## Chlorine
|  |  | X-ray energy | 1253.6 | eV
[11 empty] | Carbon peak | peak diff | Offset
| 1029 | starting ke |  | a (Intensity) | 20.98204 | 63.29639 | 29.32633 | 21.36286 | 0 |  | 285 | -71.32952 | 0
| 1054 | finishing ke |  | b (Position) | 213.6705 | 215.5134 | 217.1378 | 212.3211 | 0
| 0.05 | step size |  | c (Width) | 0.7234706 | 0.7234706 | 0.7234706 | 0.7234706 | 0.7234706
| 501 | no. of points |  | FWHM | 1.703643 | 1.703643 | 1.703643 | 1.703643 | 1.703643
|  | ignore |  | Area | 38.05034 | 114.7862 | 53.18248 | 38.74094 | 0 |  |  | total
|  | ignore |  | Total area |  |  |  |  | 244.76 |  |  | 22451.32
KE | Intensity | BG | BE | minus BG | Gauss1 | Gauss2 | Gauss 3 | Gauss 4 | Gauss 5 | sum | diff | diff sq | Baseline data |  | Baseline fit
1029 | 33 | 37.51057 | 224.6 | -4.510571 | 5.804451e-49 | 3.52469e-33 | 2.31893e-22 | 6.013184e-62 | 0 | 2.31893e-22 | -4.510571 | 20.34525 | 1029 | 33 | -0.4072457 | 456.5664
1029.05 | 28 | 37.49021 | 224.55 | -9.490208 | 1.644968e-48 | 8.376442e-33 | 4.718849e-22 | 1.938574e-61 | 0 | 4.718849e-22 | -9.490208 | 90.06406 | 1029.05 | 28 | 0.06155201 | 64.11061
1029.1 | 34 | 37.46985 | 224.5 | -3.469846 | 4.639587e-48 | 1.98118e-32 | 9.556748e-22 | 6.219939e-61 | 0 | 9.556748e-22 | -3.469846 | 12.03983 | 1029.1 | 34 | 0.476983 | 5.181715
1029.15 | 28 | 37.44948 | 224.45 | -9.449484 | 1.302347e-47 | 4.663521e-32 | 1.926238e-21 | 1.986165e-60 | 0 | 1.926238e-21 | -9.449484 | 89.29275 | 1029.15 | 28
1029.2 | 32 | 37.42912 | 224.4 | -5.429122 | 3.638313e-47 | 1.09252e-31 | 3.863984e-21 | 6.312048e-60 | 0 | 3.863984e-21 | -5.429122 | 29.47536 | 1029.2 | 32
1029.25 | 28 | 37.40876 | 224.35 | -9.408759 | 1.011577e-46 | 2.547246e-31 | 7.714118e-21 | 1.996415e-59 | 0 | 7.714118e-21 | -9.408759 | 88.52475 | 1029.25 | 28
1029.3 | 41 | 37.3884 | 224.3 | 3.611603 | 2.799132e-46 | 5.910685e-31 | 1.532721e-20 | 6.284302e-59 | 0 | 1.532721e-20 | 3.611603 | 13.04368 | 1029.3 | 41
1029.35 | 38 | 37.36803 | 224.25 | 0.6319652 | 7.708565e-46 | 1.364993e-30 | 3.030856e-20 | 1.968742e-58 | 0 | 3.030856e-20 | 0.6319652 | 0.39938 | 1029.35 | 38
1029.4 | 40 | 37.34767 | 224.2 | 2.652328 | 2.112756e-45 | 3.137246e-30 | 5.964764e-20 | 6.138276e-58 | 0 | 5.964764e-20 | 2.652328 | 7.034841 | 1029.4 | 40
1029.45 | 37 | 37.32731 | 224.15 | -0.3273102 | 5.763028e-45 | 7.176166e-30 | 1.16828e-19 | 1.904713e-57 | 0 | 1.16828e-19 | -0.3273102 | 0.107132 | 1029.45 | 37
1029.5 | 36 | 37.30695 | 224.1 | -1.306948 | 1.564508e-44 | 1.633661e-29 | 2.277331e-19 | 5.88218e-57 | 0 | 2.277331e-19 | -1.306948 | 1.708113 | 1029.5 | 36
1029.55 | 44 | 37.28659 | 224.05 | 6.713414 | 4.226983e-44 | 3.701324e-29 | 4.418055e-19 | 1.807893e-56 | 0 | 4.418055e-19 | 6.713414 | 45.06993 | 1029.55 | 44
1029.6 | 39 | 37.26622 | 224 | 1.733777 | 1.136603e-43 | 8.345992e-29 | 8.530248e-19 | 5.530098e-56 | 0 | 8.530248e-19 | 1.733777 | 3.005981 | 1029.6 | 39
1029.65 | 47 | 37.24586 | 223.95 | 9.754139 | 3.041676e-43 | 1.872942e-28 | 1.639147e-18 | 1.683521e-55 | 0 | 1.639147e-18 | 9.754139 | 95.14323 | 1029.65 | 47
1029.7 | 30 | 37.2255 | 223.9 | -7.225499 | 8.101074e-43 | 4.183084e-28 | 3.134727e-18 | 5.100702e-55 | 0 | 3.134727e-18 | -7.225499 | 52.20783 | 1029.7 | 30
1029.75 | 45 | 37.20514 | 223.85 | 7.794863 | 2.147326e-42 | 9.298102e-28 | 5.966329e-18 | 1.538038e-54 | 0 | 5.966329e-18 | 7.794863 | 60.7599 | 1029.75 | 45
1029.8 | 38 | 37.18477 | 223.8 | 0.8152258 | 5.664726e-42 | 2.056921e-27 | 1.130161e-17 | 4.615616e-54 | 0 | 1.130161e-17 | 0.8152258 | 0.664593 | 1029.8 | 38
1029.85 | 34 | 37.16441 | 223.75 | -3.164412 | 1.487255e-41 | 4.528629e-27 | 2.130587e-17 | 1.378536e-53 | 0 | 2.130587e-17 | -3.164412 | 10.0135 | 1029.85 | 34
1029.9 | 52 | 37.14405 | 223.7 | 14.85595 | 3.886134e-41 | 9.922965e-27 | 3.997456e-17 | 4.097623e-53 | 0 | 3.997456e-17 | 14.85595 | 220.6993 | 1029.9 | 52
1029.95 | 32 | 37.12369 | 223.65 | -5.123687 | 1.010592e-40 | 2.163923e-26 | 7.46438e-17 | 1.212193e-52 | 0 | 7.46438e-17 | -5.123687 | 26.25217 | 1029.95 | 32
1030 | 38 | 37.10333 | 223.6 | 0.8966748977 | 2.615527e-40 | 4.696429e-26 | 1.387169e-16 | 3.568921e-52 | 0 | 1.387169e-16 | 0.8966748977 | 0.8040259 | 1030 | 38
1030.05 | 38 | 37.08296 | 223.55 | 0.9170372 | 6.737029e-40 | 1.014424e-25 | 2.565611e-16 | 1.04575e-51 | 0 | 2.565611e-16 | 0.9170372 | 0.8409572 | 1030.05 | 38
1030.1 | 41 | 37.0626 | 223.5 | 3.937399 | 1.727043e-39 | 2.180704e-25 | 4.722565e-16 | 3.04961e-51 | 0 | 4.722565e-16 | 3.937399 | 15.50311 | 1030.1 | 41
1030.15 | 44 | 37.04224 | 223.45 | 6.957762 | 4.406196e-39 | 4.665516e-25 | 8.651484e-16 | 8.850883e-51 | 0 | 8.651484e-16 | 6.957762 | 48.41045 | 1030.15 | 44
1030.2 | 36 | 37.02188 | 223.4 | -1.021876 | 1.118793e-38 | 9.934094e-25 | 1.577353e-15 | 2.556551e-50 | 0 | 1.577353e-15 | -1.021876 | 1.04423 | 1030.2 | 36
1030.25 | 37 | 37.00151 | 223.35 | -0.001513687 | 2.827234e-38 | 2.105147e-24 | 2.862154e-15 | 7.349334e-50 | 0 | 2.862154e-15 | -0.001513687 | 2.291248e-06 | 1052.8 | 26
1030.3 | 40 | 36.98115 | 223.3 | 3.018849 | 7.110484e-38 | 4.439789e-24 | 5.168715e-15 | 2.102651e-49 | 0 | 5.168715e-15 | 3.018849 | 9.113447 | 1052.85 | 27
1030.35 | 31 | 36.96079 | 223.25 | -5.960789 | 1.779763e-37 | 9.31897e-24 | 9.289618e-15 | 5.987037e-49 | 0 | 9.289618e-15 | -5.960789 | 35.53101 | 1052.9 | 25
1030.4 | 38 | 36.94043 | 223.2 | 1.059573 | 4.433543e-37 | 1.9467e-23 | 1.661647e-14 | 1.696611e-48 | 0 | 1.661647e-14 | 1.059573 | 1.122695 | 1052.95 | 30
1030.45 | 41 | 36.92006 | 223.15 | 4.079935 | 1.099171e-36 | 4.047212e-23 | 2.958049e-14 | 4.784962e-48 | 0 | 2.958049e-14 | 4.079935 | 16.64587 | 1053 | 33
1030.5 | 46 | 36.8997 | 223.1 | 9.100298 | 2.712098e-36 | 8.374104e-23 | 5.2408e-14 | 1.343075e-47 | 0 | 5.2408e-14 | 9.100298 | 82.81542 | 1053.05 | 17
1030.55 | 37 | 36.87934 | 223.05 | 0.12066 | 6.659951e-36 | 1.724434e-22 | 9.240925e-14 | 3.751868e-47 | 0 | 9.240925e-14 | 0.12066 | 0.01455884 | 1053.1 | 25
1030.6 | 30 | 36.85898 | 223 | -6.858978 | 1.627655e-35 | 3.534112e-22 | 1.621657e-13 | 1.043087e-46 | 0 | 1.621657e-13 | -6.858978 | 47.04558 | 1053.15 | 35
1030.65 | 31 | 36.83862 | 222.95 | -5.838615 | 3.958944e-35 | 7.208413e-22 | 2.832227e-13 | 2.886153e-46 | 0 | 2.832227e-13 | -5.838615 | 34.08943 | 1053.2 | 27
1030.7 | 35 | 36.81825 | 222.9 | -1.818253 | 9.583452e-35 | 1.463271e-21 | 4.922922e-13 | 7.94774e-46 | 0 | 4.922922e-13 | -1.818253 | 3.306044 | 1053.25 | 26
1030.75 | 34 | 36.79789 | 222.85 | -2.797891 | 2.308821e-34 | 2.956211e-21 | 8.516151e-13 | 2.178179e-45 | 0 | 8.516152e-13 | -2.797891 | 7.828193 | 1053.3 | 30
1030.8 | 28 | 36.77753 | 222.8 | -8.777529 | 5.535848e-34 | 5.943904e-21 | 1.466187e-12 | 5.941133e-45 | 0 | 1.466187e-12 | -8.777529 | 77.04501 | 1053.35 | 24
1030.85 | 47 | 36.75717 | 222.75 | 10.24283 | 1.321003e-33 | 1.189416e-20 | 2.512241e-12 | 1.612763e-44 | 0 | 2.512241e-12 | 10.24283 | 104.9156 | 1053.4 | 25
1030.9 | 39 | 36.7368 | 222.7 | 2.263196 | 3.137249e-33 | 2.368762e-20 | 4.284091e-12 | 4.3571e-44 | 0 | 4.284091e-12 | 2.263196 | 5.122056 | 1053.45 | 27
1030.95 | 38 | 36.71644 | 222.65 | 1.283558 | 7.415147e-33 | 4.694991e-20 | 7.270792e-12 | 1.171521e-43 | 0 | 7.270792e-12 | 1.283558 | 1.647522 | 1053.5 | 29
1031 | 44 | 36.69608 | 222.6 | 7.303921 | 1.74428e-32 | 9.261338e-20 | 1.228091e-11 | 3.134933e-43 | 0 | 1.228091e-11 | 7.303921 | 53.34726 | 1053.55 | 23
1031.05 | 37 | 36.67572 | 222.55 | 0.3242828 | 4.083555e-32 | 1.818186e-19 | 2.064452e-11 | 8.348956e-43 | 0 | 2.064452e-11 | 0.3242828 | 0.1051594 | 1053.6 | 31
1031.1 | 41 | 36.65535 | 222.5 | 4.344645 | 9.514506e-32 | 3.552455e-19 | 3.45386e-11 | 2.212899e-42 | 0 | 3.45386e-11 | 4.344645 | 18.87594 | 1053.65 | 32
1031.15 | 37 | 36.63499 | 222.45 | 0.3650074 | 2.206275e-31 | 6.907875e-19 | 5.750828e-11 | 5.837365e-42 | 0 | 5.750828e-11 | 0.3650074 | 0.1332304 | 1053.7 | 27
1031.2 | 38 | 36.61463 | 222.4 | 1.38537 | 5.091653e-31 | 1.33686e-18 | 9.529753e-11 | 1.53249e-41 | 0 | 9.529753e-11 | 1.38537 | 1.919249 | 1053.75 | 31
1031.25 | 34 | 36.59427 | 222.35 | -2.594268 | 1.169455e-30 | 2.574857e-18 | 1.57166e-10 | 4.004093e-41 | 0 | 1.57166e-10 | -2.594268 | 6.730227 | 1053.8 | 29
1031.3 | 39 | 36.57391 | 222.3 | 2.426094 | 2.673215e-30 | 4.935669e-18 | 2.579652e-10 | 1.041205e-40 | 0 | 2.579652e-10 | 2.426094 | 5.885933 | 1053.85 | 29
1031.35 | 43 | 36.55354 | 222.25 | 6.446457 | 6.08149e-30 | 9.415957e-18 | 4.21395e-10 | 2.694598e-40 | 0 | 4.21395e-10 | 6.446457 | 41.5568 | 1053.9 | 23
1031.4 | 37 | 36.53318 | 222.2 | 0.4668188 | 1.376929e-29 | 1.787758e-17 | 6.850831e-10 | 6.940286e-40 | 0 | 6.850832e-10 | 0.4668188 | 0.2179198 | 1053.95 | 31
1031.45 | 42 | 36.51282 | 222.15 | 5.487181 | 3.102694e-29 | 3.378146e-17 | 1.108467e-09 | 1.779043e-39 | 0 | 1.108467e-09 | 5.487181 | 30.10916 | 1054 | 26
1031.5 | 39 | 36.49246 | 222.1 | 2.507543 | 6.958121e-29 | 6.352926e-17 | 1.784958e-09 | 4.538592e-39 | 0 | 1.784958e-09 | 2.507543 | 6.287774
1031.55 | 33 | 36.47209 | 222.05 | -3.472094 | 1.552997e-28 | 1.189036e-16 | 2.860611e-09 | 1.152342e-38 | 0 | 2.860611e-09 | -3.472094 | 12.05544
1031.6 | 43 | 36.45173 | 222 | 6.548268 | 3.449649e-28 | 2.214836e-16 | 4.56263e-09 | 2.91184e-38 | 0 | 4.56263e-09 | 6.548268 | 42.87981
1031.65 | 36 | 36.43137 | 221.95 | -0.4313698 | 7.626141e-28 | 4.105953e-16 | 7.242648e-09 | 7.322833e-38 | 0 | 7.242649e-09 | -0.4313698 | 0.1860799
1031.7 | 30 | 36.41101 | 221.9 | -6.411007 | 1.677878e-27 | 7.575512e-16 | 1.144208e-08 | 1.832806e-37 | 0 | 1.144209e-08 | -6.411007 | 41.10102
1031.75 | 45 | 36.39065 | 221.85 | 8.609355 | 3.674021e-27 | 1.391027e-15 | 1.799031e-08 | 4.565405e-37 | 0 | 1.799031e-08 | 8.609355 | 74.12099
1031.8 | 35 | 36.37028 | 221.8 | -1.370283 | 8.006606e-27 | 2.542055e-15 | 2.815125e-08 | 1.131795e-36 | 0 | 2.815125e-08 | -1.370283 | 1.877675
1031.85 | 42 | 36.34992 | 221.75 | 5.650079 | 1.736525e-26 | 4.623383e-15 | 4.384119e-08 | 2.792429e-36 | 0 | 4.384119e-08 | 5.650079 | 31.9234
1031.9 | 33 | 36.32956 | 221.7 | -3.329558 | 3.748341e-26 | 8.368748e-15 | 6.79505e-08 | 6.856809e-36 | 0 | 6.795051e-08 | -3.329558 | 11.08596
1031.95 | 34 | 36.3092 | 221.65 | -2.309196 | 8.052356e-26 | 1.507602e-14 | 1.048163e-07 | 1.675666e-35 | 0 | 1.048163e-07 | -2.309196 | 5.332387
1032 | 40 | 36.28883 | 221.6 | 3.711166 | 1.721601e-25 | 2.702954e-14 | 1.609127e-07 | 4.07548e-35 | 0 | 1.609127e-07 | 3.711166 | 13.77275
1032.05 | 26 | 36.26847 | 221.55 | -10.26847 | 3.663258e-25 | 4.822988e-14 | 2.458542e-07 | 9.864965e-35 | 0 | 2.458542e-07 | -10.26847 | 105.4415
1032.1 | 35 | 36.24811 | 221.5 | -1.248109 | 7.757616e-25 | 8.564843e-14 | 3.738441e-07 | 2.376501e-34 | 0 | 3.738442e-07 | -1.24811 | 1.557778
1032.15 | 33 | 36.22775 | 221.45 | -3.227747 | 1.634988e-24 | 1.513729e-13 | 5.65756e-07 | 5.697786e-34 | 0 | 5.657561e-07 | -3.227747 | 10.41835
1032.2 | 31 | 36.20738 | 221.4 | -5.207385 | 3.429468e-24 | 2.66258e-13 | 8.521056e-07 | 1.359565e-33 | 0 | 8.521058e-07 | -5.207386 | 27.11686
1032.25 | 33 | 36.18702 | 221.35 | -3.187022 | 7.159199e-24 | 4.661041e-13 | 1.277272e-06 | 3.228638e-33 | 0 | 1.277272e-06 | -3.187024 | 10.15712
1032.3 | 30 | 36.16666 | 221.3 | -6.16666 | 1.4874e-23 | 8.12061e-13 | 1.905456e-06 | 7.6307e-33 | 0 | 1.905456e-06 | -6.166662 | 38.02772
1032.35 | 27 | 36.1463 | 221.25 | -9.146298 | 3.075507e-23 | 1.408057e-12 | 2.829046e-06 | 1.794879e-32 | 0 | 2.829047e-06 | -9.146301 | 83.65482
1032.4 | 38 | 36.12594 | 221.2 | 1.874064 | 6.328946e-23 | 2.429837e-12 | 4.180294e-06 | 4.201762e-32 | 0 | 4.180297e-06 | 1.87406 | 3.512102
1032.45 | 35 | 36.10557 | 221.15 | -1.105573 | 1.296199e-22 | 4.173111e-12 | 6.147511e-06 | 9.789341e-32 | 0 | 6.147515e-06 | -1.105579 | 1.222306
1032.5 | 34 | 36.08521 | 221.1 | -2.085211 | 2.642029e-22 | 7.132935e-12 | 8.997409e-06 | 2.269871e-31 | 0 | 8.997416e-06 | -2.08522 | 4.348142
1032.55 | 29 | 36.06485 | 221.05 | -7.064849 | 5.359561e-22 | 1.213395e-11 | 1.310573e-05 | 5.238108e-31 | 0 | 1.310574e-05 | -7.064862 | 49.91227
1032.6 | 30 | 36.04449 | 221 | -6.044486 | 1.082048e-21 | 2.054291e-11 | 1.8999e-05 | 1.203021e-30 | 0 | 1.899902e-05 | -6.044505 | 36.53605
1032.65 | 37 | 36.02412 | 220.95 | 0.9758759 | 2.174149e-21 | 3.461364e-11 | 2.741105e-05 | 2.74978e-30 | 0 | 2.741109e-05 | 0.9758485 | 0.9522803
1032.7 | 29 | 36.00376 | 220.9 | -7.003762 | 4.347682e-21 | 5.804412e-11 | 3.935921e-05 | 6.255301e-30 | 0 | 3.935927e-05 | -7.003801 | 49.05323
1032.75 | 39 | 35.9834 | 220.85 | 3.0166 | 8.652707e-21 | 9.687124e-11 | 5.624615e-05 | 1.416198e-29 | 0 | 5.624624e-05 | 3.016544 | 9.099539
1032.8 | 42 | 35.96304 | 220.8 | 6.036963 | 1.713846e-20 | 1.609004e-10 | 7.999536e-05 | 3.190991e-29 | 0 | 7.999552e-05 | 6.036883 | 36.44395
1032.85 | 37 | 35.94267 | 220.75 | 1.057325 | 3.378448e-20 | 2.659776e-10 | 0.0001132302 | 7.155711e-29 | 0 | 0.0001132305 | 1.057212 | 1.117697
1032.9 | 37 | 35.92231 | 220.7 | 1.077687 | 6.62809e-20 | 4.375811e-10 | 0.0001595092 | 1.597003e-28 | 0 | 0.0001595096 | 1.077528 | 1.161066
1032.95 | 31 | 35.90195 | 220.65 | -4.90195 | 1.294152e-19 | 7.164697e-10 | 0.0002236324 | 3.547187e-28 | 0 | 0.0002236331 | -4.902174 | 24.03131
1033 | 37 | 35.88159 | 220.6 | 1.118412 | 2.514824e-19 | 1.167516e-09 | 0.0003120393 | 7.841303e-28 | 0 | 0.0003120405 | 1.1181 | 1.250147
1033.05 | 40 | 35.86123 | 220.55 | 4.138774 | 4.863575e-19 | 1.893447e-09 | 0.0004333208 | 1.725115e-27 | 0 | 0.0004333227 | 4.138341 | 17.12586
1033.1 | 34 | 35.84086 | 220.5 | -1.840864 | 9.361153e-19 | 3.056112e-09 | 0.000598874 | 3.77723e-27 | 0 | 0.0005988771 | -1.841462 | 3.390984
1033.15 | 33 | 35.8205 | 220.45 | -2.820501 | 1.7932e-18 | 4.909204e-09 | 0.000823734 | 8.231036e-27 | 0 | 0.0008237389 | -2.821325 | 7.959875
1033.2 | 42 | 35.80014 | 220.4 | 6.199861 | 3.418642e-18 | 7.848353e-09 | 0.001127624 | 1.785095e-26 | 0 | 0.001127632 | 6.198733 | 38.4243
1033.25 | 30 | 35.77978 | 220.35 | -5.779777 | 6.486409e-18 | 1.248739e-08 | 0.001536268 | 3.852952e-26 | 0 | 0.001536281 | -5.781313 | 33.42358
1033.3 | 32 | 35.75941 | 220.3 | -3.759414 | 1.224844e-17 | 1.977381e-08 | 0.00208303 | 8.276593e-26 | 0 | 0.00208305 | -3.761497 | 14.14886
1033.35 | 34 | 35.73905 | 220.25 | -1.739052 | 2.301879e-17 | 3.116268e-08 | 0.002810928 | 1.769438e-25 | 0 | 0.002810959 | -1.741863 | 3.034087
1033.4 | 38 | 35.71869 | 220.2 | 2.28131 | 4.305367e-17 | 4.887703e-08 | 0.003775108 | 3.764823e-25 | 0 | 0.003775157 | 2.277535 | 5.187166
1033.45 | 38 | 35.69833 | 220.15 | 2.301672 | 8.014259e-17 | 7.629577e-08 | 0.005045856 | 7.972224e-25 | 0 | 0.005045932 | 2.296626 | 5.274493
1033.5 | 39 | 35.67797 | 220.1 | 3.322035 | 1.484712e-16 | 1.185282e-07 | 0.006712216 | 1.680119e-24 | 0 | 0.006712335 | 3.315322 | 10.99136
1033.55 | 36 | 35.6576 | 220.05 | 0.342397 | 2.737454e-16 | 1.832605e-07 | 0.008886335 | 3.523923e-24 | 0 | 0.008886518 | 0.3335105 | 0.1112292
1033.6 | 32 | 35.63724 | 220 | -3.637241 | 5.02316e-16 | 2.81995e-07 | 0.0117086 | 7.355941e-24 | 0 | 0.01170888 | -3.64895 | 13.31483
1033.65 | 35 | 35.61688 | 219.95 | -0.6168784 | 9.173453e-16 | 4.318567e-07 | 0.0153537 | 1.528185e-23 | 0 | 0.01535413 | -0.6322326 | 0.399718
1033.7 | 32 | 35.59652 | 219.9 | -3.596516 | 1.667302e-15 | 6.582086e-07 | 0.02003765 | 3.15965e-23 | 0 | 0.02003831 | -3.616554 | 13.07947
1033.75 | 32 | 35.57615 | 219.85 | -3.576154 | 3.015931e-15 | 9.984197e-07 | 0.02602592 | 6.501714e-23 | 0 | 0.02602692 | -3.602181 | 12.97571
1033.8 | 30 | 35.55579 | 219.8 | -5.555792 | 5.429429e-15 | 1.507261e-06 | 0.03364271 | 1.331504e-22 | 0 | 0.03364422 | -5.589436 | 31.24179
1033.85 | 35 | 35.53543 | 219.75 | -0.5354293 | 9.727755e-15 | 2.264588e-06 | 0.04328143 | 2.713829e-22 | 0 | 0.0432837 | -0.578713 | 0.3349087
1033.9 | 32 | 35.51507 | 219.7 | -3.515067 | 1.734589e-14 | 3.386224e-06 | 0.05541634 | 5.504885e-22 | 0 | 0.05541973 | -3.570487 | 12.74838
1033.95 | 46 | 35.4947 | 219.65 | 10.5053 | 3.078268e-14 | 5.039273e-06 | 0.07061546 | 1.111321e-21 | 0 | 0.0706205 | 10.43467 | 108.8824
1034 | 39 | 35.47434 | 219.6 | 3.525658 | 5.43678e-14 | 7.463554e-06 | 0.08955448 | 2.232836e-21 | 0 | 0.08956195 | 3.436096 | 11.80675
1034.05 | 28 | 35.45398 | 219.55 | -7.45398 | 9.556586e-14 | 1.100143e-05 | 0.1130318 | 4.464774e-21 | 0 | 0.1130428 | -7.567023 | 57.25984
1034.1 | 33 | 35.43362 | 219.5 | -2.433618 | 1.67182e-13 | 1.613906e-05 | 0.141984 | 8.885213e-21 | 0 | 0.1420001 | -2.575618 | 6.633808
1034.15 | 41 | 35.41326 | 219.45 | 5.586744 | 2.910729e-13 | 2.356313e-05 | 0.1775023 | 1.759794e-20 | 0 | 0.1775258 | 5.409219 | 29.25965
1034.2 | 30 | 35.39289 | 219.4 | -5.392893 | 5.043589e-13 | 3.423839e-05 | 0.2208483 | 3.468818e-20 | 0 | 0.2208825 | -5.613776 | 31.51448
1034.25 | 44 | 35.37253 | 219.35 | 8.627469 | 8.697677e-13 | 4.951302e-05 | 0.2734701 | 6.80498e-20 | 0 | 0.2735196 | 8.353949 | 69.78847
1034.3 | 33 | 35.35217 | 219.3 | -2.352169 | 1.492769e-12 | 7.126087e-05 | 0.3370166 | 1.328611e-19 | 0 | 0.3370878 | -2.689257 | 7.232101
1034.35 | 32 | 35.33181 | 219.25 | -3.331806 | 2.549808e-12 | 0.0001020724 | 0.4133504 | 2.581633e-19 | 0 | 0.4134524 | -3.745259 | 14.02696
1034.4 | 39 | 35.31144 | 219.2 | 3.688556 | 4.334589e-12 | 0.0001455095 | 0.504558 | 4.992484e-19 | 0 | 0.5047035 | 3.183852 | 10.13692
1034.45 | 34 | 35.29108 | 219.15 | -1.291082 | 7.333548e-12 | 0.000206443 | 0.6129562 | 9.608699e-19 | 0 | 0.6131627 | -1.904245 | 3.626147
1034.5 | 31 | 35.27072 | 219.1 | -4.27072 | 1.234827e-11 | 0.0002914972 | 0.7410943 | 1.84051e-18 | 0 | 0.7413858 | -5.012105 | 25.1212
1034.55 | 31 | 35.25036 | 219.05 | -4.250357 | 2.0693e-11 | 0.0004096324 | 0.8917501 | 3.508628e-18 | 0 | 0.8921597 | -5.142517 | 26.44548
1034.6 | 29 | 35.23 | 219 | -6.229995 | 3.451172e-11 | 0.0005729014 | 1.067919 | 6.656749e-18 | 0 | 1.068492 | -7.298487 | 53.26792
1034.65 | 29 | 35.20963 | 218.95 | -6.209633 | 5.728427e-11 | 0.0007974272 | 1.272798 | 1.256935e-17 | 0 | 1.273595 | -7.483228 | 55.9987
1034.7 | 35 | 35.18927 | 218.9 | -0.1892705 | 9.463021e-11 | 0.001104658 | 1.509754 | 2.362049e-17 | 0 | 1.510858 | -1.700129 | 2.890438
1034.75 | 28 | 35.16891 | 218.85 | -7.168908 | 1.555786e-10 | 0.001522967 | 1.78229 | 4.417643e-17 | 0 | 1.783813 | -8.952721 | 80.15121
1034.8 | 37 | 35.14855 | 218.8 | 1.851454 | 2.545632e-10 | 0.002089674 | 2.093998 | 8.222769e-17 | 0 | 2.096088 | -0.2446336 | 0.05984558
1034.85 | 44 | 35.12818 | 218.75 | 8.871816 | 4.145405e-10 | 0.002853596 | 2.448498 | 1.52325e-16 | 0 | 2.451352 | 6.420464 | 41.22236
1034.9 | 29 | 35.10782 | 218.7 | -6.107821 | 6.718371e-10 | 0.003878215 | 2.849371 | 2.808341e-16 | 0 | 2.853249 | -8.961071 | 80.30079
1034.95 | 49 | 35.08746 | 218.65 | 13.91254 | 1.083644e-09 | 0.005245622 | 3.300076 | 5.152931e-16 | 0 | 3.305321 | 10.60722 | 112.5131
1035 | 32 | 35.0671 | 218.6 | -3.067097 | 1.739542e-09 | 0.00706135 | 3.803859 | 9.409885e-16 | 0 | 3.81092 | -6.878017 | 47.30712
1035.05 | 45 | 35.04673 | 218.55 | 9.953265 | 2.779131e-09 | 0.009460284 | 4.363656 | 1.710173e-15 | 0 | 4.373117 | 5.580149 | 31.13806
1035.1 | 47 | 35.02637 | 218.5 | 11.97363 | 4.418843e-09 | 0.01261381 | 4.981984 | 3.093295e-15 | 0 | 4.994598 | 6.97903 | 48.70686
1035.15 | 47 | 35.00601 | 218.45 | 11.99399 | 6.992522e-09 | 0.0167384 | 5.660826 | 5.568373e-15 | 0 | 5.677564 | 6.316426 | 39.89724
1035.2 | 40 | 34.98565 | 218.4 | 5.014352 | 1.101247e-08 | 0.02210585 | 6.401517 | 9.976103e-15 | 0 | 6.423623 | -1.40927 | 1.986043
1035.25 | 46 | 34.96529 | 218.35 | 11.03471 | 1.726081e-08 | 0.02905536 | 7.204629 | 1.778767e-14 | 0 | 7.233684 | 3.80103 | 14.44783
1035.3 | 50 | 34.94492 | 218.3 | 15.05508 | 2.692548e-08 | 0.03800764 | 8.06986 | 3.15648e-14 | 0 | 8.107868 | 6.947209 | 48.26371
1035.35 | 39 | 34.92456 | 218.25 | 4.075439 | 4.180145e-08 | 0.04948131 | 8.99593 | 5.574587e-14 | 0 | 9.045411 | -4.969972 | 24.70062
1035.4 | 46 | 34.9042 | 218.2 | 11.0958 | 6.458696e-08 | 0.06411167 | 9.980487 | 9.798236e-14 | 0 | 10.0446 | 1.051203 | 1.105027
1035.45 | 41 | 34.88384 | 218.15 | 6.116164 | 9.931708e-08 | 0.08267205 | 11.02004 | 1.713992e-13 | 0 | 11.10271 | -4.986546 | 24.86564
1035.5 | 41 | 34.86347 | 218.1 | 6.136526 | 1.519948e-07 | 0.1060977 | 12.10989 | 2.983975e-13 | 0 | 12.21598 | -6.079458 | 36.95981
1035.55 | 48 | 34.84311 | 218.05 | 13.15689 | 2.315044e-07 | 0.1355123 | 13.24411 | 5.170201e-13 | 0 | 13.37962 | -0.2227314 | 0.04960928
1035.6 | 57 | 34.82275 | 218 | 22.17725 | 3.509258e-07 | 0.1722572 | 14.41554 | 8.91549e-13 | 0 | 14.5878 | 7.589452 | 57.59977
1035.65 | 59 | 34.80239 | 217.95 | 24.19761 | 5.294159e-07 | 0.2179222 | 15.61582 | 1.530061e-12 | 0 | 15.83375 | 8.363867 | 69.95427
1035.7 | 47 | 34.78202 | 217.9 | 12.21798 | 7.948851e-07 | 0.2743793 | 16.83544 | 2.613351e-12 | 0 | 17.10982 | -4.891844 | 23.93014
1035.75 | 53 | 34.76166 | 217.85 | 18.23834 | 1.187784e-06 | 0.3438166 | 18.06382 | 4.442347e-12 | 0 | 18.40764 | -0.1693036 | 0.02866371
1035.8 | 53 | 34.7413 | 217.8 | 18.2587 | 1.766429e-06 | 0.4287735 | 19.28948 | 7.515413e-12 | 0 | 19.71826 | -1.459557 | 2.130305
1035.85 | 61 | 34.72094 | 217.75 | 26.27906 | 2.61445e-06 | 0.5321753 | 20.50015 | 1.265374e-11 | 0 | 21.03233 | 5.246733 | 27.52821
1035.9 | 44 | 34.70058 | 217.7 | 9.299424 | 3.851149e-06 | 0.6573658 | 21.68299 | 2.120365e-11 | 0 | 22.34036 | -13.04094 | 170.0661
1035.95 | 54 | 34.68021 | 217.65 | 19.31979 | 5.645807e-06 | 0.8081373 | 22.8248 | 3.536128e-11 | 0 | 23.63295 | -4.313159 | 18.60334
1036 | 62 | 34.65985 | 217.6 | 27.34015 | 8.237345e-06 | 0.9887554 | 23.91225 | 5.869092e-11 | 0 | 24.90102 | 2.439133 | 5.949369
1036.05 | 58 | 34.63949 | 217.55 | 23.36051 | 1.196118e-05 | 1.203977 | 24.93214 | 9.694816e-11 | 0 | 26.13613 | -2.77562 | 7.704065
1036.1 | 57 | 34.61913 | 217.5 | 22.38087 | 1.728569e-05 | 1.45906 | 25.87166 | 1.5938e-10 | 0 | 27.33074 | -4.949867 | 24.50118
1036.15 | 76 | 34.59876 | 217.45 | 41.40124 | 2.486136e-05 | 1.759762 | 26.71866 | 2.607677e-10 | 0 | 28.47845 | 12.92278 | 166.9984
1036.2 | 61 | 34.5784 | 217.4 | 26.4216 | 3.558679e-05 | 2.112322 | 27.46191 | 4.246189e-10 | 0 | 29.57427 | -3.152673 | 9.939347
1036.25 | 74 | 34.55804 | 217.35 | 39.44196 | 5.069654e-05 | 2.523435 | 28.09134 | 6.881301e-10 | 0 | 30.61483 | 8.827133 | 77.91827
1036.3 | 62 | 34.53768 | 217.3 | 27.46232 | 7.187758e-05 | 3.000197 | 28.59827 | 1.109858e-09 | 0 | 31.59854 | -4.13622 | 17.10832
1036.35 | 67 | 34.51732 | 217.25 | 32.48268 | 0.0001014225 | 3.550038 | 28.97563 | 1.781517e-09 | 0 | 32.52576 | -0.04307949 | 0.001855842
1036.4 | 60 | 34.49695 | 217.2 | 25.50305 | 0.0001424297 | 4.180631 | 29.21807 | 2.846021e-09 | 0 | 33.39884 | -7.895792 | 62.34353
1036.45 | 64 | 34.47659 | 217.15 | 29.52341 | 0.000199064 | 4.899778 | 29.32215 | 4.52493e-09 | 0 | 34.22212 | -4.698713 | 22.0779
1036.5 | 67 | 34.45623 | 217.1 | 32.54377 | 0.0002768921 | 5.715268 | 29.28638 | 7.159973e-09 | 0 | 35.00192 | -2.458151 | 6.042508
1036.55 | 86 | 34.43587 | 217.05 | 51.56413 | 0.0003833133 | 6.634717 | 29.11128 | 1.127552e-08 | 0 | 35.74638 | 15.81776 | 250.2014
1036.6 | 67 | 34.4155 | 217 | 32.5845 | 0.0005281083 | 7.665383 | 28.79934 | 1.767206e-08 | 0 | 36.46525 | -3.880752 | 15.06023
1036.65 | 82 | 34.39514 | 216.95 | 47.60486 | 0.0007241318 | 8.813958 | 28.35498 | 2.756536e-08 | 0 | 37.16966 | 10.4352 | 108.8933
1036.7 | 65 | 34.37478 | 216.9 | 30.62522 | 0.0009881844 | 10.08634 | 27.78445 | 4.27923e-08 | 0 | 37.87179 | -7.246566 | 52.51272
1036.75 | 77 | 34.35442 | 216.85 | 42.64558 | 0.001342097 | 11.48741 | 27.09568 | 6.611399e-08 | 0 | 38.58443 | 4.061149 | 16.49293
1036.8 | 75 | 34.33405 | 216.8 | 40.66595 | 0.001814076 | 13.02076 | 26.29807 | 1.016592e-07 | 0 | 39.32064 | 1.345304 | 1.809842
1036.85 | 60 | 34.31369 | 216.75 | 25.68631 | 0.002440354 | 14.68845 | 25.40232 | 1.555699e-07 | 0 | 40.09321 | -14.4069 | 207.5588
1036.9 | 83 | 34.29333 | 216.7 | 48.70667 | 0.0032672 | 16.49079 | 24.42016 | 2.369356e-07 | 0 | 40.91421 | 7.79246 | 60.72243
1036.95 | 80 | 34.27297 | 216.65 | 45.72703 | 0.004353358 | 18.42605 | 23.36411 | 3.591374e-07 | 0 | 41.79452 | 3.932515 | 15.46468
1037 | 78 | 34.25261 | 216.6 | 43.74739 | 0.00577296 | 20.49033 | 22.24721 | 5.41772e-07 | 0 | 42.74332 | 1.004075 | 1.008166
1037.05 | 72 | 34.23224 | 216.55 | 37.76776 | 0.007619008 | 22.6773 | 21.08277 | 8.133887e-07 | 0 | 43.76769 | -5.999932 | 35.99919
1037.1 | 80 | 34.21188 | 216.5 | 45.78812 | 0.01000746 | 24.97809 | 19.88407 | 1.215361e-06 | 0 | 44.87218 | 0.915943 | 0.8389515
1037.15 | 84 | 34.19152 | 216.45 | 49.80848 | 0.01308203 | 27.38123 | 18.66417 | 1.807333e-06 | 0 | 46.05848 | 3.75 | 14.0625
1037.2 | 78 | 34.17116 | 216.4 | 43.82884 | 0.0170197 | 29.87254 | 17.43563 | 2.674834e-06 | 0 | 47.32519 | -3.496351 | 12.22447
1037.25 | 86 | 34.15079 | 216.35 | 51.84921 | 0.0220371 | 32.43523 | 16.21035 | 3.939861e-06 | 0 | 48.66762 | 3.181582 | 10.12246
1037.3 | 67 | 34.13043 | 216.3 | 32.86957 | 0.02839765 | 35.04996 | 14.99936 | 5.775516e-06 | 0 | 50.07773 | -17.20816 | 296.1207
1037.35 | 85 | 34.11007 | 216.25 | 50.88993 | 0.03641969 | 37.695 | 13.8127 | 8.426093e-06 | 0 | 51.54413 | -0.6542003 | 0.427978
1037.4 | 80 | 34.08971 | 216.2 | 45.91029 | 0.0464853 | 40.34648 | 12.65931 | 1.223453e-05 | 0 | 53.05229 | -7.141995 | 51.0081
1037.45 | 96 | 34.06934 | 216.15 | 61.93066 | 0.0590501 | 42.97868 | 11.54695 | 1.767967e-05 | 0 | 54.5847 | 7.345951 | 53.963
1037.5 | 108 | 34.04898 | 216.1 | 73.95102 | 0.0746537 | 45.56446 | 10.48215 | 2.54265e-05 | 0 | 56.12129 | 17.82973 | 317.8992
1037.55 | 103 | 34.02862 | 216.05 | 68.97138 | 0.09393073 | 48.07563 | 9.470194 | 3.639356e-05 | 0 | 57.63979 | 11.33159 | 128.4048
1037.6 | 99 | 34.00826 | 216 | 64.99174 | 0.1176223 | 50.4835 | 8.515164 | 5.184278e-05 | 0 | 59.11634 | 5.875405 | 34.52038
1037.65 | 96 | 33.9879 | 215.95 | 62.0121 | 0.1465876 | 52.75936 | 7.619963 | 7.349836e-05 | 0 | 60.52598 | 1.48612 | 2.208552
1037.7 | 77 | 33.96753 | 215.9 | 43.03247 | 0.1818154 | 54.87509 | 6.786383 | 0.0001037033 | 0 | 61.84339 | -18.81093 | 353.8509
1037.75 | 94 | 33.94717 | 215.85 | 60.05283 | 0.2244345 | 56.8037 | 6.015192 | 0.0001456241 | 0 | 63.04347 | -2.990642 | 8.943941
1037.8 | 94 | 33.92681 | 215.8 | 60.07319 | 0.2757237 | 58.51991 | 5.306232 | 0.0002035165 | 0 | 64.10207 | -4.028877 | 16.23185
1037.85 | 81 | 33.90645 | 215.75 | 47.09355 | 0.3371199 | 60.0007 | 4.658527 | 0.0002830685 | 0 | 64.99663 | -17.90308 | 320.5201
1037.9 | 110 | 33.88608 | 215.7 | 76.11392 | 0.4102232 | 61.22582 | 4.070397 | 0.0003918403 | 0 | 65.70683 | 10.40708 | 108.3074
1037.95 | 106 | 33.86572 | 215.65 | 72.13428 | 0.4968002 | 62.17826 | 3.539569 | 0.0005398242 | 0 | 66.21517 | 5.919105 | 35.0358
1038 | 90 | 33.84536 | 215.6 | 56.15464 | 0.5987822 | 62.84463 | 3.063302 | 0.0007401525 | 0 | 66.50746 | -10.35282 | 107.1808
1038.05 | 117 | 33.825 | 215.55 | 83.175 | 0.7182601 | 63.21548 | 2.638486 | 0.001009987 | 0 | 66.57324 | 16.60176 | 275.6185
1038.1 | 91 | 33.80464 | 215.5 | 57.19536 | 0.8574725 | 63.28552 | 2.261754 | 0.001371627 | 0 | 66.40612 | -9.210756 | 84.83802
1038.15 | 101 | 33.78427 | 215.45 | 67.21573 | 1.018789 | 63.05375 | 1.929575 | 0.001853881 | 0 | 66.00397 | 1.211758 | 1.468359
1038.2 | 93 | 33.76391 | 215.4 | 59.23609 | 1.204687 | 62.52348 | 1.638339 | 0.002493752 | 0 | 65.369 | -6.132907 | 37.61255
1038.25 | 100 | 33.74355 | 215.35 | 66.25645 | 1.417717 | 61.70225 | 1.384431 | 0.003338492 | 0 | 64.50773 | 1.748719 | 3.05802
1038.3 | 118 | 33.72319 | 215.3 | 84.27681 | 1.660468 | 60.60165 | 1.164299 | 0.004448086 | 0 | 63.43087 | 20.84595 | 434.5535
1038.35 | 105 | 33.70282 | 215.25 | 71.29718 | 1.935518 | 59.23708 | 0.9745036 | 0.005898228 | 0 | 62.153 | 9.14418 | 83.61603
1038.4 | 94 | 33.68246 | 215.2 | 60.31754 | 2.245379 | 57.62732 | 0.8117606 | 0.007783871 | 0 | 60.69224 | -0.3747025 | 0.1404019
1038.45 | 84 | 33.6621 | 215.15 | 50.3379 | 2.592433 | 55.79417 | 0.6729738 | 0.0102234 | 0 | 59.0698 | -8.731903 | 76.24613
1038.5 | 92 | 33.64174 | 215.1 | 58.35826 | 2.978868 | 53.76194 | 0.555257 | 0.01336352 | 0 | 57.30943 | 1.048835 | 1.100054
1038.55 | 83 | 33.62137 | 215.05 | 49.37863 | 3.406595 | 51.55688 | 0.4559482 | 0.01738488 | 0 | 55.43681 | -6.058188 | 36.70164
1038.6 | 87 | 33.60101 | 215 | 53.39899 | 3.877175 | 49.20668 | 0.372617 | 0.02250859 | 0 | 53.47898 | -0.07999198 | 0.006398717
1038.65 | 77 | 33.58065 | 214.95 | 43.41935 | 4.391734 | 46.73982 | 0.3030647 | 0.02900352 | 0 | 51.46363 | -8.044277 | 64.7104
1038.7 | 85 | 33.56029 | 214.9 | 51.43971 | 4.950879 | 44.18509 | 0.2453205 | 0.03719449 | 0 | 49.41849 | 2.021227 | 4.085359
1038.75 | 83 | 33.53993 | 214.85 | 49.46007 | 5.554618 | 41.57096 | 0.1976323 | 0.04747142 | 0 | 47.37068 | 2.08939 | 4.365552
1038.8 | 66 | 33.51956 | 214.8 | 32.48044 | 6.202285 | 38.92513 | 0.1584556 | 0.06029919 | 0 | 45.34617 | -12.86573 | 165.527
1038.85 | 76 | 33.4992 | 214.75 | 42.5008 | 6.89247 | 36.27402 | 0.1264396 | 0.07622833 | 0 | 43.36916 | -0.8683579 | 0.7540454
1038.9 | 88 | 33.47884 | 214.7 | 54.52116 | 7.622961 | 33.6424 | 0.1004116 | 0.09590625 | 0 | 41.46168 | 13.05948 | 170.5501
1038.95 | 64 | 33.45848 | 214.65 | 30.54152 | 8.3907 | 31.05302 | 0.07936165 | 0.120089 | 0 | 39.64317 | -9.101648 | 82.84
1039 | 71 | 33.43811 | 214.6 | 37.56189 | 9.191752 | 28.52636 | 0.06242564 | 0.1496528 | 0 | 37.93019 | -0.3683089 | 0.1356515
1039.05 | 79 | 33.41775 | 214.55 | 45.58225 | 10.0213 | 26.08042 | 0.04886985 | 0.1856062 | 0 | 36.3362 | 9.246049 | 85.48942
1039.1 | 52 | 33.39739 | 214.5 | 18.60261 | 10.87365 | 23.73059 | 0.03807541 | 0.2291003 | 0 | 34.87142 | -16.26881 | 264.6741
1039.15 | 73 | 33.37703 | 214.45 | 39.62297 | 11.74228 | 21.48958 | 0.02952391 | 0.281439 | 0 | 33.54283 | 6.080143 | 36.96814
1039.2 | 65 | 33.35667 | 214.4 | 31.64333 | 12.61988 | 19.36748 | 0.02278393 | 0.3440874 | 0 | 32.35423 | -0.710899 | 0.5053774
1039.25 | 73 | 33.3363 | 214.35 | 39.6637 | 13.49844 | 17.37177 | 0.01749884 | 0.4186768 | 0 | 31.30638 | 8.357315 | 69.84472
1039.3 | 76 | 33.31594 | 214.3 | 42.68406 | 14.36937 | 15.50745 | 0.01337567 | 0.5070077 | 0 | 30.3972 | 12.28686 | 150.9669
1039.35 | 63 | 33.29558 | 214.25 | 29.70442 | 15.2236 | 13.77725 | 0.0101753 | 0.6110489 | 0 | 29.62207 | 0.08235183 | 0.006781824
1039.4 | 70 | 33.27522 | 214.2 | 36.72478 | 16.05176 | 12.18177 | 0.007703797 | 0.7329308 | 0 | 28.97416 | 7.750627 | 60.07221
1039.45 | 62 | 33.25485 | 214.15 | 28.74515 | 16.84432 | 10.71972 | 0.005804809 | 0.8749347 | 0 | 28.44479 | 0.3003602 | 0.09021626
1039.5 | 50 | 33.23449 | 214.1 | 16.76551 | 17.59179 | 9.388207 | 0.004353081 | 1.039475 | 0 | 28.02383 | -11.25832 | 126.7498
1039.55 | 45 | 33.21413 | 214.05 | 11.78587 | 18.28489 | 8.182902 | 0.003248861 | 1.229074 | 0 | 27.70012 | -15.91424 | 253.2632
1039.6 | 62 | 33.19377 | 214 | 28.80623 | 18.91474 | 7.098355 | 0.002413189 | 1.44633 | 0 | 27.46183 | 1.3444 | 1.807411
1039.65 | 60 | 33.1734 | 213.95 | 26.8266 | 19.47304 | 6.128211 | 0.001783927 | 1.693881 | 0 | 27.29692 | -0.4703218 | 0.2212026
1039.7 | 55 | 33.15304 | 213.9 | 21.84696 | 19.9523 | 5.265448 | 0.001312467 | 1.974348 | 0 | 27.19341 | -5.346452 | 28.58454
1039.75 | 72 | 33.13268 | 213.85 | 38.86732 | 20.34594 | 4.502592 | 0.0009610045 | 2.290289 | 0 | 27.13978 | 11.72754 | 137.5351
1039.8 | 60 | 33.11232 | 213.8 | 26.88768 | 20.64849 | 3.831912 | 0.0007003064 | 2.644128 | 0 | 27.12523 | -0.2375483 | 0.05642917
1039.85 | 61 | 33.09196 | 213.75 | 27.90804 | 20.85568 | 3.245593 | 0.0005078979 | 3.038088 | 0 | 27.13987 | 0.7681718 | 0.5900879
1039.9 | 60 | 33.07159 | 213.7 | 26.92841 | 20.96458 | 2.735888 | 0.0003665982 | 3.474112 | 0 | 27.17495 | -0.2465419 | 0.06078293
1039.95 | 72 | 33.05123 | 213.65 | 38.94877 | 20.97363 | 2.29524 | 0.000263348 | 3.953784 | 0 | 27.22292 | 11.72585 | 137.4955
1040 | 63 | 33.03087 | 213.6 | 29.96913 | 20.8827 | 1.916389 | 0.0001882761 | 4.478244 | 0 | 27.27752 | 2.691607 | 7.244749
1040.05 | 56 | 33.01051 | 213.55 | 22.98949 | 20.69309 | 1.592446 | 0.0001339634 | 5.048102 | 0 | 27.33378 | -4.344283 | 18.8728
1040.1 | 63 | 32.99014 | 213.5 | 30.00986 | 20.4075 | 1.316957 | 9.486428e-05 | 5.663361 | 0 | 27.38791 | 2.621943 | 6.874585
1040.15 | 55 | 32.96978 | 213.45 | 22.03022 | 20.02995 | 1.083937 | 6.68567e-05 | 6.323332 | 0 | 27.43728 | -5.407066 | 29.23636
1040.2 | 55 | 32.94942 | 213.4 | 22.05058 | 19.5657 | 0.8878963 | 4.689351e-05 | 7.026569 | 0 | 27.48022 | -5.429636 | 29.48095
1040.25 | 47 | 32.92906 | 213.35 | 14.07094 | 19.02115 | 0.7238457 | 3.273454e-05 | 7.770811 | 0 | 27.51584 | -13.4449 | 180.7653
1040.3 | 63 | 32.90869 | 213.3 | 30.09131 | 18.40364 | 0.5872937 | 2.274183e-05 | 8.552933 | 0 | 27.54389 | 2.547415 | 6.489322
1040.35 | 70 | 32.88833 | 213.25 | 37.11167 | 17.72133 | 0.4742315 | 1.572426e-05 | 9.368917 | 0 | 27.5645 | 9.547172 | 91.14848
1040.4 | 63 | 32.86797 | 213.2 | 30.13203 | 16.98301 | 0.3811107 | 1.082033e-05 | 10.21385 | 0 | 27.57798 | 2.554053 | 6.523188
1040.45 | 46 | 32.84761 | 213.15 | 13.15239 | 16.19789 | 0.3048158 | 7.410317e-06 | 11.08192 | 0 | 27.58463 | -14.43224 | 208.2896
1040.5 | 58 | 32.82725 | 213.1 | 25.17275 | 15.37546 | 0.2426328 | 5.050781e-06 | 11.96647 | 0 | 27.58457 | -2.411817 | 5.816859
1040.55 | 67 | 32.80688 | 213.05 | 34.19312 | 14.52524 | 0.1922149 | 3.426146e-06 | 12.86006 | 0 | 27.57752 | 6.615596 | 43.76611
1040.6 | 69 | 32.78652 | 213 | 36.21348 | 13.65665 | 0.1515481 | 2.313018e-06 | 13.75453 | 0 | 27.56273 | 8.650752 | 74.83552
1040.65 | 44 | 32.76616 | 212.95 | 11.23384 | 12.77882 | 0.1189157 | 1.554095e-06 | 14.64111 | 0 | 27.53884 | -16.305 | 265.853
1040.7 | 67 | 32.7458 | 212.9 | 34.2542 | 11.90043 | 0.09286539 | 1.039207e-06 | 15.51057 | 0 | 27.50387 | 6.750334 | 45.56701
1040.75 | 61 | 32.72543 | 212.85 | 28.27457 | 11.02962 | 0.07217622 | 6.915951e-07 | 16.35337 | 0 | 27.45517 | 0.8193991 | 0.6714149
1040.8 | 66 | 32.70507 | 212.8 | 33.29493 | 10.17382 | 0.05582902 | 4.580655e-07 | 17.15981 | 0 | 27.38946 | 5.905473 | 34.87461
1040.85 | 66 | 32.68471 | 212.75 | 33.31529 | 9.339703 | 0.04297853 | 3.019457e-07 | 17.92022 | 0 | 27.3029 | 6.012394 | 36.14888
1040.9 | 72 | 32.66435 | 212.7 | 39.33565 | 8.533119 | 0.03292825 | 1.980869e-07 | 18.62515 | 0 | 27.19119 | 12.14446 | 147.4879
1040.95 | 56 | 32.64399 | 212.65 | 23.35601 | 7.759043 | 0.02510797 | 1.293327e-07 | 19.26557 | 0 | 27.04972 | -3.693702 | 13.64343
1041 | 57 | 32.62362 | 212.6 | 24.37638 | 7.021569 | 0.01905373 | 8.40401e-08 | 19.83305 | 0 | 26.87367 | -2.497296 | 6.236486
1041.05 | 61 | 32.60326 | 212.55 | 28.39674 | 6.323913 | 0.01439044 | 5.434886e-08 | 20.31996 | 0 | 26.65827 | 1.738474 | 3.022293
1041.1 | 65 | 32.5829 | 212.5 | 32.4171 | 5.668435 | 0.01081668 | 3.498001e-08 | 20.71963 | 0 | 26.39888 | 6.018223 | 36.21901
1041.15 | 60 | 32.56254 | 212.45 | 27.43746 | 5.056688 | 0.008091691 | 2.240655e-08 | 21.02648 | 0 | 26.09126 | 1.346203 | 1.812261
1041.2 | 51 | 32.54217 | 212.4 | 18.45783 | 4.489467 | 0.006024352 | 1.42842e-08 | 21.23621 | 0 | 25.7317 | -7.273872 | 52.90921
1041.25 | 45 | 32.52181 | 212.35 | 12.47819 | 3.96688 | 0.004463824 | 9.062799e-09 | 21.34582 | 0 | 25.31717 | -12.83898 | 164.8394
1041.3 | 55 | 32.50145 | 212.3 | 22.49855 | 3.488421 | 0.003291769 | 5.722614e-09 | 21.35377 | 0 | 24.84548 | -2.346932 | 5.508089
1041.35 | 67 | 32.48109 | 212.25 | 34.51891 | 3.053054 | 0.002415891 | 3.596269e-09 | 21.25993 | 0 | 24.3154 | 10.20351 | 104.1117
1041.4 | 55 | 32.46072 | 212.2 | 22.53928 | 2.65929 | 0.001764619 | 2.249239e-09 | 21.06564 | 0 | 23.7267 | -1.187424 | 1.409975
1041.45 | 37 | 32.44036 | 212.15 | 4.559638 | 2.305274 | 0.001282775 | 1.400053e-09 | 20.77367 | 0 | 23.08023 | -18.52059 | 343.0124
1041.5 | 50 | 32.42 | 212.1 | 17.58 | 1.988864 | 0.0009280583 | 8.673199e-10 | 20.38814 | 0 | 22.37793 | -4.797929 | 23.02012
1041.55 | 55 | 32.39964 | 212.05 | 22.60036 | 1.707706 | 0.0006682298 | 5.347363e-10 | 19.91441 | 0 | 21.62278 | 0.9775795 | 0.9556618
1041.6 | 54 | 32.37928 | 212 | 21.62072 | 1.459308 | 0.0004788529 | 3.281147e-10 | 19.359 | 0 | 20.81879 | 0.8019378 | 0.6431042
1041.65 | 59 | 32.35891 | 211.95 | 26.64109 | 1.241099 | 0.0003415104 | 2.003721e-10 | 18.72941 | 0 | 19.97085 | 6.670237 | 44.49206
1041.7 | 56 | 32.33855 | 211.9 | 23.66145 | 1.050489 | 0.0002423994 | 1.217796e-10 | 18.03395 | 0 | 19.08468 | 4.576767 | 20.94679
1041.75 | 59 | 32.31819 | 211.85 | 26.68181 | 0.8849165 | 0.0001712319 | 7.366098e-11 | 17.28158 | 0 | 18.16666 | 8.515148 | 72.50774
1041.8 | 48 | 32.29783 | 211.8 | 15.70217 | 0.7418885 | 0.0001203825 | 4.43431e-11 | 16.48168 | 0 | 17.22369 | -1.521514 | 2.315005
1041.85 | 55 | 32.27746 | 211.75 | 22.72254 | 0.6190143 | 8.423023e-05 | 2.656686e-11 | 15.64391 | 0 | 16.263 | 6.459532 | 41.72555
1041.9 | 33 | 32.2571 | 211.7 | 0.7428983 | 0.5140299 | 5.865407e-05 | 1.584091e-11 | 14.77796 | 0 | 15.29205 | -14.54915 | 211.6779
1041.95 | 45 | 32.23674 | 211.65 | 12.76326 | 0.4248168 | 4.064938e-05 | 9.400386e-12 | 13.89344 | 0 | 14.31829 | -1.555032 | 2.418125
1042 | 50 | 32.21638 | 211.6 | 17.78362 | 0.3494143 | 2.803724e-05 | 5.551839e-12 | 12.99961 | 0 | 13.34905 | 4.43457 | 19.66541
1042.05 | 43 | 32.19601 | 211.55 | 10.80399 | 0.2860259 | 1.924608e-05 | 3.263275e-12 | 12.10533 | 0 | 12.39138 | -1.587391 | 2.519811
1042.1 | 49 | 32.17565 | 211.5 | 16.82435 | 0.2330213 | 1.314847e-05 | 1.908957e-12 | 11.21886 | 0 | 11.45189 | 5.372455 | 28.86327
1042.15 | 45 | 32.15529 | 211.45 | 12.84471 | 0.1889346 | 8.939917e-06 | 1.111384e-12 | 10.34776 | 0 | 10.5367 | 2.308007 | 5.326898
1042.2 | 40 | 32.13493 | 211.4 | 7.865072 | 0.152459 | 6.049472e-06 | 6.439587e-13 | 9.498818 | 0 | 9.651283 | -1.786211 | 3.190551
1042.25 | 49 | 32.11457 | 211.35 | 16.88543 | 0.1224391 | 4.074057e-06 | 3.713449e-13 | 8.677977 | 0 | 8.800421 | 8.085014 | 65.36744
1042.3 | 41 | 32.0942 | 211.3 | 8.905797 | 0.09786179 | 2.730627e-06 | 2.131192e-13 | 7.890292 | 0 | 7.988157 | 0.9176397 | 0.8420625
1042.35 | 39 | 32.07384 | 211.25 | 6.926159 | 0.07784517 | 1.821476e-06 | 1.217288e-13 | 7.13992 | 0 | 7.217767 | -0.2916078 | 0.0850351
1042.4 | 30 | 32.05348 | 211.2 | -2.053479 | 0.06162768 | 1.209233e-06 | 6.919736e-14 | 6.430122 | 0 | 6.491751 | -8.54523 | 73.02095
1042.45 | 35 | 32.03312 | 211.15 | 2.966883 | 0.0485563 | 7.989548e-07 | 3.914818e-14 | 5.763293 | 0 | 5.81185 | -2.844967 | 8.093837
1042.5 | 43 | 32.01275 | 211.1 | 10.98725 | 0.0380751 | 5.253638e-07 | 2.204241e-14 | 5.141003 | 0 | 5.179079 | 5.808167 | 33.7348
1042.55 | 35 | 31.99239 | 211.05 | 3.007608 | 0.02971407 | 3.438141e-07 | 1.235186e-14 | 4.564053 | 0 | 4.593768 | -1.58616 | 2.515903
1042.6 | 38 | 31.97203 | 211 | 6.02797 | 0.02307857 | 2.239303e-07 | 6.888607e-15 | 4.032545 | 0 | 4.055623 | 1.972347 | 3.890152
1042.65 | 48 | 31.95167 | 210.95 | 16.04833 | 0.01783944 | 1.451536e-07 | 3.823455e-15 | 3.545956 | 0 | 3.563795 | 12.48454 | 155.8637
1042.7 | 29 | 31.93131 | 210.9 | -2.931305 | 0.01372396 | 9.364146e-08 | 2.11206e-15 | 3.103223 | 0 | 3.116947 | -6.048253 | 36.58136
1042.75 | 27 | 31.91094 | 210.85 | -4.910943 | 0.01050759 | 6.012212e-08 | 1.161133e-15 | 2.702828 | 0 | 2.713336 | -7.624279 | 58.12963
1042.8 | 34 | 31.89058 | 210.8 | 2.109419 | 0.008006678 | 3.841723e-08 | 6.35307e-16 | 2.342877 | 0 | 2.350884 | -0.2414645 | 0.05830508
1042.85 | 34 | 31.87022 | 210.75 | 2.129782 | 0.006071939 | 2.443113e-08 | 3.45948e-16 | 2.021186 | 0 | 2.027258 | 0.102524 | 0.01051117
1042.9 | 23 | 31.84986 | 210.7 | -8.849856 | 0.004582769 | 1.546275e-08 | 1.874838e-16 | 1.735356 | 0 | 1.739939 | -10.58979 | 112.1438
1042.95 | 22 | 31.82949 | 210.65 | -9.829494 | 0.003442344 | 9.739919e-09 | 1.011212e-16 | 1.482848 | 0 | 1.48629 | -11.31578 | 128.047
1043 | 38 | 31.80913 | 210.6 | 6.190868 | 0.002573394 | 6.1059e-09 | 5.42808e-17 | 1.261044 | 0 | 1.263617 | 4.927251 | 24.2778
1043.05 | 48 | 31.78877 | 210.55 | 16.21123 | 0.001914625 | 3.809515e-09 | 2.899853e-17 | 1.067307 | 0 | 1.069222 | 15.14201 | 229.2804
1043.1 | 31 | 31.76841 | 210.5 | -0.7684069 | 0.001417709 | 2.365459e-09 | 1.541812e-17 | 0.8990305 | 0 | 0.9004482 | -1.668855 | 2.785078
1043.15 | 29 | 31.74804 | 210.45 | -2.748045 | 0.001044758 | 1.461796e-09 | 8.158541e-18 | 0.7536766 | 0 | 0.7547213 | -3.502766 | 12.26937
1043.2 | 43 | 31.72768 | 210.4 | 11.27232 | 0.0007662499 | 8.990496e-10 | 4.296543e-18 | 0.6288126 | 0 | 0.6295789 | 10.64274 | 113.2679
1043.25 | 27 | 31.70732 | 210.35 | -4.70732 | 0.0005593074 | 5.503086e-10 | 2.251913e-18 | 0.5221354 | 0 | 0.5226947 | -5.230015 | 27.35305
1043.3 | 34 | 31.68696 | 210.3 | 2.313042 | 0.000406309 | 3.35239e-10 | 1.174653e-18 | 0.4314899 | 0 | 0.4318963 | 1.881146 | 3.53871
1043.35 | 30 | 31.6666 | 210.25 | -1.666596 | 0.0002937568 | 2.03249e-10 | 6.098081e-19 | 0.3548819 | 0 | 0.3551757 | -2.021771 | 4.087559
1043.4 | 26 | 31.64623 | 210.2 | -5.646233 | 0.0002113708 | 1.226388e-10 | 3.150667e-19 | 0.2904843 | 0 | 0.2906957 | -5.936929 | 35.24713
1043.45 | 26 | 31.62587 | 210.15 | -5.625871 | 0.0001513658 | 7.364668e-11 | 1.620084e-19 | 0.2366395 | 0 | 0.2367908 | -5.862662 | 34.3708
1043.5 | 30 | 31.60551 | 210.1 | -1.605509 | 0.0001078788 | 4.401534e-11 | 8.290831e-20 | 0.1918568 | 0 | 0.1919647 | -1.797473 | 3.230911
1043.55 | 27 | 31.58515 | 210.05 | -4.585146 | 7.651916e-05 | 2.618066e-11 | 4.222642e-20 | 0.1548079 | 0 | 0.1548844 | -4.740031 | 22.46789
1043.6 | 33 | 31.56478 | 210 | 1.435216 | 5.401693e-05 | 1.549825e-11 | 2.140406e-20 | 0.1243181 | 0 | 0.1243721 | 1.310844 | 1.718311
1043.65 | 32 | 31.54442 | 209.95 | 0.4555782 | 3.79503e-05 | 9.130834e-12 | 1.079776e-20 | 0.0993577 | 0 | 0.09939565 | 0.3561825 | 0.126866
1043.7 | 30 | 31.52406 | 209.9 | -1.52406 | 2.653544e-05 | 5.353822e-12 | 5.421219e-21 | 0.07903041 | 0 | 0.07905695 | -1.603116 | 2.569982
1043.75 | 34 | 31.5037 | 209.85 | 2.496303 | 1.846558e-05 | 3.12423e-12 | 2.708855e-21 | 0.06256228 | 0 | 0.06258075 | 2.433722 | 5.923003
1043.8 | 33 | 31.48333 | 209.8 | 1.516665 | 1.278866e-05 | 1.814461e-12 | 1.347101e-21 | 0.04928975 | 0 | 0.04930254 | 1.467362 | 2.153153
1043.85 | 35 | 31.46297 | 209.75 | 3.537027 | 8.814813e-06 | 1.048765e-12 | 6.667152e-22 | 0.03864793 | 0 | 0.03865675 | 3.498371 | 12.2386
1043.9 | 38 | 31.44261 | 209.7 | 6.55739 | 6.046815e-06 | 6.033011e-13 | 3.284023e-22 | 0.03015932 | 0 | 0.03016537 | 6.527224 | 42.60466
1043.95 | 32 | 31.42225 | 209.65 | 0.5777519 | 4.128249e-06 | 3.453948e-13 | 1.609895e-22 | 0.023423 | 0 | 0.02342713 | 0.5543247 | 0.3072759
1044 | 29 | 31.40189 | 209.6 | -2.401886 | 2.804987e-06 | 1.967991e-13 | 7.854429e-23 | 0.01810461 | 0 | 0.01810741 | -2.419993 | 5.856367
1044.05 | 28 | 31.38152 | 209.55 | -3.381524 | 1.896799e-06 | 1.115979e-13 | 3.813795e-23 | 0.01392712 | 0 | 0.01392902 | -3.395453 | 11.5291
1044.1 | 38 | 31.36116 | 209.5 | 6.638839 | 1.276549e-06 | 6.298175e-14 | 1.843002e-23 | 0.01066251 | 0 | 0.01066378 | 6.628175 | 43.9327
1044.15 | 29 | 31.3408 | 209.45 | -2.340799 | 8.55026e-07 | 3.537521e-14 | 8.863796e-24 | 0.008124241 | 0 | 0.008125096 | -2.348924 | 5.517444
1044.2 | 30 | 31.32044 | 209.4 | -1.320437 | 5.699632e-07 | 1.977465e-14 | 4.242671e-24 | 0.006160727 | 0 | 0.006161297 | -1.326598 | 1.759862
1044.25 | 31 | 31.30007 | 209.35 | -0.3000744 | 3.781289e-07 | 1.100131e-14 | 2.021086e-24 | 0.004649506 | 0 | 0.004649884 | -0.3047243 | 0.09285691
1044.3 | 24 | 31.27971 | 209.3 | -7.279712 | 2.496656e-07 | 6.091239e-15 | 9.581989e-25 | 0.003492266 | 0 | 0.003492516 | -7.283205 | 53.04507
1044.35 | 23 | 31.25935 | 209.25 | -8.25935 | 1.640601e-07 | 3.356545e-15 | 4.521185e-25 | 0.002610558 | 0 | 0.002610723 | -8.261961 | 68.25999
1044.4 | 23 | 31.23899 | 209.2 | -8.238988 | 1.072934e-07 | 1.840793e-15 | 2.12312e-25 | 0.001942161 | 0 | 0.001942268 | -8.24093 | 67.91292
1044.45 | 38 | 31.21863 | 209.15 | 6.781375 | 6.983431e-08 | 1.004716e-15 | 9.92253e-26 | 0.001438012 | 0 | 0.001438082 | 6.779937 | 45.96754
1044.5 | 32 | 31.19826 | 209.1 | 0.801737 | 4.523663e-08 | 5.457666e-16 | 4.615258e-26 | 0.001059658 | 0 | 0.001059703 | 0.8006773 | 0.6410841
1044.55 | 40 | 31.1779 | 209.05 | 8.822099 | 2.916334e-08 | 2.950505e-16 | 2.136462e-26 | 0.0007771313 | 0 | 0.0007771605 | 8.821322 | 77.81572
1044.6 | 26 | 31.15754 | 209 | -5.157538 | 1.871155e-08 | 1.587492e-16 | 9.842831e-27 | 0.0005672164 | 0 | 0.0005672351 | -5.158106 | 26.60605
1044.65 | 27 | 31.13718 | 208.95 | -4.137176 | 1.194836e-08 | 8.500652e-17 | 4.513054e-27 | 0.00041203 | 0 | 0.0004120419 | -4.137588 | 17.11964
1044.7 | 21 | 31.11681 | 208.9 | -10.11681 | 7.593327e-09 | 4.530213e-17 | 2.059428e-27 | 0.0002978753 | 0 | 0.0002978829 | -10.11711 | 102.356
1044.75 | 26 | 31.09645 | 208.85 | -5.096452 | 4.802659e-09 | 2.402762e-17 | 9.352946e-28 | 0.0002143215 | 0 | 0.0002143263 | -5.096666 | 25.976
1044.8 | 40 | 31.07609 | 208.8 | 8.923911 | 3.023131e-09 | 1.268319e-17 | 4.227425e-28 | 0.0001534697 | 0 | 0.0001534728 | 8.923757 | 79.63344
1044.85 | 26 | 31.05573 | 208.75 | -5.055727 | 1.893904e-09 | 6.663029e-18 | 1.901643e-28 | 0.0001093718 | 0 | 0.0001093737 | -5.055836 | 25.56148
1044.9 | 43 | 31.03536 | 208.7 | 11.96464 | 1.180822e-09 | 3.483699e-18 | 8.513491e-29 | 7.757354e-05 | 0 | 7.757472e-05 | 11.96456 | 143.1506
1044.95 | 25 | 31.015 | 208.65 | -6.015002 | 7.327175e-10 | 1.812739e-18 | 3.793255e-29 | 5.475799e-05 | 0 | 5.475872e-05 | -6.015057 | 36.18091
1045 | 38 | 30.99464 | 208.6 | 7.00536 | 4.524957e-10 | 9.387621e-19 | 1.682062e-29 | 3.846866e-05 | 0 | 3.846911e-05 | 7.005321 | 49.07453
1045.05 | 24 | 30.97428 | 208.55 | -6.974278 | 2.781108e-10 | 4.838397e-19 | 7.423313e-30 | 2.689628e-05 | 0 | 2.689656e-05 | -6.974305 | 48.64093
1045.1 | 23 | 30.95392 | 208.5 | -7.953916 | 1.701167e-10 | 2.481836e-19 | 3.260461e-30 | 1.871557e-05 | 0 | 1.871574e-05 | -7.953934 | 63.26507
1045.15 | 26 | 30.93355 | 208.45 | -4.933553 | 1.035623e-10 | 1.266982e-19 | 1.425234e-30 | 1.296103e-05 | 0 | 1.296114e-05 | -4.933566 | 24.34008
1045.2 | 47 | 30.91319 | 208.4 | 16.08681 | 6.274545e-11 | 6.437143e-20 | 6.200385e-31 | 8.93309e-06 | 0 | 8.933153e-06 | 16.0868 | 258.7851
1045.25 | 36 | 30.89283 | 208.35 | 5.107171 | 3.783453e-11 | 3.25493e-20 | 2.684583e-31 | 6.127587e-06 | 0 | 6.127625e-06 | 5.107165 | 26.08314
1045.3 | 31 | 30.87247 | 208.3 | 0.1275335 | 2.270492e-11 | 1.638007e-20 | 1.156807e-31 | 4.183145e-06 | 0 | 4.183168e-06 | 0.1275293 | 0.01626373
1045.35 | 36 | 30.8521 | 208.25 | 5.147896 | 1.356055e-11 | 8.203811e-21 | 4.961013e-32 | 2.842118e-06 | 0 | 2.842131e-06 | 5.147893 | 26.5008
1045.4 | 44 | 30.83174 | 208.2 | 13.16826 | 8.06047e-12 | 4.089226e-21 | 2.117413e-32 | 1.921794e-06 | 0 | 1.921802e-06 | 13.16826 | 173.403
1045.45 | 37 | 30.81138 | 208.15 | 6.18862 | 4.76836e-12 | 2.02858e-21 | 8.994281e-33 | 1.293294e-06 | 0 | 1.293298e-06 | 6.188619 | 38.29901
1045.5 | 38 | 30.79102 | 208.1 | 7.208983 | 2.807394e-12 | 1.001541e-21 | 3.802357e-33 | 8.6619e-07 | 0 | 8.661928e-07 | 7.208982 | 51.96942
1045.55 | 24 | 30.77066 | 208.05 | -6.770655 | 1.64499e-12 | 4.921204e-22 | 1.599798e-33 | 5.773708e-07 | 0 | 5.773725e-07 | -6.770656 | 45.84178
1045.6 | 38 | 30.75029 | 208 | 7.249707 | 9.592878e-13 | 2.406575e-22 | 6.69889e-34 | 3.830206e-07 | 0 | 3.830216e-07 | 7.249707 | 52.55825
1045.65 | 40 | 30.72993 | 207.95 | 9.270069 | 5.567499e-13 | 1.171259e-22 | 2.791684e-34 | 2.528804e-07 | 0 | 2.528809e-07 | 9.270069 | 85.93418
1045.7 | 33 | 30.70957 | 207.9 | 2.290432 | 3.21586e-13 | 5.673256e-23 | 1.157858e-34 | 1.661628e-07 | 0 | 1.661631e-07 | 2.290432 | 5.246077
1045.75 | 38 | 30.68921 | 207.85 | 7.310794 | 1.848671e-13 | 2.734875e-23 | 4.779364e-35 | 1.086621e-07 | 0 | 1.086623e-07 | 7.310794 | 53.44771
1045.8 | 36 | 30.66884 | 207.8 | 5.331156 | 1.057664e-13 | 1.312103e-23 | 1.963408e-35 | 7.072092e-08 | 0 | 7.072103e-08 | 5.331156 | 28.42123
1045.85 | 35 | 30.64848 | 207.75 | 4.351519 | 6.02229e-14 | 6.265047e-24 | 8.027431e-36 | 4.580823e-08 | 0 | 4.580829e-08 | 4.351519 | 18.93571
1045.9 | 25 | 30.62812 | 207.7 | -5.628119 | 3.412724e-14 | 2.977188e-24 | 3.266392e-36 | 2.953008e-08 | 0 | 2.953012e-08 | -5.628119 | 31.67572
1045.95 | 37 | 30.60776 | 207.65 | 6.392243 | 1.924714e-14 | 1.408036e-24 | 1.322774e-36 | 1.894574e-08 | 0 | 1.894576e-08 | 6.392243 | 40.86077
1046 | 40 | 30.58739 | 207.6 | 9.412605 | 1.080332e-14 | 6.627459e-25 | 5.331244e-37 | 1.209718e-08 | 0 | 1.209719e-08 | 9.412605 | 88.59714
1046.05 | 37 | 30.56703 | 207.55 | 6.432968 | 6.034947e-15 | 3.104602e-25 | 2.138441e-37 | 7.687448e-09 | 0 | 7.687454e-09 | 6.432968 | 41.38307
1046.1 | 41 | 30.54667 | 207.5 | 10.45333 | 3.355178e-15 | 1.447406e-25 | 8.536728e-38 | 4.8619e-09 | 0 | 4.861903e-09 | 10.45333 | 109.2721
1046.15 | 32 | 30.52631 | 207.45 | 1.473692 | 1.85645e-15 | 6.715844e-26 | 3.391653e-38 | 3.06024e-09 | 0 | 3.060241e-09 | 1.473692 | 2.171769
1046.2 | 35 | 30.50595 | 207.4 | 4.494055 | 1.022296e-15 | 3.101248e-26 | 1.341087e-38 | 1.917037e-09 | 0 | 1.917038e-09 | 4.494055 | 20.19653
1046.25 | 39 | 30.48558 | 207.35 | 8.514417 | 5.602678e-16 | 1.425273e-26 | 5.277499e-39 | 1.195174e-09 | 0 | 1.195175e-09 | 8.514417 | 72.49529
1046.3 | 34 | 30.46522 | 207.3 | 3.534779 | 3.055909e-16 | 6.519061e-27 | 2.066926e-39 | 7.415794e-10 | 0 | 7.415797e-10 | 3.534779 | 12.49466
1046.35 | 43 | 30.44486 | 207.25 | 12.55514 | 1.658864e-16 | 2.967548e-27 | 8.056521e-40 | 4.579412e-10 | 0 | 4.579413e-10 | 12.55514 | 157.6316
1046.4 | 31 | 30.4245 | 207.2 | 0.5755037 | 8.962035e-17 | 1.344424e-27 | 3.125329e-40 | 2.81441e-10 | 0 | 2.814411e-10 | 0.5755037 | 0.3312046
1046.45 | 31 | 30.40413 | 207.15 | 0.595866 | 4.818682e-17 | 6.061781e-28 | 1.206617e-40 | 1.721435e-10 | 0 | 1.721436e-10 | 0.595866 | 0.3550563
1046.5 | 31 | 30.38377 | 207.1 | 0.6162283 | 2.57855e-17 | 2.720132e-28 | 4.636272e-41 | 1.0479e-10 | 0 | 1.0479e-10 | 0.6162283 | 0.3797373
1046.55 | 31 | 30.36341 | 207.05 | 0.6365906 | 1.373246e-17 | 1.214801e-28 | 1.77294e-41 | 6.348546e-11 | 0 | 6.348548e-11 | 0.6365906 | 0.4052476
1046.6 | 27 | 30.34305 | 207 | -3.343047 | 7.278586e-18 | 5.39941e-29 | 6.747529e-42 | 3.827847e-11 | 0 | 3.827848e-11 | -3.343047 | 11.17596
1046.65 | 37 | 30.32268 | 206.95 | 6.677315 | 3.839469e-18 | 2.388432e-29 | 2.555767e-42 | 2.296997e-11 | 0 | 2.296998e-11 | 6.677315 | 44.58654
1046.7 | 42 | 30.30232 | 206.9 | 11.69768 | 2.015677e-18 | 1.05149e-29 | 9.634368e-43 | 1.371804e-11 | 0 | 1.371804e-11 | 11.69768 | 136.8357
1046.75 | 42 | 30.28196 | 206.85 | 11.71804 | 1.053165e-18 | 4.607053e-30 | 3.614522e-43 | 8.153598e-12 | 0 | 8.153599e-12 | 11.71804 | 137.3125
1046.8 | 41 | 30.2616 | 206.8 | 10.7384 | 5.476432e-19 | 2.008939e-30 | 1.349597e-43 | 4.823165e-12 | 0 | 4.823166e-12 | 10.7384 | 115.3133
1046.85 | 43 | 30.24124 | 206.75 | 12.75876 | 2.834161e-19 | 8.718384e-31 | 5.015142e-44 | 2.839492e-12 | 0 | 2.839492e-12 | 12.75876 | 162.7861
1046.9 | 29 | 30.22087 | 206.7 | -1.220873 | 1.459745e-19 | 3.765571e-31 | 1.854761e-44 | 1.663699e-12 | 0 | 1.663699e-12 | -1.220873 | 1.490532
1046.95 | 37 | 30.20051 | 206.65 | 6.799489 | 7.482643e-20 | 1.618644e-31 | 6.826815e-45 | 9.701404e-13 | 0 | 9.701405e-13 | 6.799489 | 46.23305
1047 | 28 | 30.18015 | 206.6 | -2.180149 | 3.817322e-20 | 6.924646e-32 | 2.500772e-45 | 5.630151e-13 | 0 | 5.630152e-13 | -2.180149 | 4.753049
1047.05 | 32 | 30.15979 | 206.55 | 1.840213 | 1.938153e-20 | 2.948285e-32 | 9.117078e-46 | 3.251855e-13 | 0 | 3.251855e-13 | 1.840213 | 3.386385
1047.1 | 37 | 30.13942 | 206.5 | 6.860576 | 9.793618e-21 | 1.2493e-32 | 3.30798e-46 | 1.869252e-13 | 0 | 1.869252e-13 | 6.860576 | 47.0675
1047.15 | 36 | 30.11906 | 206.45 | 5.880938 | 4.9252e-21 | 5.268537e-33 | 1.194526e-46 | 1.069376e-13 | 0 | 1.069376e-13 | 5.880938 | 34.58543
1047.2 | 32 | 30.0987 | 206.4 | 1.9013 | 2.465075e-21 | 2.211255e-33 | 4.292934e-47 | 6.088613e-14 | 0 | 6.088613e-14 | 1.9013 | 3.614943
1047.25 | 36 | 30.07834 | 206.35 | 5.921663 | 1.227898e-21 | 9.236623e-34 | 1.53546e-47 | 3.450103e-14 | 0 | 3.450103e-14 | 5.921663 | 35.06609
1047.3 | 33 | 30.05798 | 206.3 | 2.942025 | 6.087231e-22 | 3.839841e-34 | 5.465731e-48 | 1.94568e-14 | 0 | 1.94568e-14 | 2.942025 | 8.65551
1047.35 | 37 | 30.03761 | 206.25 | 6.962387 | 3.00333e-22 | 1.588689e-34 | 1.936349e-48 | 1.092035e-14 | 0 | 1.092035e-14 | 6.962387 | 48.47483
1047.4 | 30 | 30.01725 | 206.2 | -0.0172506 | 1.474728e-22 | 6.541696e-35 | 6.827234e-49 | 6.09996e-15 | 0 | 6.09996e-15 | -0.0172506 | 0.0002975832
1047.45 | 39 | 29.99689 | 206.15 | 9.003112 | 7.206867e-23 | 2.680818e-35 | 2.395695e-49 | 3.391121e-15 | 0 | 3.391121e-15 | 9.003112 | 81.05602
1047.5 | 34 | 29.97653 | 206.1 | 4.023474 | 3.505151e-23 | 1.093377e-35 | 8.366503e-50 | 1.876226e-15 | 0 | 1.876226e-15 | 4.023474 | 16.18834
1047.55 | 40 | 29.95616 | 206.05 | 10.04384 | 1.696651e-23 | 4.438112e-36 | 2.907917e-50 | 1.033125e-15 | 0 | 1.033125e-15 | 10.04384 | 100.8786
1047.6 | 37 | 29.9358 | 206 | 7.064199 | 8.173425e-24 | 1.792884e-36 | 1.005879e-50 | 5.661689e-16 | 0 | 5.661689e-16 | 7.064199 | 49.9029
1047.65 | 44 | 29.91544 | 205.95 | 14.08456 | 3.918693e-24 | 7.208283e-37 | 3.462861e-51 | 3.087912e-16 | 0 | 3.087912e-16 | 14.08456 | 198.3749
1047.7 | 41 | 29.89508 | 205.9 | 11.10492 | 1.869838e-24 | 2.884278e-37 | 1.186452e-51 | 1.676137e-16 | 0 | 1.676137e-16 | 11.10492 | 123.3193
1047.75 | 30 | 29.87471 | 205.85 | 0.1252854 | 8.879582e-25 | 1.148598e-37 | 4.045672e-52 | 9.054815e-17 | 0 | 9.054815e-17 | 0.1252854 | 0.01569643
1047.8 | 36 | 29.85435 | 205.8 | 6.145648 | 4.196687e-25 | 4.552233e-38 | 1.372957e-52 | 4.868278e-17 | 0 | 4.868278e-17 | 6.145648 | 37.76899
1047.85 | 36 | 29.83399 | 205.75 | 6.16601 | 1.973996e-25 | 1.795588e-38 | 4.637126e-53 | 2.604935e-17 | 0 | 2.604935e-17 | 6.16601 | 38.01968
1047.9 | 37 | 29.81363 | 205.7 | 7.186372 | 9.240846e-26 | 7.04879e-39 | 1.558714e-53 | 1.387216e-17 | 0 | 1.387216e-17 | 7.186372 | 51.64395
1047.95 | 32 | 29.79327 | 205.65 | 2.206735 | 4.305294e-26 | 2.753899e-39 | 5.214465e-54 | 7.35219e-18 | 0 | 7.35219e-18 | 2.206735 | 4.869677
1048 | 37 | 29.7729 | 205.6 | 7.227097 | 1.996271e-26 | 1.070797e-39 | 1.736116e-54 | 3.878065e-18 | 0 | 3.878065e-18 | 7.227097 | 52.23093
1048.05 | 35 | 29.75254 | 205.55 | 5.247459 | 9.212167e-27 | 4.143735e-40 | 5.752719e-55 | 2.035819e-18 | 0 | 2.035819e-18 | 5.247459 | 27.53583
1048.1 | 29 | 29.73218 | 205.5 | -0.7321786 | 4.230871e-27 | 1.595888e-40 | 1.897114e-55 | 1.063626e-18 | 0 | 1.063626e-18 | -0.7321786 | 0.5360856
1048.15 | 31 | 29.71182 | 205.45 | 1.288184 | 1.933853e-27 | 6.116999e-41 | 6.226431e-56 | 5.530498e-19 | 0 | 5.530498e-19 | 1.288184 | 1.659417
1048.2 | 38 | 29.69145 | 205.4 | 8.308546 | 8.797165e-28 | 2.333459e-41 | 2.033811e-56 | 2.861971e-19 | 0 | 2.861971e-19 | 8.308546 | 69.03194
1048.25 | 30 | 29.67109 | 205.35 | 0.3289082 | 3.982792e-28 | 8.859058e-42 | 6.611618e-57 | 1.473981e-19 | 0 | 1.473981e-19 | 0.3289082 | 0.1081806
1048.3 | 49 | 29.65073 | 205.3 | 19.34927 | 1.794561e-28 | 3.347345e-42 | 2.139097e-57 | 7.555169e-20 | 0 | 7.555169e-20 | 19.34927 | 374.3943
1048.35 | 41 | 29.63037 | 205.25 | 11.36963 | 8.047379e-29 | 1.258749e-42 | 6.887775e-58 | 3.854092e-20 | 0 | 3.854092e-20 | 11.36963 | 129.2685
1048.4 | 38 | 29.61 | 205.2 | 8.389995 | 3.591504e-29 | 4.710896e-43 | 2.207257e-58 | 1.956706e-20 | 0 | 1.956706e-20 | 8.389995 | 70.39202
1048.45 | 43 | 29.58964 | 205.15 | 13.41036 | 1.595232e-29 | 1.754662e-43 | 7.039676e-59 | 9.886781e-21 | 0 | 9.886781e-21 | 13.41036 | 179.8377
1048.5 | 18 | 29.56928 | 205.1 | -11.56928 | 7.051751e-30 | 6.504428e-44 | 2.234488e-59 | 4.971756e-21 | 0 | 4.971756e-21 | -11.56928 | 133.8482
1048.55 | 28 | 29.54892 | 205.05 | -1.548918 | 3.102386e-30 | 2.399663e-44 | 7.05877e-60 | 2.488229e-21 | 0 | 2.488229e-21 | -1.548918 | 2.399147
1048.6 | 30 | 29.52856 | 205 | 0.4714442 | 1.358377e-30 | 8.810838e-45 | 2.219247e-60 | 1.239357e-21 | 0 | 1.239357e-21 | 0.4714442 | 0.2222596
1048.65 | 27 | 29.50819 | 204.95 | -2.508194 | 5.9193e-31 | 3.219658e-45 | 6.943973e-61 | 6.143676e-22 | 0 | 6.143676e-22 | -2.508194 | 6.291035
1048.7 | 35 | 29.48783 | 204.9 | 5.512169 | 2.56712e-31 | 1.170922e-45 | 2.1624e-61 | 3.030999e-22 | 0 | 3.030999e-22 | 5.512169 | 30.384
1048.75 | 35 | 29.46747 | 204.85 | 5.532531 | 1.10802e-31 | 4.238106e-46 | 6.70177e-62 | 1.488226e-22 | 0 | 1.488226e-22 | 5.532531 | 30.6089
1048.8 | 28 | 29.44711 | 204.8 | -1.447107 | 4.759645e-32 | 1.526656e-46 | 2.067135e-62 | 7.272399e-23 | 0 | 7.272399e-23 | -1.447107 | 2.094118
1048.85 | 34 | 29.42674 | 204.75 | 4.573256 | 2.034826e-32 | 5.473139e-47 | 6.345614e-63 | 3.536813e-23 | 0 | 3.536813e-23 | 4.573256 | 20.91467
1048.9 | 37 | 29.40638 | 204.7 | 7.593618 | 8.657761e-33 | 1.952798e-47 | 1.938671e-63 | 1.711875e-23 | 0 | 1.711875e-23 | 7.593618 | 57.66303
1048.95 | 35 | 29.38602 | 204.65 | 5.61398 | 3.666145e-33 | 6.934317e-48 | 5.894682e-64 | 8.246276e-24 | 0 | 8.246276e-24 | 5.61398 | 31.51677
1049 | 41 | 29.36566 | 204.6 | 11.63434 | 1.545038e-33 | 2.450619e-48 | 1.783784e-64 | 3.953386e-24 | 0 | 3.953386e-24 | 11.63434 | 135.3579
1049.05 | 37 | 29.3453 | 204.55 | 7.654705 | 6.480291e-34 | 8.61933e-49 | 5.372169e-65 | 1.88628e-24 | 0 | 1.88628e-24 | 7.654705 | 58.5945
1049.1 | 40 | 29.32493 | 204.5 | 10.67507 | 2.705051e-34 | 3.01715e-49 | 1.610211e-65 | 8.95713e-25 | 0 | 8.95713e-25 | 10.67507 | 113.9571
1049.15 | 39 | 29.30457 | 204.45 | 9.695429 | 1.123782e-34 | 1.051105e-49 | 4.803321e-66 | 4.233087e-25 | 0 | 4.233087e-25 | 9.695429 | 94.00135
1049.2 | 39 | 29.28421 | 204.4 | 9.715792 | 4.646375e-35 | 3.644354e-50 | 1.426021e-66 | 1.990999e-25 | 0 | 1.990999e-25 | 9.715792 | 94.39661
1049.25 | 32 | 29.26385 | 204.35 | 2.736154 | 1.911931e-35 | 1.257537e-50 | 4.213433e-67 | 9.319889e-26 | 0 | 9.319889e-26 | 2.736154 | 7.486538
1049.3 | 30 | 29.24348 | 204.3 | 0.7565162 | 7.829891e-36 | 4.318639e-51 | 1.239001e-67 | 4.341862e-26 | 0 | 4.341862e-26 | 0.7565162 | 0.5723167
1049.35 | 32 | 29.22312 | 204.25 | 2.776878 | 3.19128e-36 | 1.476041e-51 | 3.626045e-68 | 2.013107e-26 | 0 | 2.013107e-26 | 2.776878 | 7.711054
1049.4 | 31 | 29.20276 | 204.2 | 1.797241 | 1.294493e-36 | 5.020833e-52 | 1.056137e-68 | 9.289309e-27 | 0 | 9.289309e-27 | 1.797241 | 3.230074
1049.45 | 17 | 29.1824 | 204.15 | -12.1824 | 5.225889e-37 | 1.699725e-52 | 3.06149e-69 | 4.266046e-27 | 0 | 4.266046e-27 | -12.1824 | 148.4108
1049.5 | 33 | 29.16203 | 204.1 | 3.837965 | 2.099647e-37 | 5.726737e-53 | 8.832246e-70 | 1.949815e-27 | 0 | 1.949815e-27 | 3.837965 | 14.72998
1049.55 | 29 | 29.14167 | 204.05 | -0.1416724 | 8.395722e-38 | 1.920266e-53 | 2.535917e-70 | 8.86925e-28 | 0 | 8.86925e-28 | -0.1416724 | 0.02007108
1049.6 | 36 | 29.12131 | 204 | 6.87869 | 3.341146e-38 | 6.408277e-54 | 7.24644e-71 | 4.015189e-28 | 0 | 4.015189e-28 | 6.87869 | 47.31637
1049.65 | 39 | 29.10095 | 203.95 | 9.899052 | 1.323301e-38 | 2.128368e-54 | 2.06082e-71 | 1.809051e-28 | 0 | 1.809051e-28 | 9.899052 | 97.99123
1049.7 | 32 | 29.08059 | 203.9 | 2.919414 | 5.216116e-39 | 7.035224e-55 | 5.832851e-72 | 8.111875e-29 | 0 | 8.111875e-29 | 2.919414 | 8.522981
1049.75 | 31 | 29.06022 | 203.85 | 1.939777 | 2.046264e-39 | 2.31438e-55 | 1.643037e-72 | 3.620073e-29 | 0 | 3.620073e-29 | 1.939777 | 3.762734
1049.8 | 29 | 29.03986 | 203.8 | -0.03986101 | 7.989168e-40 | 7.577347e-56 | 4.606166e-73 | 1.607826e-29 | 0 | 1.607826e-29 | -0.03986101 | 0.0015889
1049.85 | 30 | 29.0195 | 203.75 | 0.9805013 | 3.104325e-40 | 2.469024e-56 | 1.285161e-73 | 7.107001e-30 | 0 | 7.107001e-30 | 0.9805013 | 0.9613827
1049.9 | 39 | 28.99914 | 203.7 | 10.00086 | 1.20049e-40 | 8.0068e-57 | 3.568625e-74 | 3.126507e-30 | 0 | 3.126507e-30 | 10.00086 | 100.0173
1049.95 | 28 | 28.97877 | 203.65 | -0.9787742 | 4.620356e-41 | 2.584154e-57 | 9.862115e-75 | 1.368857e-30 | 0 | 1.368857e-30 | -0.9787742 | 0.9579989
1050 | 31 | 28.95841 | 203.6 | 2.041588 | 1.769775e-41 | 8.300484e-58 | 2.712469e-75 | 5.964614e-31 | 0 | 5.964614e-31 | 2.041588 | 4.168082
1050.05 | 38 | 28.93805 | 203.55 | 9.06195 | 6.746621e-42 | 2.653469e-58 | 7.424809e-76 | 2.586618e-31 | 0 | 2.586618e-31 | 9.06195 | 82.11895
1050.1 | 29 | 28.91769 | 203.5 | 0.08231269 | 2.559648e-42 | 8.442099e-59 | 2.022699e-76 | 1.116369e-31 | 0 | 1.116369e-31 | 0.08231269 | 0.006775378
1050.15 | 27 | 28.89733 | 203.45 | -1.897325 | 9.664952e-43 | 2.673083e-59 | 5.484071e-77 | 4.795227e-32 | 0 | 4.795227e-32 | -1.897325 | 3.599842
1050.2 | 28 | 28.87696 | 203.4 | -0.8769627 | 3.631992e-43 | 8.423644e-60 | 1.479791e-77 | 2.049916e-32 | 0 | 2.049916e-32 | -0.8769627 | 0.7690637
1050.25 | 34 | 28.8566 | 203.35 | 5.1434 | 1.358363e-43 | 2.641881e-60 | 3.97396e-78 | 8.721449e-33 | 0 | 8.721449e-33 | 5.1434 | 26.45456
1050.3 | 30 | 28.83624 | 203.3 | 1.163762 | 5.05606e-44 | 8.246169e-61 | 1.062117e-78 | 3.692894e-33 | 0 | 3.692894e-33 | 1.163762 | 1.354342
1050.35 | 24 | 28.81588 | 203.25 | -4.815876 | 1.872985e-44 | 2.561632e-61 | 2.825182e-79 | 1.556219e-33 | 0 | 1.556219e-33 | -4.815876 | 23.19266
1050.4 | 29 | 28.79551 | 203.2 | 0.2044864 | 6.905293e-45 | 7.919668e-62 | 7.47905e-80 | 6.526798e-34 | 0 | 6.526798e-34 | 0.2044864 | 0.04181468
1050.45 | 30 | 28.77515 | 203.15 | 1.224849 | 2.533702e-45 | 2.436817e-62 | 1.97048e-80 | 2.724302e-34 | 0 | 2.724302e-34 | 1.224849 | 1.500254
1050.5 | 34 | 28.75479 | 203.1 | 5.245211 | 9.252404e-46 | 7.462157e-63 | 5.16682e-81 | 1.131712e-34 | 0 | 1.131712e-34 | 5.245211 | 27.51224
1050.55 | 39 | 28.73443 | 203.05 | 10.26557 | 3.362632e-46 | 2.274215e-63 | 1.348342e-81 | 4.678886e-35 | 0 | 4.678886e-35 | 10.26557 | 105.382
1050.6 | 33 | 28.71406 | 203 | 4.285936 | 1.216269e-46 | 6.898018e-64 | 3.501892e-82 | 1.925194e-35 | 0 | 1.925194e-35 | 4.285936 | 18.36924
1050.65 | 33 | 28.6937 | 202.95 | 4.306298 | 4.378302e-47 | 2.082298e-64 | 9.051717e-83 | 7.88374e-36 | 0 | 7.88374e-36 | 4.306298 | 18.5442
1050.7 | 30 | 28.67334 | 202.9 | 1.32666 | 1.568582e-47 | 6.255858e-65 | 2.328546e-83 | 3.213037e-36 | 0 | 3.213037e-36 | 1.32666 | 1.760027
1050.75 | 22 | 28.65298 | 202.85 | -6.652978 | 5.592869e-48 | 1.870495e-65 | 5.96162e-84 | 1.303241e-36 | 0 | 1.303241e-36 | -6.652978 | 44.26211
1050.8 | 41 | 28.63262 | 202.8 | 12.36738 | 1.984667e-48 | 5.566113e-66 | 1.519041e-84 | 5.260892e-37 | 0 | 5.260892e-37 | 12.36738 | 152.9522
1050.85 | 30 | 28.61225 | 202.75 | 1.387747 | 7.009164e-49 | 1.64844e-66 | 3.852124e-85 | 2.113585e-37 | 0 | 2.113585e-37 | 1.387747 | 1.925842
1050.9 | 44 | 28.59189 | 202.7 | 15.40811 | 2.463602e-49 | 4.858696e-67 | 9.722024e-86 | 8.450953e-38 | 0 | 8.450953e-38 | 15.40811 | 237.4098
1050.95 | 30 | 28.57153 | 202.65 | 1.428471 | 8.617878e-50 | 1.425253e-67 | 2.441961e-86 | 3.362926e-38 | 0 | 3.362926e-38 | 1.428471 | 2.040531
1051 | 40 | 28.55117 | 202.6 | 11.44883 | 3.000239e-50 | 4.160927e-68 | 6.10445e-87 | 1.331848e-38 | 0 | 1.331848e-38 | 11.44883 | 131.0758
1051.05 | 35 | 28.5308 | 202.55 | 6.469196 | 1.03953e-50 | 1.208965e-68 | 1.518728e-87 | 5.249494e-39 | 0 | 5.249494e-39 | 6.469196 | 41.8505
1051.1 | 36 | 28.51044 | 202.5 | 7.489558 | 3.584627e-51 | 3.495932e-69 | 3.760442e-88 | 2.059235e-39 | 0 | 2.059235e-39 | 7.489558 | 56.09348
1051.15 | 26 | 28.49008 | 202.45 | -2.490079 | 1.230202e-51 | 1.006093e-69 | 9.266668e-89 | 8.039337e-40 | 0 | 8.039337e-40 | -2.490079 | 6.200495
1051.2 | 40 | 28.46972 | 202.4 | 11.53028 | 4.201792e-52 | 2.881632e-70 | 2.272657e-89 | 3.123633e-40 | 0 | 3.123633e-40 | 11.53028 | 132.9474
1051.25 | 27 | 28.44935 | 202.35 | -1.449355 | 1.428296e-52 | 8.21419e-71 | 5.54715e-90 | 1.207885e-40 | 0 | 1.207885e-40 | -1.449355 | 2.100629
1051.3 | 30 | 28.42899 | 202.3 | 1.571007 | 4.832009e-53 | 2.330326e-71 | 1.347509e-90 | 4.648541e-41 | 0 | 4.648541e-41 | 1.571007 | 2.468064
1051.35 | 29 | 28.40863 | 202.25 | 0.5913698 | 1.626907e-53 | 6.579519e-72 | 3.257758e-91 | 1.780465e-41 | 0 | 1.780465e-41 | 0.5913698 | 0.3497182
1051.4 | 21 | 28.38827 | 202.2 | -7.388268 | 5.451595e-54 | 1.848831e-72 | 7.838478e-92 | 6.78697e-42 | 0 | 6.78697e-42 | -7.388268 | 54.5865
1051.45 | 26 | 28.36791 | 202.15 | -2.367906 | 1.818067e-54 | 5.170423e-73 | 1.877026e-92 | 2.574803e-42 | 0 | 2.574803e-42 | -2.367906 | 5.606977
1051.5 | 30 | 28.34754 | 202.1 | 1.652457 | 6.034231e-55 | 1.439066e-73 | 4.473367e-93 | 9.7216e-43 | 0 | 9.7216e-43 | 1.652457 | 2.730613
1051.55 | 29 | 28.32718 | 202.05 | 0.6728189 | 1.99324e-55 | 3.986215e-74 | 1.061022e-93 | 3.653063e-43 | 0 | 3.653063e-43 | 0.6728189 | 0.4526853
1051.6 | 36 | 28.30682 | 202 | 7.693181 | 6.55274e-56 | 1.098921e-74 | 2.504609e-94 | 1.366162e-43 | 0 | 1.366162e-43 | 7.693181 | 59.18504
1051.65 | 21 | 28.28646 | 201.95 | -7.286457 | 2.143936e-56 | 3.015073e-75 | 5.884113e-95 | 5.084788e-44 | 0 | 5.084788e-44 | -7.286457 | 53.09245
1051.7 | 23 | 28.26609 | 201.9 | -5.266094 | 6.981143e-57 | 8.232939e-76 | 1.375776e-95 | 1.883515e-44 | 0 | 1.883515e-44 | -5.266094 | 27.73175
1051.75 | 28 | 28.24573 | 201.85 | -0.245732 | 2.262386e-57 | 2.237369e-76 | 3.201402e-96 | 6.943703e-45 | 0 | 6.943703e-45 | -0.245732 | 0.0603842
1051.8 | 22 | 28.22537 | 201.8 | -6.22537 | 7.296804e-58 | 6.051262e-77 | 7.414099e-97 | 2.547644e-45 | 0 | 2.547644e-45 | -6.22537 | 38.75523
1051.85 | 29 | 28.20501 | 201.75 | 0.7949926 | 2.342201e-58 | 1.628846e-77 | 1.708843e-97 | 9.302765e-46 | 0 | 9.302765e-46 | 0.7949926 | 0.6320132
1051.9 | 41 | 28.18465 | 201.7 | 12.81535 | 7.482409e-59 | 4.363546e-78 | 3.919869e-98 | 3.380734e-46 | 0 | 3.380734e-46 | 12.81535 | 164.2333
1051.95 | 28 | 28.16428 | 201.65 | -0.1642828 | 2.378944e-59 | 1.163389e-78 | 8.948836e-99 | 1.222744e-46 | 0 | 1.222744e-46 | -0.1642828 | 0.02698885
1052 | 19 | 28.14392 | 201.6 | -9.143921 | 7.527535e-60 | 3.086994e-79 | 2.033233e-99 | 4.401348e-47 | 0 | 4.401348e-47 | -9.143921 | 83.61128
1052.05 | 23 | 28.12356 | 201.55 | -5.123558 | 2.370538e-60 | 8.152154e-80 | 4.597625e-100 | 1.576746e-47 | 0 | 1.576746e-47 | -5.123558 | 26.25085
1052.1 | 17 | 28.1032 | 201.5 | -11.1032 | 7.429622e-61 | 2.142568e-80 | 1.034679e-100 | 5.621641e-48 | 0 | 5.621641e-48 | -11.1032 | 123.281
1052.15 | 22 | 28.08283 | 201.45 | -6.082834 | 2.31746e-61 | 5.604315e-81 | 2.317412e-101 | 1.994758e-48 | 0 | 1.994758e-48 | -6.082834 | 37.00087
1052.2 | 22 | 28.06247 | 201.4 | -6.062471 | 7.194212e-62 | 1.458935e-81 | 5.165668e-102 | 7.044385e-49 | 0 | 7.044385e-49 | -6.062471 | 36.75356
1052.25 | 26 | 28.04211 | 201.35 | -2.042109 | 2.222696e-62 | 3.779856e-82 | 1.145976e-102 | 2.475834e-49 | 0 | 2.475834e-49 | -2.042109 | 4.17021
1052.3 | 36 | 28.02175 | 201.3 | 7.978253 | 6.834431e-63 | 9.746306e-83 | 2.530172e-103 | 8.660154e-50 | 0 | 8.660154e-50 | 7.978253 | 63.65252
1052.35 | 25 | 28.00138 | 201.25 | -3.001385 | 2.091464e-63 | 2.501097e-83 | 5.559685e-104 | 3.014778e-50 | 0 | 3.014778e-50 | -3.001385 | 9.008309
1052.4 | 21 | 27.98102 | 201.2 | -6.981022 | 6.369775e-64 | 6.387731e-84 | 1.215839e-104 | 1.044506e-50 | 0 | 1.044506e-50 | -6.981022 | 48.73467
1052.45 | 16 | 27.96066 | 201.15 | -11.96066 | 1.930738e-64 | 1.623635e-84 | 2.64623e-105 | 3.60157e-51 | 0 | 3.60157e-51 | -11.96066 | 143.0574
1052.5 | 28 | 27.9403 | 201.1 | 0.05970227 | 5.824362e-65 | 4.107294e-85 | 5.731981e-106 | 1.235943e-51 | 0 | 1.235943e-51 | 0.05970227 | 0.003564361
1052.55 | 33 | 27.91994 | 201.05 | 5.080065 | 1.748634e-65 | 1.034067e-85 | 1.235684e-106 | 4.221151e-52 | 0 | 4.221151e-52 | 5.080065 | 25.80706
1052.6 | 36 | 27.89957 | 201 | 8.100427 | 5.224867e-66 | 2.591001e-86 | 2.65116e-107 | 1.434792e-52 | 0 | 1.434792e-52 | 8.100427 | 65.61691
1052.65 | 23 | 27.87921 | 200.95 | -4.879211 | 1.553736e-66 | 6.461182e-87 | 5.66096e-108 | 4.853695e-53 | 0 | 4.853695e-53 | -4.879211 | 23.8067
1052.7 | 35 | 27.85885 | 200.9 | 7.141151 | 4.598379e-67 | 1.603548e-87 | 1.203012e-108 | 1.634112e-53 | 0 | 1.634112e-53 | 7.141151 | 50.99604
1052.75 | 23 | 27.83849 | 200.85 | -4.838486 | 1.354434e-67 | 3.960752e-88 | 2.544341e-109 | 5.47541e-54 | 0 | 5.47541e-54 | -4.838486 | 23.41095
1052.8 | 26 | 27.81812 | 200.8 | -1.818124 | 3.970423e-68 | 9.736411e-89 | 5.355578e-110 | 1.825901e-54 | 0 | 1.825901e-54 | -1.818124 | 3.305575
1052.85 | 27 | 27.79776 | 200.75 | -0.7977617 | 1.158354e-68 | 2.382022e-89 | 1.121923e-110 | 6.059872e-55 | 0 | 6.059872e-55 | -0.7977617 | 0.6364238
1052.9 | 25 | 27.7774 | 200.7 | -2.777399 | 3.363345e-69 | 5.799872e-90 | 2.339081e-111 | 2.001591e-55 | 0 | 2.001591e-55 | -2.777399 | 7.713948
1052.95 | 30 | 27.75704 | 200.65 | 2.242963 | 9.719127e-70 | 1.405454e-90 | 4.853481e-112 | 6.579802e-56 | 0 | 6.579802e-56 | 2.242963 | 5.030882
1053 | 33 | 27.73667 | 200.6 | 5.263325 | 2.795173e-70 | 3.389539e-91 | 1.002275e-112 | 2.152663e-56 | 0 | 2.152663e-56 | 5.263325 | 27.70259
1053.05 | 17 | 27.71631 | 200.55 | -10.71631 | 8.000476e-71 | 8.13561e-92 | 2.059901e-113 | 7.009141e-57 | 0 | 7.009141e-57 | -10.71631 | 114.8394
1053.1 | 25 | 27.69595 | 200.5 | -2.69595 | 2.279022e-71 | 1.943414e-92 | 4.213386e-114 | 2.271325e-57 | 0 | 2.271325e-57 | -2.69595 | 7.268148
1053.15 | 35 | 27.67559 | 200.45 | 7.324412 | 6.461107e-72 | 4.620257e-93 | 8.577126e-115 | 7.325198e-58 | 0 | 7.325198e-58 | 7.324412 | 53.64701
1053.2 | 27 | 27.65523 | 200.4 | -0.6552258 | 1.823018e-72 | 1.093182e-93 | 1.737713e-115 | 2.351176e-58 | 0 | 2.351176e-58 | -0.6552258 | 0.4293208
1053.25 | 26 | 27.63486 | 200.35 | -1.634863 | 5.119183e-73 | 2.574215e-94 | 3.503805e-116 | 7.510633e-59 | 0 | 7.510633e-59 | -1.634863 | 2.672779
1053.3 | 30 | 27.6145 | 200.3 | 2.385499 | 1.430659e-73 | 6.03285e-95 | 7.031167e-117 | 2.387776e-59 | 0 | 2.387776e-59 | 2.385499 | 5.690605
1053.35 | 24 | 27.59414 | 200.25 | -3.594139 | 3.979211e-74 | 1.407103e-95 | 1.404238e-117 | 7.555032e-60 | 0 | 7.555032e-60 | -3.594139 | 12.91783
1053.4 | 25 | 27.57378 | 200.2 | -2.573777 | 1.101498e-74 | 3.266292e-96 | 2.791126e-118 | 2.379056e-60 | 0 | 2.379056e-60 | -2.573777 | 6.624326
1053.45 | 27 | 27.55341 | 200.15 | -0.5534144 | 3.034561e-75 | 7.545877e-97 | 5.521332e-119 | 7.455875e-61 | 0 | 7.455875e-61 | -0.5534144 | 0.3062674
1053.5 | 29 | 27.53305 | 200.1 | 1.466948 | 8.320201e-76 | 1.734963e-97 | 1.087011e-119 | 2.32551e-61 | 0 | 2.32551e-61 | 1.466948 | 2.151936
1053.55 | 23 | 27.51269 | 200.05 | -4.51269 | 2.270374e-76 | 3.970051e-98 | 2.129854e-120 | 7.218776e-62 | 0 | 7.218776e-62 | -4.51269 | 20.36437
1053.6 | 31 | 27.49233 | 200 | 3.507672 | 6.16576e-77 | 9.041235e-99 | 4.15328e-121 | 2.230152e-62 | 0 | 2.230152e-62 | 3.507672 | 12.30377
1053.65 | 32 | 27.47197 | 199.95 | 4.528035 | 1.666485e-77 | 2.049203e-99 | 8.06043e-122 | 6.856952e-63 | 0 | 6.856952e-63 | 4.528035 | 20.5031
1053.7 | 27 | 27.4516 | 199.9 | -0.4516029 | 4.482724e-78 | 4.622405e-100 | 1.556865e-122 | 2.098231e-63 | 0 | 2.098231e-63 | -0.4516029 | 0.2039452
1053.75 | 31 | 27.43124 | 199.85 | 3.568759 | 1.200074e-78 | 1.037712e-100 | 2.992742e-123 | 6.390005e-64 | 0 | 6.390005e-64 | 3.568759 | 12.73604
1053.8 | 29 | 27.41088 | 199.8 | 1.589122 | 3.197422e-79 | 2.31852e-101 | 5.725498e-124 | 1.936755e-64 | 0 | 1.936755e-64 | 1.589122 | 2.525308
1053.85 | 29 | 27.39052 | 199.75 | 1.609484 | 8.478468e-80 | 5.1555e-102 | 1.090142e-124 | 5.842166e-65 | 0 | 5.842166e-65 | 1.609484 | 2.590438
1053.9 | 23 | 27.37015 | 199.7 | -4.370154 | 2.237487e-80 | 1.140923e-102 | 2.065752e-125 | 1.753875e-65 | 0 | 1.753875e-65 | -4.370154 | 19.09824
1053.95 | 31 | 27.34979 | 199.65 | 3.650208 | 5.876642e-81 | 2.512856e-103 | 3.895823e-126 | 5.240216e-66 | 0 | 5.240216e-66 | 3.650208 | 13.32402
1054 | 26 | 27.32943 | 199.6 | -1.329429 | 1.536115e-81 | 5.508132e-104 | 7.312161e-127 | 1.558208e-66 | 0 | 1.558208e-66 | -1.329429 | 1.767382