## Carbon
|  |  | X-ray energy | 1253.6 | eV
[11 empty] | Carbon peak | peak diff | Offset
| 945 | starting ke |  | a (Intensity) | 678.6957 | 650.5107 | 96.95991 | 307.7391 | 0 |  | 285 | 15.0648 | 0
| 970 | finishing ke |  | b (Position) | 300.0648 | 300.6656 | 298.6879 | 302.0497 | 0
| 0.05 | step size |  | c (Width) | 0.7076319 | 0.7076319 | 0.7076319 | 0.7076319 | 0.7076319
| 501 | no. of points |  | FWHM | 1.666346 | 1.666346 | 1.666346 | 1.666346 | 1.666346
|  | ignore |  | Area | 1203.85 | 1153.856 | 171.9846 | 545.8584 | 0 |  |  | total
|  | ignore |  | Total area |  |  |  |  | 3075.55 |  |  | 494124.4
KE | Intensity | BG | BE | minus BG | Gauss1 | Gauss2 | Gauss 3 | Gauss 4 | Gauss 5 | sum | diff | diff sq | Baseline data |  | Baseline fit
945 | 183 | 209.5157 | 308.6 | -26.51568 | 1.739392e-29 | 3.260333e-25 | 2.400162e-41 | 7.618115e-17 | 0 | 7.618115e-17 | -26.51568 | 703.0814 | 945 | 183 | -4.503655 | 4465.469
945.05 | 186 | 209.2905 | 308.55 | -23.2905 | 4.068576e-29 | 7.182095e-25 | 6.441641e-41 | 1.461561e-16 | 0 | 1.461561e-16 | -23.2905 | 542.4474 | 945.05 | 186 | 0.1357376 | 129.9788
945.1 | 197 | 209.0653 | 308.5 | -12.06532 | 9.469331e-29 | 1.574244e-24 | 1.720221e-40 | 2.790089e-16 | 0 | 2.790089e-16 | -12.06532 | 145.5719 | 945.1 | 197 | 0.9582193 | 11.42697
945.15 | 206 | 208.8401 | 308.45 | -2.840134 | 2.192946e-28 | 3.433404e-24 | 4.570922e-40 | 5.299696e-16 | 0 | 5.299696e-16 | -2.840134 | 8.066361 | 945.15 | 206
945.2 | 213 | 208.615 | 308.4 | 4.385049 | 5.05322e-28 | 7.45091e-24 | 1.208523e-39 | 1.001649e-15 | 0 | 1.001649e-15 | 4.385049 | 19.22865 | 945.2 | 213
945.25 | 198 | 208.3898 | 308.35 | -10.38977 | 1.158618e-27 | 1.608887e-23 | 3.179348e-39 | 1.883701e-15 | 0 | 1.883701e-15 | -10.38977 | 107.9473 | 945.25 | 198
945.3 | 199 | 208.1646 | 308.3 | -9.164586 | 2.643286e-27 | 3.456794e-23 | 8.32248e-39 | 3.524847e-15 | 0 | 3.524847e-15 | -9.164586 | 83.98963 | 945.3 | 199
945.35 | 192 | 207.9394 | 308.25 | -15.9394 | 6.000394e-27 | 7.39015e-23 | 2.1677e-38 | 6.562965e-15 | 0 | 6.562966e-15 | -15.9394 | 254.0646 | 945.35 | 192
945.4 | 194 | 207.7142 | 308.2 | -13.71422 | 1.355336e-26 | 1.572044e-22 | 5.617945e-38 | 1.215883e-14 | 0 | 1.215883e-14 | -13.71422 | 188.0798 | 945.4 | 194
945.45 | 218 | 207.489 | 308.15 | 10.51096 | 3.046114e-26 | 3.327423e-22 | 1.44873e-37 | 2.241378e-14 | 0 | 2.241378e-14 | 10.51096 | 110.4803 | 945.45 | 218
945.5 | 212 | 207.2639 | 308.1 | 4.736145 | 6.812038e-26 | 7.00782e-22 | 3.717314e-37 | 4.111216e-14 | 0 | 4.111216e-14 | 4.736145 | 22.43107 | 945.5 | 212
945.55 | 205 | 207.0387 | 308.05 | -2.038672 | 1.515792e-25 | 1.468553e-21 | 9.490798e-37 | 7.503385e-14 | 0 | 7.503385e-14 | -2.038672 | 4.156184 | 945.55 | 205
945.6 | 222 | 206.8135 | 308 | 15.18651 | 3.356093e-25 | 3.062162e-21 | 2.41106e-36 | 1.362624e-13 | 0 | 1.362624e-13 | 15.18651 | 230.6301 | 945.6 | 222
945.65 | 217 | 206.5883 | 307.95 | 10.41169 | 7.39367e-25 | 6.353285e-21 | 6.094597e-36 | 2.462217e-13 | 0 | 2.462217e-13 | 10.41169 | 108.4034 | 945.65 | 217
945.7 | 211 | 206.3631 | 307.9 | 4.636876 | 1.620757e-24 | 1.311597e-20 | 1.5329e-35 | 4.426989e-13 | 0 | 4.426989e-13 | 4.636876 | 21.50062 | 945.7 | 211
945.75 | 209 | 206.1379 | 307.85 | 2.862059 | 3.535147e-24 | 2.694226e-20 | 3.836314e-35 | 7.919948e-13 | 0 | 7.919948e-13 | 2.862059 | 8.19138 | 945.75 | 209
945.8 | 215 | 205.9128 | 307.8 | 9.087241 | 7.672358e-24 | 5.506803e-20 | 9.553146e-35 | 1.409834e-12 | 0 | 1.409834e-12 | 9.087241 | 82.57796 | 945.8 | 215
945.85 | 192 | 205.6876 | 307.75 | -13.68758 | 1.656845e-23 | 1.119945e-19 | 2.367066e-34 | 2.497154e-12 | 0 | 2.497154e-12 | -13.68758 | 187.3497 | 945.85 | 192
945.9 | 197 | 205.4624 | 307.7 | -8.462393 | 3.560137e-23 | 2.266343e-19 | 5.835877e-34 | 4.401032e-12 | 0 | 4.401032e-12 | -8.462393 | 71.6121 | 945.9 | 197
945.95 | 212 | 205.2372 | 307.65 | 6.76279 | 7.611729e-23 | 4.563378e-19 | 1.431639e-33 | 7.717834e-12 | 0 | 7.717834e-12 | 6.76279 | 45.73532 | 945.95 | 212
946 | 230 | 205.012 | 307.6 | 24.98797 | 1.619316e-22 | 9.142793e-19 | 3.494563e-33 | 1.346691e-11 | 0 | 1.346691e-11 | 24.98797 | 624.3988 | 946 | 230
946.05 | 197 | 204.7868 | 307.55 | -7.786845 | 3.427771e-22 | 1.822649e-18 | 8.487579e-33 | 2.33815e-11 | 0 | 2.338151e-11 | -7.786845 | 60.63495 | 946.05 | 197
946.1 | 218 | 204.5617 | 307.5 | 13.43834 | 7.219774e-22 | 3.615423e-18 | 2.051193e-32 | 4.039323e-11 | 0 | 4.039323e-11 | 13.43834 | 180.5889 | 946.1 | 218
946.15 | 230 | 204.3365 | 307.45 | 25.66352 | 1.513098e-21 | 7.135867e-18 | 4.932432e-32 | 6.943469e-11 | 0 | 6.943469e-11 | 25.66352 | 658.6163 | 946.15 | 230
946.2 | 221 | 204.1113 | 307.4 | 16.8887 | 3.155313e-21 | 1.401413e-17 | 1.180177e-31 | 1.187616e-10 | 0 | 1.187616e-10 | 16.8887 | 285.2283 | 946.2 | 221
946.25 | 206 | 203.8861 | 307.35 | 2.113886 | 6.547109e-21 | 2.73853e-17 | 2.809734e-31 | 2.021192e-10 | 0 | 2.021192e-10 | 2.113886 | 4.468514 | 968.8 | 107
946.3 | 183 | 203.6609 | 307.3 | -20.66093 | 1.351725e-20 | 5.324764e-17 | 6.656026e-31 | 3.422714e-10 | 0 | 3.422715e-10 | -20.66093 | 426.8741 | 968.85 | 94
946.35 | 229 | 203.4357 | 307.25 | 25.56425 | 2.776892e-20 | 1.030185e-16 | 1.568904e-30 | 5.767207e-10 | 0 | 5.767208e-10 | 25.56425 | 653.531 | 968.9 | 91
946.4 | 187 | 203.2106 | 307.2 | -16.21057 | 5.676247e-20 | 1.983177e-16 | 3.679677e-30 | 9.669236e-10 | 0 | 9.669238e-10 | -16.21057 | 262.7824 | 968.95 | 106
946.45 | 212 | 202.9854 | 307.15 | 9.014617 | 1.154504e-19 | 3.798742e-16 | 8.587261e-30 | 1.61306e-09 | 0 | 1.61306e-09 | 9.014617 | 81.26332 | 969 | 102
946.5 | 205 | 202.7602 | 307.1 | 2.2398 | 2.336475e-19 | 7.240186e-16 | 1.994029e-29 | 2.677569e-09 | 0 | 2.67757e-09 | 2.2398 | 5.016702 | 969.05 | 110
946.55 | 195 | 202.535 | 307.05 | -7.535018 | 4.70499e-19 | 1.373066e-15 | 4.60723e-29 | 4.422446e-09 | 0 | 4.422448e-09 | -7.535018 | 56.77649 | 969.1 | 99
946.6 | 220 | 202.3098 | 307 | 17.69017 | 9.427316e-19 | 2.590985e-15 | 1.059205e-28 | 7.268021e-09 | 0 | 7.268024e-09 | 17.69017 | 312.9419 | 969.15 | 92
946.65 | 197 | 202.0847 | 306.95 | -5.084652 | 1.879529e-18 | 4.864857e-15 | 2.422992e-28 | 1.188507e-08 | 0 | 1.188507e-08 | -5.084652 | 25.85369 | 969.2 | 118
946.7 | 215 | 201.8595 | 306.9 | 13.14053 | 3.728567e-18 | 9.08881e-15 | 5.51513e-28 | 1.933832e-08 | 0 | 1.933833e-08 | 13.14053 | 172.6735 | 969.25 | 107
946.75 | 201 | 201.6343 | 306.85 | -0.6342867 | 7.359808e-18 | 1.689568e-14 | 1.249083e-27 | 3.130888e-08 | 0 | 3.13089e-08 | -0.6342868 | 0.4023197 | 969.3 | 96
946.8 | 227 | 201.4091 | 306.8 | 25.5909 | 1.445516e-17 | 3.125188e-14 | 2.814871e-27 | 5.043688e-08 | 0 | 5.043691e-08 | 25.5909 | 654.894 | 969.35 | 96
946.85 | 237 | 201.1839 | 306.75 | 35.81608 | 2.824951e-17 | 5.751861e-14 | 6.311861e-27 | 8.084638e-08 | 0 | 8.084644e-08 | 35.81608 | 1282.791 | 969.4 | 102
946.9 | 212 | 200.9587 | 306.7 | 11.04126 | 5.493267e-17 | 1.053349e-13 | 1.408277e-26 | 1.289451e-07 | 0 | 1.289452e-07 | 11.04126 | 121.9095 | 969.45 | 82
946.95 | 208 | 200.7336 | 306.65 | 7.266444 | 1.062875e-16 | 1.919411e-13 | 3.126444e-26 | 2.046353e-07 | 0 | 2.046355e-07 | 7.266444 | 52.80121 | 969.5 | 89
947 | 218 | 200.5084 | 306.6 | 17.49163 | 2.046282e-16 | 3.48013e-13 | 6.90629e-26 | 3.231381e-07 | 0 | 3.231385e-07 | 17.49163 | 305.957 | 969.55 | 97
947.05 | 226 | 200.2832 | 306.55 | 25.71681 | 3.919951e-16 | 6.278482e-13 | 1.517996e-25 | 5.077238e-07 | 0 | 5.077245e-07 | 25.71681 | 661.3543 | 969.6 | 101
947.1 | 223 | 200.058 | 306.5 | 22.94199 | 7.471837e-16 | 1.127056e-12 | 3.319927e-25 | 7.937773e-07 | 0 | 7.937784e-07 | 22.94199 | 526.335 | 969.65 | 107
947.15 | 231 | 199.8328 | 306.45 | 31.16718 | 1.417118e-15 | 2.013113e-12 | 7.224669e-25 | 1.234814e-06 | 0 | 1.234816e-06 | 31.16717 | 971.3927 | 969.7 | 93
947.2 | 214 | 199.6076 | 306.4 | 14.39236 | 2.674338e-15 | 3.577855e-12 | 1.564369e-24 | 1.911332e-06 | 0 | 1.911336e-06 | 14.39236 | 207.1399 | 969.75 | 101
947.25 | 202 | 199.3825 | 306.35 | 2.617541 | 5.021787e-15 | 6.327161e-12 | 3.370483e-24 | 2.943761e-06 | 0 | 2.943767e-06 | 2.617538 | 6.851503 | 969.8 | 101
947.3 | 225 | 199.1573 | 306.3 | 25.84272 | 9.382793e-15 | 1.113337e-11 | 7.225648e-24 | 4.511289e-06 | 0 | 4.5113e-06 | 25.84272 | 667.8461 | 969.85 | 106
947.35 | 194 | 198.9321 | 306.25 | -4.932094 | 1.744366e-14 | 1.94929e-11 | 1.541322e-23 | 6.879082e-06 | 0 | 6.879102e-06 | -4.932101 | 24.32562 | 969.9 | 94
947.4 | 210 | 198.7069 | 306.2 | 11.29309 | 3.226822e-14 | 3.395924e-11 | 3.271459e-23 | 1.04374e-05 | 0 | 1.043743e-05 | 11.29308 | 127.5336 | 969.95 | 106
947.45 | 187 | 198.4817 | 306.15 | -11.48173 | 5.93942e-14 | 5.886689e-11 | 6.909099e-23 | 1.575743e-05 | 0 | 1.575749e-05 | -11.48174 | 131.8305 | 970 | 90
947.5 | 253 | 198.2565 | 306.1 | 54.74345 | 1.087789e-13 | 1.015351e-10 | 1.451888e-22 | 2.367067e-05 | 0 | 2.367077e-05 | 54.74343 | 2996.843
947.55 | 220 | 198.0314 | 306.05 | 21.96864 | 1.982337e-13 | 1.74258e-10 | 3.035824e-22 | 3.538078e-05 | 0 | 3.538096e-05 | 21.9686 | 482.6195
947.6 | 176 | 197.8062 | 306 | -21.80618 | 3.594526e-13 | 2.975782e-10 | 6.31614e-22 | 5.262063e-05 | 0 | 5.262093e-05 | -21.80623 | 475.5118
947.65 | 186 | 197.581 | 305.95 | -11.581 | 6.485414e-13 | 5.056399e-10 | 1.307551e-21 | 7.787112e-05 | 0 | 7.787163e-05 | -11.58108 | 134.1213
947.7 | 183 | 197.3558 | 305.9 | -14.35581 | 1.164302e-12 | 8.548959e-10 | 2.693379e-21 | 0.0001146644 | 0 | 0.0001146652 | -14.35593 | 206.0927
947.75 | 198 | 197.1306 | 305.85 | 0.8693679 | 2.079817e-12 | 1.438192e-09 | 5.520366e-21 | 0.0001680012 | 0 | 0.0001680026 | 0.8691999 | 0.7555084
947.8 | 222 | 196.9054 | 305.8 | 25.09455 | 3.696718e-12 | 2.407423e-09 | 1.125823e-20 | 0.0002449221 | 0 | 0.0002449245 | 25.09431 | 629.7242
947.85 | 233 | 196.6803 | 305.75 | 36.31973 | 6.537917e-12 | 4.009771e-09 | 2.284567e-20 | 0.0003552837 | 0 | 0.0003552878 | 36.31938 | 1319.097
947.9 | 194 | 196.4551 | 305.7 | -2.455084 | 1.15052e-11 | 6.645359e-09 | 4.612854e-20 | 0.0005128076 | 0 | 0.0005128142 | -2.455597 | 6.029956
947.95 | 176 | 196.2299 | 305.65 | -20.2299 | 2.014562e-11 | 1.095845e-08 | 9.267596e-20 | 0.0007364873 | 0 | 0.0007364983 | -20.23064 | 409.2787
948 | 182 | 196.0047 | 305.6 | -14.00472 | 3.509934e-11 | 1.79809e-08 | 1.852662e-19 | 0.001052466 | 0 | 0.001052484 | -14.00577 | 196.1616
948.05 | 189 | 195.7795 | 305.55 | -6.779536 | 6.084838e-11 | 2.93566e-08 | 3.685168e-19 | 0.001496519 | 0 | 0.001496548 | -6.781032 | 45.9824
948.1 | 177 | 195.5544 | 305.5 | -18.55435 | 1.049617e-10 | 4.769047e-08 | 7.293734e-19 | 0.002117329 | 0 | 0.002117377 | -18.55647 | 344.3426
948.15 | 184 | 195.3292 | 305.45 | -11.32917 | 1.801542e-10 | 7.708845e-08 | 1.436397e-18 | 0.002980754 | 0 | 0.002980832 | -11.33215 | 128.4176
948.2 | 176 | 195.104 | 305.4 | -19.10399 | 3.076732e-10 | 1.239877e-07 | 2.81469e-18 | 0.004175378 | 0 | 0.004175502 | -19.10816 | 365.1219
948.25 | 164 | 194.8788 | 305.35 | -30.8788 | 5.228374e-10 | 1.984266e-07 | 5.488055e-18 | 0.005819653 | 0 | 0.005819852 | -30.88462 | 953.86
948.3 | 192 | 194.6536 | 305.3 | -2.653622 | 8.840472e-10 | 3.15975e-07 | 1.064727e-17 | 0.008071053 | 0 | 0.00807137 | -2.661693 | 7.084612
948.35 | 201 | 194.4284 | 305.25 | 6.571561 | 1.48736e-09 | 5.006537e-07 | 2.055368e-17 | 0.01113769 | 0 | 0.01113819 | 6.560422 | 43.03914
948.4 | 179 | 194.2033 | 305.2 | -15.20326 | 2.489936e-09 | 7.893214e-07 | 3.94796e-17 | 0.01529296 | 0 | 0.01529376 | -15.21855 | 231.6043
948.45 | 182 | 193.9781 | 305.15 | -11.97807 | 4.147556e-09 | 1.238232e-06 | 7.545494e-17 | 0.02089392 | 0 | 0.02089517 | -11.99897 | 143.9753
948.5 | 181 | 193.7529 | 305.1 | -12.75289 | 6.874293e-09 | 1.932778e-06 | 1.434942e-16 | 0.02840404 | 0 | 0.02840598 | -12.7813 | 163.3616
948.55 | 200 | 193.5277 | 305.05 | 6.472292 | 1.133693e-08 | 3.001882e-06 | 2.715269e-16 | 0.03842129 | 0 | 0.0384243 | 6.433867 | 41.39465
948.6 | 175 | 193.3025 | 305 | -18.30253 | 1.860351e-08 | 4.639135e-06 | 5.112378e-16 | 0.0517125 | 0 | 0.05171715 | -18.35424 | 336.8782
948.65 | 203 | 193.0773 | 304.95 | 9.922657 | 3.037567e-08 | 7.133656e-06 | 9.577781e-16 | 0.06925495 | 0 | 0.06926212 | 9.853395 | 97.08939
948.7 | 166 | 192.8522 | 304.9 | -26.85216 | 4.935017e-08 | 1.091488e-05 | 1.785413e-15 | 0.09228645 | 0 | 0.09229741 | -26.94446 | 726.0038
948.75 | 190 | 192.627 | 304.85 | -2.626978 | 7.977801e-08 | 1.661719e-05 | 3.311647e-15 | 0.1223649 | 0 | 0.1223816 | -2.749359 | 7.558976
948.8 | 187 | 192.4018 | 304.8 | -5.401795 | 1.283245e-07 | 2.51726e-05 | 6.11197e-15 | 0.1614386 | 0 | 0.1614639 | -5.563259 | 30.94985
948.85 | 185 | 192.1766 | 304.75 | -7.176612 | 2.053844e-07 | 3.794288e-05 | 1.122406e-14 | 0.2119286 | 0 | 0.2119668 | -7.388579 | 54.5911
948.9 | 192 | 191.9514 | 304.7 | 0.04857062 | 3.270824e-07 | 5.69068e-05 | 2.05093e-14 | 0.276824 | 0 | 0.2768812 | -0.2283106 | 0.05212574
948.95 | 203 | 191.7262 | 304.65 | 11.27375 | 5.182971e-07 | 8.492388e-05 | 3.728921e-14 | 0.3597904 | 0 | 0.3598758 | 10.91388 | 119.1127
949 | 186 | 191.5011 | 304.6 | -5.501064 | 8.172069e-07 | 0.0001261035 | 6.746016e-14 | 0.4652937 | 0 | 0.4654206 | -5.966485 | 35.59894
949.05 | 186 | 191.2759 | 304.55 | -5.275881 | 1.282086e-06 | 0.0001863187 | 1.214348e-13 | 0.5987375 | 0 | 0.5989251 | -5.874806 | 34.51335
949.1 | 205 | 191.0507 | 304.5 | 13.9493 | 2.0014e-06 | 0.0002739159 | 2.175058e-13 | 0.7666154 | 0 | 0.7668913 | 13.18241 | 173.7759
949.15 | 174 | 190.8255 | 304.45 | -16.82552 | 3.108725e-06 | 0.0004006913 | 3.876416e-13 | 0.9766757 | 0 | 0.9770795 | -17.8026 | 316.9324
949.2 | 202 | 190.6003 | 304.4 | 11.39967 | 4.804659e-06 | 0.0005832225 | 6.87419e-13 | 1.238098 | 0 | 1.238686 | 10.16098 | 103.2455
949.25 | 214 | 190.3752 | 304.35 | 23.62485 | 7.388811e-06 | 0.0008446766 | 1.212954e-12 | 1.561677 | 0 | 1.562529 | 22.06232 | 486.746
949.3 | 182 | 190.15 | 304.3 | -8.149968 | 1.130624e-05 | 0.001217246 | 2.129605e-12 | 1.960015 | 0 | 1.961243 | -10.11121 | 102.2366
949.35 | 173 | 189.9248 | 304.25 | -16.92478 | 1.721448e-05 | 0.001745412 | 3.720365e-12 | 2.447706 | 0 | 2.449468 | -19.37425 | 375.3617
949.4 | 199 | 189.6996 | 304.2 | 9.300398 | 2.607961e-05 | 0.002490287 | 6.467012e-12 | 3.04152 | 0 | 3.044037 | 6.256361 | 39.14205
949.45 | 208 | 189.4744 | 304.15 | 18.52558 | 3.931336e-05 | 0.003535351 | 1.118545e-11 | 3.760573 | 0 | 3.764148 | 14.76143 | 217.8999
949.5 | 203 | 189.2492 | 304.1 | 13.75076 | 5.896725e-05 | 0.004993987 | 1.92502e-11 | 4.626463 | 0 | 4.631516 | 9.119247 | 83.16067
949.55 | 222 | 189.0241 | 304.05 | 32.97595 | 8.800622e-05 | 0.007019304 | 3.296466e-11 | 5.663383 | 0 | 5.67049 | 27.30546 | 745.5879
949.6 | 208 | 188.7989 | 304 | 19.20113 | 0.0001306916 | 0.009816856 | 5.616862e-11 | 6.89818 | 0 | 6.908127 | 12.293 | 151.1179
949.65 | 198 | 188.5737 | 303.95 | 9.426312 | 0.0001931139 | 0.013661 | 9.522932e-11 | 8.360357 | 0 | 8.374211 | 1.052101 | 1.106916
949.7 | 177 | 188.3485 | 303.9 | -11.34851 | 0.0002839301 | 0.01891579 | 1.606495e-10 | 10.082 | 0 | 10.1012 | -21.44971 | 460.09
949.75 | 215 | 188.1233 | 303.85 | 26.87668 | 0.0004153755 | 0.02606142 | 2.69662e-10 | 12.09764 | 0 | 12.12412 | 14.75256 | 217.638
949.8 | 188 | 187.8981 | 303.8 | 0.1018597 | 0.0006046473 | 0.03572757 | 4.503933e-10 | 14.44396 | 0 | 14.48029 | -14.37843 | 206.7393
949.85 | 186 | 187.673 | 303.75 | -1.672958 | 0.0008757802 | 0.04873496 | 7.485069e-10 | 17.15946 | 0 | 17.20907 | -18.88203 | 356.5309
949.9 | 197 | 187.4478 | 303.7 | 9.552225 | 0.001262176 | 0.06614689 | 1.237746e-09 | 20.28395 | 0 | 20.35136 | -10.79914 | 116.6214
949.95 | 202 | 187.2226 | 303.65 | 14.77741 | 0.001809991 | 0.08933262 | 2.036568e-09 | 23.85797 | 0 | 23.94911 | -9.171701 | 84.12011
950 | 209 | 186.9974 | 303.6 | 22.00259 | 0.002582644 | 0.1200446 | 3.334249e-09 | 27.92197 | 0 | 28.04459 | -6.042002 | 36.50579
950.05 | 204 | 186.7722 | 303.55 | 17.22777 | 0.003666778 | 0.1605117 | 5.431614e-09 | 32.51549 | 0 | 32.67967 | -15.45189 | 238.761
950.1 | 230 | 186.547 | 303.5 | 43.45296 | 0.005180079 | 0.2135514 | 8.804233e-09 | 37.67613 | 0 | 37.89487 | 5.55809 | 30.89236
950.15 | 244 | 186.3219 | 303.45 | 57.67814 | 0.007281483 | 0.2827028 | 1.419992e-08 | 43.43843 | 0 | 43.72842 | 13.94972 | 194.5947
950.2 | 239 | 186.0967 | 303.4 | 52.90332 | 0.01018439 | 0.3723827 | 2.278831e-08 | 49.83262 | 0 | 50.21518 | 2.688137 | 7.226081
950.25 | 242 | 185.8715 | 303.35 | 56.1285 | 0.01417366 | 0.4880683 | 3.638899e-08 | 56.88333 | 0 | 57.38557 | -1.257066 | 1.580215
950.3 | 251 | 185.6463 | 303.3 | 65.35369 | 0.01962731 | 0.6365074 | 5.781754e-08 | 64.60826 | 0 | 65.2644 | 0.0892917 | 0.007973008
950.35 | 260 | 185.4211 | 303.25 | 74.57887 | 0.02704402 | 0.8259582 | 9.140732e-08 | 73.01681 | 0 | 73.86981 | 0.7090588 | 0.5027643
950.4 | 302 | 185.1959 | 303.2 | 116.8041 | 0.03707776 | 1.06646 | 1.437918e-07 | 82.10874 | 0 | 83.21228 | 33.59177 | 1128.407
950.45 | 265 | 184.9708 | 303.15 | 80.02924 | 0.05058101 | 1.370132 | 2.250707e-07 | 91.87296 | 0 | 93.29367 | -13.26443 | 175.9452
950.5 | 268 | 184.7456 | 303.1 | 83.25442 | 0.06865833 | 1.751509 | 3.505384e-07 | 102.2864 | 0 | 104.1065 | -20.85211 | 434.8106
950.55 | 285 | 184.5204 | 303.05 | 100.4796 | 0.09273223 | 2.227891 | 5.432303e-07 | 113.3129 | 0 | 115.6336 | -15.15397 | 229.6428
950.6 | 309 | 184.2952 | 303 | 124.7048 | 0.1246235 | 2.819729 | 8.37653e-07 | 124.9031 | 0 | 127.8474 | -3.142629 | 9.876117
950.65 | 331 | 184.07 | 302.95 | 146.93 | 0.1666483 | 3.551015 | 1.285216e-06 | 136.993 | 0 | 140.7107 | 6.219305 | 38.67975
950.7 | 307 | 183.8449 | 302.9 | 123.1551 | 0.2217347 | 4.449686 | 1.962093e-06 | 149.5049 | 0 | 154.1763 | -31.02117 | 962.3128
950.75 | 357 | 183.6197 | 302.85 | 173.3803 | 0.2935609 | 5.54802 | 2.980541e-06 | 162.347 | 0 | 168.1886 | 5.191774 | 26.95452
950.8 | 347 | 183.3945 | 302.8 | 163.6055 | 0.386718 | 6.883009 | 4.505077e-06 | 175.4142 | 0 | 182.6839 | -19.07841 | 363.9858
950.85 | 370 | 183.1693 | 302.75 | 186.8307 | 0.5069001 | 8.496703 | 6.775495e-06 | 188.5893 | 0 | 197.5929 | -10.7622 | 115.825
950.9 | 422 | 182.9441 | 302.7 | 239.0559 | 0.6611227 | 10.43649 | 1.013939e-05 | 201.7442 | 0 | 212.8418 | 26.21406 | 687.1769
950.95 | 391 | 182.7189 | 302.65 | 208.2811 | 0.8579728 | 12.75528 | 1.509781e-05 | 214.7419 | 0 | 228.3552 | -20.07413 | 402.9707
951 | 439 | 182.4938 | 302.6 | 256.5062 | 1.10789 | 15.51162 | 2.236908e-05 | 227.4387 | 0 | 244.0582 | 12.448 | 154.9527
951.05 | 430 | 182.2686 | 302.55 | 247.7314 | 1.423481 | 18.76966 | 3.297722e-05 | 239.6866 | 0 | 259.8797 | -12.1483 | 147.5811
951.1 | 471 | 182.0434 | 302.5 | 288.9566 | 1.819862 | 22.5989 | 4.837396e-05 | 251.336 | 0 | 275.7548 | 13.20181 | 174.2877
951.15 | 456 | 181.8182 | 302.45 | 274.1818 | 2.315032 | 27.07384 | 7.060591e-05 | 262.2391 | 0 | 291.6281 | -17.44627 | 304.3722
951.2 | 510 | 181.593 | 302.4 | 328.407 | 2.930267 | 32.27336 | 0.0001025421 | 272.2526 | 0 | 307.4563 | 20.95066 | 438.9303
951.25 | 506 | 181.3678 | 302.35 | 324.6322 | 3.690533 | 38.27985 | 0.0001481819 | 281.2408 | 0 | 323.2113 | 1.420847 | 2.018806
951.3 | 514 | 181.1427 | 302.3 | 332.8573 | 4.624905 | 45.17812 | 0.0002130687 | 289.0788 | 0 | 338.8821 | -6.024742 | 36.29752
951.35 | 513 | 180.9175 | 302.25 | 332.0825 | 5.766978 | 53.05395 | 0.0003048429 | 295.6556 | 0 | 354.4768 | -22.3943 | 501.5046
951.4 | 606 | 180.6923 | 302.2 | 425.3077 | 7.155261 | 61.99249 | 0.0004339744 | 300.876 | 0 | 370.0242 | 55.28347 | 3056.262
951.45 | 545 | 180.4671 | 302.15 | 364.5329 | 8.833534 | 72.07625 | 0.0006147294 | 304.6638 | 0 | 385.5742 | -21.04133 | 442.7377
951.5 | 605 | 180.2419 | 302.1 | 424.7581 | 10.85114 | 83.3829 | 0.0008664343 | 306.9629 | 0 | 401.1978 | 23.56025 | 555.0853
951.55 | 611 | 180.0167 | 302.05 | 430.9833 | 13.26318 | 95.98284 | 0.001215119 | 307.7391 | 0 | 416.9863 | 13.99691 | 195.9135
951.6 | 624 | 179.7916 | 302 | 444.2084 | 16.13065 | 109.9365 | 0.001695642 | 306.9808 | 0 | 433.0497 | 11.15878 | 124.5185
951.65 | 674 | 179.5664 | 301.95 | 494.4336 | 19.52036 | 125.2916 | 0.002354404 | 304.6993 | 0 | 449.5137 | 44.91997 | 2017.803
951.7 | 666 | 179.3412 | 301.9 | 486.6588 | 23.50474 | 142.0803 | 0.003252816 | 300.9286 | 0 | 466.5169 | 20.14188 | 405.6952
951.75 | 632 | 179.116 | 301.85 | 452.884 | 28.16145 | 160.3162 | 0.004471672 | 295.7245 | 0 | 484.2066 | -31.32263 | 981.1071
951.8 | 678 | 178.8908 | 301.8 | 499.1092 | 33.57269 | 179.9918 | 0.006116627 | 289.163 | 0 | 502.7337 | -3.624519 | 13.13713
951.85 | 695 | 178.6656 | 301.75 | 516.3344 | 39.82439 | 201.0758 | 0.008325031 | 281.3391 | 0 | 522.2476 | -5.913276 | 34.96684
951.9 | 729 | 178.4405 | 301.7 | 550.5595 | 47.00497 | 223.5109 | 0.01127435 | 272.3636 | 0 | 542.8908 | 7.668773 | 58.81008
951.95 | 730 | 178.2153 | 301.65 | 551.7847 | 55.20397 | 247.2119 | 0.01519249 | 262.3613 | 0 | 564.7924 | -13.00764 | 169.1987
952 | 753 | 177.9901 | 301.6 | 575.0099 | 64.51021 | 272.0644 | 0.02037032 | 251.4678 | 0 | 588.0627 | -13.05282 | 170.376
952.05 | 765 | 177.7649 | 301.55 | 587.2351 | 75.00987 | 297.9242 | 0.02717683 | 239.8262 | 0 | 612.7874 | -25.55232 | 652.921
952.1 | 793 | 177.5397 | 301.5 | 615.4603 | 86.78409 | 324.6172 | 0.03607708 | 227.5845 | 0 | 639.0219 | -23.5616 | 555.1488
952.15 | 831 | 177.3146 | 301.45 | 653.6854 | 99.90646 | 351.9404 | 0.0476536 | 214.8921 | 0 | 666.7866 | -13.10114 | 171.64
952.2 | 874 | 177.0894 | 301.4 | 696.9106 | 114.4402 | 379.6632 | 0.06263136 | 201.897 | 0 | 696.0631 | 0.847578 | 0.7183885
952.25 | 885 | 176.8642 | 301.35 | 708.1358 | 130.4355 | 407.53 | 0.08190675 | 188.7431 | 0 | 726.7905 | -18.65466 | 347.9962
952.3 | 941 | 176.639 | 301.3 | 764.361 | 147.926 | 435.2636 | 0.1065809 | 175.5675 | 0 | 758.8637 | 5.497317 | 30.22049
952.35 | 891 | 176.4138 | 301.25 | 714.5862 | 166.9263 | 462.5695 | 0.1379973 | 162.4983 | 0 | 792.1321 | -77.54594 | 6013.372
952.4 | 1096 | 176.1886 | 301.2 | 919.8114 | 187.4291 | 489.1401 | 0.1777844 | 149.653 | 0 | 826.4 | 93.41137 | 8725.683
952.45 | 989 | 175.9635 | 301.15 | 813.0365 | 209.4021 | 514.6611 | 0.2279022 | 137.1367 | 0 | 861.4278 | -48.39123 | 2341.711
952.5 | 1109 | 175.7383 | 301.1 | 933.2617 | 232.7859 | 538.8169 | 0.2906934 | 125.0414 | 0 | 896.9348 | 36.32693 | 1319.646
952.55 | 1078 | 175.5131 | 301.05 | 902.4869 | 257.4922 | 561.297 | 0.3689381 | 113.445 | 0 | 932.6032 | -30.11629 | 906.9911
952.6 | 1209 | 175.2879 | 301 | 1033.712 | 283.4023 | 581.8031 | 0.4659117 | 102.4115 | 0 | 968.0829 | 65.62924 | 4307.197
952.65 | 1128 | 175.0627 | 300.95 | 952.9373 | 310.3661 | 600.0551 | 0.5854441 | 91.99075 | 0 | 1002.997 | -50.06009 | 2506.013
952.7 | 1232 | 174.8375 | 300.9 | 1057.162 | 338.2026 | 615.7975 | 0.7319797 | 82.21881 | 0 | 1036.951 | 20.21155 | 408.5066
952.75 | 1305 | 174.6124 | 300.85 | 1130.388 | 366.7004 | 628.8058 | 0.910635 | 73.11894 | 0 | 1069.536 | 60.85191 | 3702.955
952.8 | 1291 | 174.3872 | 300.8 | 1116.613 | 395.6194 | 638.8911 | 1.127253 | 64.7024 | 0 | 1100.34 | 16.27271 | 264.8011
952.85 | 1335 | 174.162 | 300.75 | 1160.838 | 424.6934 | 645.9054 | 1.38845 | 56.96953 | 0 | 1128.957 | 31.88129 | 1016.416
952.9 | 1330 | 173.9368 | 300.7 | 1156.063 | 453.6335 | 649.7447 | 1.701652 | 49.91104 | 0 | 1154.991 | 1.072304 | 1.149837
952.95 | 1306 | 173.7116 | 300.65 | 1132.288 | 482.1327 | 650.3517 | 2.07512 | 43.50933 | 0 | 1178.069 | -45.78047 | 2095.851
953 | 1351 | 173.4864 | 300.6 | 1177.514 | 509.8704 | 647.7174 | 2.517951 | 37.73982 | 0 | 1197.846 | -20.33201 | 413.3908
953.05 | 1376 | 173.2613 | 300.55 | 1202.739 | 536.5185 | 641.8812 | 3.040067 | 32.57235 | 0 | 1214.012 | -11.27336 | 127.0886
953.1 | 1391 | 173.0361 | 300.5 | 1217.964 | 561.7478 | 632.9297 | 3.652167 | 27.97242 | 0 | 1226.302 | -8.338133 | 69.52446
953.15 | 1499 | 172.8109 | 300.45 | 1326.189 | 585.2343 | 620.9949 | 4.365661 | 23.90247 | 0 | 1234.497 | 91.69176 | 8407.379
953.2 | 1448 | 172.5857 | 300.4 | 1275.414 | 606.6664 | 606.2508 | 5.192555 | 20.32298 | 0 | 1238.433 | 36.98152 | 1367.633
953.25 | 1338 | 172.3605 | 300.35 | 1165.639 | 625.7515 | 588.9093 | 6.145312 | 17.19347 | 0 | 1238 | -72.36006 | 5235.979
953.3 | 1447 | 172.1353 | 300.3 | 1274.865 | 642.2226 | 569.2148 | 7.236665 | 14.47343 | 0 | 1233.147 | 41.71718 | 1740.323
953.35 | 1400 | 171.9102 | 300.25 | 1228.09 | 655.8447 | 547.439 | 8.479394 | 12.12303 | 0 | 1223.886 | 4.203738 | 17.67141
953.4 | 1368 | 171.685 | 300.2 | 1196.315 | 666.4202 | 523.8742 | 9.886052 | 10.10375 | 0 | 1210.284 | -13.96924 | 195.1396
953.45 | 1346 | 171.4598 | 300.15 | 1174.54 | 673.7939 | 498.8272 | 11.46866 | 8.378881 | 0 | 1192.469 | -17.92841 | 321.4278
953.5 | 1198 | 171.2346 | 300.1 | 1026.765 | 677.8565 | 472.6122 | 13.23836 | 6.913866 | 0 | 1170.621 | -143.8555 | 20694.4
953.55 | 1288 | 171.0094 | 300.05 | 1116.991 | 678.5474 | 445.5449 | 15.20504 | 5.676592 | 0 | 1144.974 | -27.98329 | 783.0646
953.6 | 1310 | 170.7843 | 300 | 1139.216 | 675.8562 | 417.936 | 17.37691 | 4.637524 | 0 | 1115.807 | 23.4091 | 547.9862
953.65 | 1253 | 170.5591 | 299.95 | 1082.441 | 669.8233 | 390.0855 | 19.76012 | 3.769784 | 0 | 1083.439 | -0.9977438 | 0.9954927
953.7 | 1216 | 170.3339 | 299.9 | 1045.666 | 660.5381 | 362.2777 | 22.35826 | 3.049147 | 0 | 1048.223 | -2.557137 | 6.538951
953.75 | 1200 | 170.1087 | 299.85 | 1029.891 | 648.1378 | 334.7766 | 25.17204 | 2.453986 | 0 | 1010.54 | 19.35089 | 374.4569
953.8 | 1171 | 169.8835 | 299.8 | 1001.116 | 632.8029 | 307.8225 | 28.19879 | 1.965159 | 0 | 970.7894 | 30.32706 | 919.7303
953.85 | 1111 | 169.6583 | 299.75 | 941.3417 | 614.754 | 281.6291 | 31.43216 | 1.565867 | 0 | 929.3811 | 11.96053 | 143.0543
953.9 | 1080 | 169.4332 | 299.7 | 910.5668 | 594.2457 | 256.3813 | 34.8618 | 1.241492 | 0 | 886.7302 | 23.8366 | 568.1833
953.95 | 998 | 169.208 | 299.65 | 828.792 | 571.5608 | 232.2345 | 38.47309 | 0.9794099 | 0 | 843.2479 | -14.45585 | 208.9715
954 | 1005 | 168.9828 | 299.6 | 836.0172 | 547.0041 | 209.3144 | 42.24703 | 0.7688064 | 0 | 799.3344 | 36.68284 | 1345.63
954.05 | 875 | 168.7576 | 299.55 | 706.2424 | 520.8954 | 187.7168 | 46.16012 | 0.6004837 | 0 | 755.3728 | -49.13041 | 2413.798
954.1 | 936 | 168.5324 | 299.5 | 767.4676 | 493.5625 | 167.5093 | 50.18449 | 0.4666778 | 0 | 711.723 | 55.74458 | 3107.458
954.15 | 823 | 168.3072 | 299.45 | 654.6928 | 465.3349 | 148.7327 | 54.288 | 0.3608817 | 0 | 668.7164 | -14.02368 | 196.6635
954.2 | 776 | 168.0821 | 299.4 | 607.9179 | 436.5367 | 131.4031 | 58.43458 | 0.2776798 | 0 | 626.6521 | -18.73413 | 350.9676
954.25 | 777 | 167.8569 | 299.35 | 609.1431 | 407.4813 | 115.5146 | 62.58463 | 0.2125962 | 0 | 585.7931 | 23.35006 | 545.2255
954.3 | 715 | 167.6317 | 299.3 | 547.3683 | 378.4655 | 101.0414 | 66.69561 | 0.1619566 | 0 | 546.3645 | 1.003797 | 1.007609
954.35 | 669 | 167.4065 | 299.25 | 501.5935 | 349.7653 | 87.94155 | 70.72265 | 0.1227646 | 0 | 508.5522 | -6.95875 | 48.4242
954.4 | 618 | 167.1813 | 299.2 | 450.8187 | 321.6317 | 76.15885 | 74.61937 | 0.09259333 | 0 | 472.5025 | -21.68384 | 470.1889
954.45 | 585 | 166.9561 | 299.15 | 418.0439 | 294.2881 | 65.62637 | 78.33871 | 0.06948929 | 0 | 438.3227 | -20.27884 | 411.2313
954.5 | 636 | 166.731 | 299.1 | 469.269 | 267.9282 | 56.26887 | 81.83384 | 0.0518905 | 0 | 406.0828 | 63.18626 | 3992.504
954.55 | 497 | 166.5058 | 299.05 | 330.4942 | 242.7145 | 48.00536 | 85.05919 | 0.03855579 | 0 | 375.8176 | -45.32342 | 2054.212
954.6 | 598 | 166.2806 | 299 | 431.7194 | 218.7786 | 40.75144 | 87.97136 | 0.02850513 | 0 | 347.5299 | 84.18945 | 7087.864
954.65 | 509 | 166.0554 | 298.95 | 342.9446 | 196.2211 | 34.42136 | 90.53012 | 0.02096951 | 0 | 321.1936 | 21.75099 | 473.1055
954.7 | 469 | 165.8302 | 298.9 | 303.1698 | 175.113 | 28.92976 | 92.69934 | 0.01534918 | 0 | 296.7575 | 6.412295 | 41.11752
954.75 | 397 | 165.6051 | 298.85 | 231.3949 | 155.4973 | 24.1932 | 94.44782 | 0.01117928 | 0 | 274.1495 | -42.75455 | 1827.951
954.8 | 405 | 165.3799 | 298.8 | 239.6201 | 137.3912 | 20.13138 | 95.75004 | 0.008101666 | 0 | 253.2807 | -13.66061 | 186.6124
954.85 | 378 | 165.1547 | 298.75 | 212.8453 | 120.7889 | 16.66808 | 96.5868 | 0.005842067 | 0 | 234.0496 | -21.20426 | 449.6208
954.9 | 339 | 164.9295 | 298.7 | 174.0705 | 105.6639 | 13.73186 | 96.94564 | 0.004191703 | 0 | 216.3456 | -42.27507 | 1787.181
954.95 | 361 | 164.7043 | 298.65 | 196.2957 | 91.97248 | 11.25654 | 96.82123 | 0.002992583 | 0 | 200.0532 | -3.757561 | 14.11926
955 | 348 | 164.4791 | 298.6 | 183.5209 | 79.65647 | 9.181469 | 96.21541 | 0.002125855 | 0 | 185.0555 | -1.534606 | 2.355016
955.05 | 346 | 164.254 | 298.55 | 181.746 | 68.64611 | 7.451628 | 95.13721 | 0.001502633 | 0 | 171.2365 | 10.5096 | 110.4516
955.1 | 343 | 164.0288 | 298.5 | 178.9712 | 58.86302 | 6.017581 | 93.60261 | 0.001056827 | 0 | 158.4843 | 20.48696 | 419.7156
955.15 | 293 | 163.8036 | 298.45 | 129.1964 | 50.2228 | 4.835312 | 91.63412 | 0.0007395822 | 0 | 146.693 | -17.49657 | 306.1298
955.2 | 310 | 163.5784 | 298.4 | 146.4216 | 42.63743 | 3.865972 | 89.26029 | 0.0005149925 | 0 | 135.7642 | 10.65739 | 113.5799
955.25 | 253 | 163.3532 | 298.35 | 89.64678 | 36.01745 | 3.075564 | 86.51493 | 0.0003568183 | 0 | 125.6083 | -35.96152 | 1293.231
955.3 | 294 | 163.128 | 298.3 | 130.872 | 30.27377 | 2.434571 | 83.43641 | 0.0002459943 | 0 | 116.145 | 14.72696 | 216.8834
955.35 | 276 | 162.9029 | 298.25 | 113.0971 | 25.31932 | 1.917574 | 80.06669 | 0.0001687465 | 0 | 107.3037 | 5.793397 | 33.56345
955.4 | 237 | 162.6777 | 298.2 | 74.32233 | 21.07022 | 1.502842 | 76.45042 | 0.0001151798 | 0 | 99.0236 | -24.70128 | 610.153
955.45 | 264 | 162.4525 | 298.15 | 101.5475 | 17.44689 | 1.171942 | 72.63395 | 7.822568e-05 | 0 | 91.25286 | 10.29465 | 105.9798
955.5 | 232 | 162.2273 | 298.1 | 69.77269 | 14.37469 | 0.90935 | 68.66433 | 5.28633e-05 | 0 | 83.94843 | -14.17574 | 200.9515
955.55 | 234 | 162.0021 | 298.05 | 71.99787 | 11.78449 | 0.7020815 | 64.58839 | 3.554602e-05 | 0 | 77.075 | -5.07713 | 25.77725
955.6 | 232 | 161.7769 | 298 | 70.22306 | 9.612914 | 0.5393564 | 60.45184 | 2.378261e-05 | 0 | 70.60413 | -0.3810748 | 0.145218
955.65 | 249 | 161.5518 | 297.95 | 87.44824 | 7.802449 | 0.4122834 | 56.29843 | 1.583287e-05 | 0 | 64.51318 | 22.93506 | 526.0171
955.7 | 213 | 161.3266 | 297.9 | 51.67342 | 6.301422 | 0.3135794 | 52.16927 | 1.048797e-05 | 0 | 58.78429 | -7.110865 | 50.56439
955.75 | 242 | 161.1014 | 297.85 | 80.8986 | 5.063816 | 0.2373182 | 48.10221 | 6.91282e-06 | 0 | 53.40336 | 27.49525 | 755.9887
955.8 | 228 | 160.8762 | 297.8 | 67.12379 | 4.049012 | 0.178709 | 44.13134 | 4.533678e-06 | 0 | 48.35906 | 18.76472 | 352.1149
955.85 | 203 | 160.651 | 297.75 | 42.34897 | 3.221454 | 0.1339039 | 40.28662 | 2.958543e-06 | 0 | 43.64198 | -1.293013 | 1.671883
955.9 | 237 | 160.4258 | 297.7 | 76.57415 | 2.550272 | 0.09983253 | 36.5937 | 1.921042e-06 | 0 | 39.24381 | 37.33034 | 1393.554
955.95 | 195 | 160.2007 | 297.65 | 34.79934 | 2.008875 | 0.07405981 | 33.07377 | 1.241159e-06 | 0 | 35.1567 | -0.3573661 | 0.1277105
956 | 170 | 159.9755 | 297.6 | 10.02452 | 1.57453 | 0.05466695 | 29.74354 | 7.979026e-07 | 0 | 31.37274 | -21.34822 | 455.7465
956.05 | 190 | 159.7503 | 297.55 | 30.2497 | 1.227951 | 0.04015123 | 26.61543 | 5.103922e-07 | 0 | 27.88353 | 2.366172 | 5.598772
956.1 | 200 | 159.5251 | 297.5 | 40.47488 | 0.9528894 | 0.029343 | 23.69769 | 3.248553e-07 | 0 | 24.67992 | 15.79497 | 249.4809
956.15 | 171 | 159.2999 | 297.45 | 11.70007 | 0.7357595 | 0.02133743 | 20.99473 | 2.057347e-07 | 0 | 21.75182 | -10.05176 | 101.0378
956.2 | 186 | 159.0748 | 297.4 | 26.92525 | 0.5652765 | 0.01543872 | 18.50743 | 1.296454e-07 | 0 | 19.08815 | 7.8371 | 61.42013
956.25 | 169 | 158.8496 | 297.35 | 10.15043 | 0.4321334 | 0.01111507 | 16.23357 | 8.129021e-08 | 0 | 16.67682 | -6.526384 | 42.59369
956.3 | 187 | 158.6244 | 297.3 | 28.37561 | 0.3287051 | 0.007962419 | 14.16816 | 5.071672e-08 | 0 | 14.50483 | 13.87079 | 192.3987
956.35 | 176 | 158.3992 | 297.25 | 17.6008 | 0.2487865 | 0.00567557 | 12.30396 | 3.148443e-08 | 0 | 12.55842 | 5.04238 | 25.4256
956.4 | 155 | 158.174 | 297.2 | -3.17402 | 0.1873609 | 0.00402537 | 10.63182 | 1.944788e-08 | 0 | 10.82321 | -13.99723 | 195.9224
956.45 | 172 | 157.9488 | 297.15 | 14.05116 | 0.1403986 | 0.002840755 | 9.141185 | 1.19531e-08 | 0 | 9.284424 | 4.766738 | 22.72179
956.5 | 162 | 157.7237 | 297.1 | 4.276345 | 0.1046835 | 0.001994773 | 7.820401 | 7.31005e-09 | 0 | 7.927079 | -3.650734 | 13.32786
956.55 | 184 | 157.4985 | 297.05 | 26.50153 | 0.07766506 | 0.00139375 | 6.657133 | 4.448279e-09 | 0 | 6.736192 | 19.76534 | 390.6685
956.6 | 169 | 157.2733 | 297 | 11.72671 | 0.05733302 | 0.0009689652 | 5.638678 | 2.693366e-09 | 0 | 5.69698 | 6.029731 | 36.35766
956.65 | 140 | 157.0481 | 296.95 | -17.04811 | 0.04211295 | 0.0006702907 | 4.752247 | 1.622671e-09 | 0 | 4.79503 | -21.84314 | 477.1226
956.7 | 162 | 156.8229 | 296.9 | 5.177076 | 0.03077927 | 0.0004613706 | 3.985222 | 9.727416e-10 | 0 | 4.016463 | 1.160614 | 1.347024
956.75 | 132 | 156.5977 | 296.85 | -24.59774 | 0.02238374 | 0.0003159864 | 3.325353 | 5.802246e-10 | 0 | 3.348053 | -27.94579 | 780.9674
956.8 | 144 | 156.3726 | 296.8 | -12.37256 | 0.01619715 | 0.000215337 | 2.760926 | 3.44371e-10 | 0 | 2.777339 | -15.1499 | 229.5194
956.85 | 144 | 156.1474 | 296.75 | -12.14738 | 0.01166209 | 0.0001460161 | 2.280886 | 2.033708e-10 | 0 | 2.292694 | -14.44007 | 208.5156
956.9 | 156 | 155.9222 | 296.7 | 0.07780725 | 0.008354994 | 9.851771e-05 | 1.874925 | 1.19504e-10 | 0 | 1.883379 | -1.805572 | 3.260089
956.95 | 118 | 155.697 | 296.65 | -37.69701 | 0.005955901 | 6.613933e-05 | 1.533544 | 6.987282e-11 | 0 | 1.539566 | -39.23658 | 1539.509
957 | 129 | 155.4718 | 296.6 | -26.47183 | 0.004224551 | 4.418115e-05 | 1.248074 | 4.065048e-11 | 0 | 1.252342 | -27.72417 | 768.6296
957.05 | 132 | 155.2466 | 296.55 | -23.24664 | 0.002981573 | 2.936608e-05 | 1.010685 | 2.353178e-11 | 0 | 1.013696 | -24.26034 | 588.5641
957.1 | 130 | 155.0215 | 296.5 | -25.02146 | 0.002093833 | 1.942168e-05 | 0.8143732 | 1.355426e-11 | 0 | 0.8164865 | -25.83795 | 667.5996
957.15 | 137 | 154.7963 | 296.45 | -17.79628 | 0.001463088 | 1.278083e-05 | 0.6529241 | 7.768343e-12 | 0 | 0.6544 | -18.45068 | 340.4276
957.2 | 132 | 154.5711 | 296.4 | -22.5711 | 0.001017256 | 8.368804e-06 | 0.5208752 | 4.430092e-12 | 0 | 0.5219009 | -23.093 | 533.2865
957.25 | 133 | 154.3459 | 296.35 | -21.34591 | 0.0007037563 | 5.452547e-06 | 0.4134628 | 2.51379e-12 | 0 | 0.414172 | -21.76009 | 473.5013
957.3 | 130 | 154.1207 | 296.3 | -24.12073 | 0.0004844465 | 3.534818e-06 | 0.326566 | 1.419309e-12 | 0 | 0.327054 | -24.44778 | 597.6942
957.35 | 120 | 153.8955 | 296.25 | -33.89555 | 0.000331819 | 2.280167e-06 | 0.2566476 | 7.973637e-13 | 0 | 0.2569817 | -34.15253 | 1166.395
957.4 | 132 | 153.6704 | 296.2 | -21.67037 | 0.0002261457 | 1.463517e-06 | 0.2006944 | 4.457259e-13 | 0 | 0.200922 | -21.87129 | 478.3532
957.45 | 122 | 153.4452 | 296.15 | -31.44518 | 0.0001533582 | 9.346753e-07 | 0.1561582 | 2.479197e-13 | 0 | 0.1563125 | -31.6015 | 998.6545
957.5 | 111 | 153.22 | 296.1 | -42.22 | 0.0001034803 | 5.939576e-07 | 0.1209 | 1.3721e-13 | 0 | 0.1210041 | -42.341 | 1792.761
957.55 | 142 | 152.9948 | 296.05 | -10.99482 | 6.947683e-05 | 3.755623e-07 | 0.09313644 | 7.55601e-14 | 0 | 0.09320629 | -11.08802 | 122.9443
957.6 | 123 | 152.7696 | 296 | -29.76963 | 4.641454e-05 | 2.362872e-07 | 0.07139119 | 4.140292e-14 | 0 | 0.07143784 | -29.84107 | 890.4896
957.65 | 117 | 152.5445 | 295.95 | -35.54445 | 3.085318e-05 | 1.479211e-07 | 0.05445043 | 2.257361e-14 | 0 | 0.05448143 | -35.59893 | 1267.284
957.7 | 124 | 152.3193 | 295.9 | -28.31927 | 2.040692e-05 | 9.214077e-08 | 0.04132281 | 1.224625e-14 | 0 | 0.04134331 | -28.36061 | 804.3243
957.75 | 116 | 152.0941 | 295.85 | -36.09409 | 1.343033e-05 | 5.710909e-08 | 0.03120398 | 6.610535e-15 | 0 | 0.03121747 | -36.1253 | 1305.038
957.8 | 146 | 151.8689 | 295.8 | -5.868904 | 8.794839e-06 | 3.522009e-08 | 0.02344564 | 3.550602e-15 | 0 | 0.02345447 | -5.892358 | 34.71988
957.85 | 128 | 151.6437 | 295.75 | -23.64372 | 5.730608e-06 | 2.161262e-08 | 0.01752854 | 1.897576e-15 | 0 | 0.01753429 | -23.66126 | 559.855
957.9 | 126 | 151.4185 | 295.7 | -25.41854 | 3.715398e-06 | 1.319642e-08 | 0.01303951 | 1.009086e-15 | 0 | 0.01304324 | -25.43158 | 646.7653
957.95 | 121 | 151.1934 | 295.65 | -30.19336 | 2.396854e-06 | 8.017456e-09 | 0.009651803 | 5.339353e-16 | 0 | 0.009654208 | -30.20301 | 912.2218
958 | 122 | 150.9682 | 295.6 | -28.96817 | 1.538543e-06 | 4.84673e-09 | 0.007108655 | 2.811131e-16 | 0 | 0.007110198 | -28.97528 | 839.567
958.05 | 133 | 150.743 | 295.55 | -17.74299 | 9.826741e-07 | 2.915364e-09 | 0.005209525 | 1.472669e-16 | 0 | 0.005210511 | -17.7482 | 314.9986
958.1 | 125 | 150.5178 | 295.5 | -25.51781 | 6.245124e-07 | 1.744892e-09 | 0.003798749 | 7.676461e-17 | 0 | 0.003799375 | -25.52161 | 651.3524
958.15 | 128 | 150.2926 | 295.45 | -22.29262 | 3.949157e-07 | 1.039144e-09 | 0.002756226 | 3.981518e-17 | 0 | 0.002756622 | -22.29538 | 497.084
958.2 | 134 | 150.0674 | 295.4 | -16.06744 | 2.484846e-07 | 6.157652e-10 | 0.001989852 | 2.054793e-17 | 0 | 0.001990101 | -16.06943 | 258.2266
958.25 | 108 | 149.8423 | 295.35 | -41.84226 | 1.555702e-07 | 3.630664e-10 | 0.001429416 | 1.055162e-17 | 0 | 0.001429572 | -41.84369 | 1750.894
958.3 | 133 | 149.6171 | 295.3 | -16.61708 | 9.691363e-08 | 2.130045e-10 | 0.001021711 | 5.391406e-18 | 0 | 0.001021808 | -16.6181 | 276.1612
958.35 | 121 | 149.3919 | 295.25 | -28.39189 | 6.007242e-08 | 1.243435e-10 | 0.0007266566 | 2.741048e-18 | 0 | 0.0007267168 | -28.39262 | 806.1409
958.4 | 135 | 149.1667 | 295.2 | -14.16671 | 3.705077e-08 | 7.222531e-11 | 0.0005142356 | 1.386638e-18 | 0 | 0.0005142727 | -14.16723 | 200.7103
958.45 | 126 | 148.9415 | 295.15 | -22.94153 | 2.273794e-08 | 4.174335e-11 | 0.0003620986 | 6.979771e-19 | 0 | 0.0003621214 | -22.94189 | 526.3303
958.5 | 115 | 148.7163 | 295.1 | -33.71635 | 1.38847e-08 | 2.400585e-11 | 0.0002537017 | 3.495836e-19 | 0 | 0.0002537156 | -33.7166 | 1136.809
958.55 | 116 | 148.4912 | 295.05 | -32.49116 | 8.436337e-09 | 1.373658e-11 | 0.0001768689 | 1.742179e-19 | 0 | 0.0001768774 | -32.49134 | 1055.687
958.6 | 115 | 148.266 | 295 | -33.26598 | 5.100385e-09 | 7.821169e-12 | 0.0001226907 | 8.639051e-20 | 0 | 0.0001226958 | -33.2661 | 1106.634
958.65 | 118 | 148.0408 | 294.95 | -30.0408 | 3.068201e-09 | 4.430947e-12 | 8.468436e-05 | 4.262566e-20 | 0 | 8.468743e-05 | -30.04088 | 902.4546
958.7 | 125 | 147.8156 | 294.9 | -22.81561 | 1.836523e-09 | 2.497775e-12 | 5.81603e-05 | 2.092705e-20 | 0 | 5.816214e-05 | -22.81567 | 520.5549
958.75 | 124 | 147.5904 | 294.85 | -23.59043 | 1.093807e-09 | 1.401012e-12 | 3.974494e-05 | 1.022296e-20 | 0 | 3.974604e-05 | -23.59047 | 556.5103
958.8 | 117 | 147.3652 | 294.8 | -30.36525 | 6.482114e-10 | 7.819193e-13 | 2.702519e-05 | 4.969092e-21 | 0 | 2.702584e-05 | -30.36528 | 922.05
958.85 | 121 | 147.1401 | 294.75 | -26.14007 | 3.822297e-10 | 4.34224e-13 | 1.828469e-05 | 2.403306e-21 | 0 | 1.828507e-05 | -26.14008 | 683.304
958.9 | 105 | 146.9149 | 294.7 | -41.91488 | 2.242663e-10 | 2.399372e-13 | 1.230943e-05 | 1.156573e-21 | 0 | 1.230966e-05 | -41.9149 | 1756.858
958.95 | 108 | 146.6897 | 294.65 | -38.6897 | 1.309288e-10 | 1.319207e-13 | 8.245561e-06 | 5.5382e-22 | 0 | 8.245692e-06 | -38.68971 | 1496.894
959 | 98 | 146.4645 | 294.6 | -48.46452 | 7.605686e-11 | 7.217057e-14 | 5.495841e-06 | 2.638736e-22 | 0 | 5.495917e-06 | -48.46452 | 2348.81
959.05 | 136 | 146.2393 | 294.55 | -10.23934 | 4.396157e-11 | 3.928611e-14 | 3.644852e-06 | 1.250994e-22 | 0 | 3.644896e-06 | -10.23934 | 104.8441
959.1 | 131 | 146.0142 | 294.5 | -15.01415 | 2.528365e-11 | 2.127893e-14 | 2.405234e-06 | 5.901276e-23 | 0 | 2.405259e-06 | -15.01416 | 225.4249
959.15 | 138 | 145.789 | 294.45 | -7.78897 | 1.446898e-11 | 1.146812e-14 | 1.579307e-06 | 2.769928e-23 | 0 | 1.579321e-06 | -7.788972 | 60.66808
959.2 | 120 | 145.5638 | 294.4 | -25.56379 | 8.238878e-12 | 6.149876e-15 | 1.031828e-06 | 1.293668e-23 | 0 | 1.031837e-06 | -25.56379 | 653.5073
959.25 | 116 | 145.3386 | 294.35 | -29.3386 | 4.667989e-12 | 3.281499e-15 | 6.7078e-07 | 6.011862e-24 | 0 | 6.707847e-07 | -29.33861 | 860.7538
959.3 | 107 | 145.1134 | 294.3 | -38.11342 | 2.631621e-12 | 1.742248e-15 | 4.338949e-07 | 2.779885e-24 | 0 | 4.338976e-07 | -38.11342 | 1452.633
959.35 | 118 | 144.8882 | 294.25 | -26.88824 | 1.476212e-12 | 9.204059e-16 | 2.792677e-07 | 1.279017e-24 | 0 | 2.792692e-07 | -26.88824 | 722.9774
959.4 | 116 | 144.6631 | 294.2 | -28.66306 | 8.239592e-13 | 4.838164e-16 | 1.788499e-07 | 5.855417e-25 | 0 | 1.788507e-07 | -28.66306 | 821.5708
959.45 | 119 | 144.4379 | 294.15 | -25.43787 | 4.57609e-13 | 2.530542e-16 | 1.139694e-07 | 2.667294e-25 | 0 | 1.139699e-07 | -25.43787 | 647.0854
959.5 | 125 | 144.2127 | 294.1 | -19.21269 | 2.528803e-13 | 1.316977e-16 | 7.226364e-08 | 1.208971e-25 | 0 | 7.22639e-08 | -19.21269 | 369.1275
959.55 | 128 | 143.9875 | 294.05 | -15.98751 | 1.390488e-13 | 6.819846e-17 | 4.559141e-08 | 5.452458e-26 | 0 | 4.559155e-08 | -15.98751 | 255.6004
959.6 | 126 | 143.7623 | 294 | -17.76233 | 7.607665e-14 | 3.514008e-17 | 2.862055e-08 | 2.446813e-26 | 0 | 2.862063e-08 | -17.76233 | 315.5002
959.65 | 108 | 143.5371 | 293.95 | -35.53714 | 4.141591e-14 | 1.801618e-17 | 1.787741e-08 | 1.092549e-26 | 0 | 1.787745e-08 | -35.53714 | 1262.889
959.7 | 107 | 143.312 | 293.9 | -36.31196 | 2.243441e-14 | 9.190821e-18 | 1.111125e-08 | 4.854144e-27 | 0 | 1.111128e-08 | -36.31196 | 1318.558
959.75 | 108 | 143.0868 | 293.85 | -35.08678 | 1.209188e-14 | 4.66528e-18 | 6.871527e-09 | 2.145933e-27 | 0 | 6.871539e-09 | -35.08678 | 1231.082
959.8 | 122 | 142.8616 | 293.8 | -20.86159 | 6.484926e-15 | 2.356313e-18 | 4.228392e-09 | 9.439557e-28 | 0 | 4.228398e-09 | -20.86159 | 435.2061
959.85 | 124 | 142.6364 | 293.75 | -18.63641 | 3.460571e-15 | 1.184186e-18 | 2.588981e-09 | 4.131604e-28 | 0 | 2.588985e-09 | -18.63641 | 347.3158
959.9 | 121 | 142.4112 | 293.7 | -21.41123 | 1.837479e-15 | 5.921592e-19 | 1.5773e-09 | 1.799358e-28 | 0 | 1.577302e-09 | -21.41123 | 458.4407
959.95 | 121 | 142.186 | 293.65 | -21.18605 | 9.707974e-16 | 2.946381e-19 | 9.561621e-10 | 7.79737e-29 | 0 | 9.56163e-10 | -21.18605 | 448.8486
960 | 145 | 141.9609 | 293.6 | 3.039136 | 5.103482e-16 | 1.458717e-19 | 5.767405e-10 | 3.362099e-29 | 0 | 5.76741e-10 | 3.039136 | 9.23635
960.05 | 125 | 141.7357 | 293.55 | -16.73568 | 2.66954e-16 | 7.185963e-20 | 3.461474e-10 | 1.442463e-29 | 0 | 3.461477e-10 | -16.73568 | 280.083
960.1 | 123 | 141.5105 | 293.5 | -18.5105 | 1.389434e-16 | 3.522335e-20 | 2.067157e-10 | 6.157868e-30 | 0 | 2.067159e-10 | -18.5105 | 342.6385
960.15 | 146 | 141.2853 | 293.45 | 4.714685 | 7.195669e-17 | 1.71794e-20 | 1.228338e-10 | 2.6157e-30 | 0 | 1.228338e-10 | 4.714685 | 22.22825
960.2 | 123 | 141.0601 | 293.4 | -18.06013 | 3.70797e-17 | 8.337142e-21 | 7.262625e-11 | 1.105547e-30 | 0 | 7.262629e-11 | -18.06013 | 326.1684
960.25 | 138 | 140.8349 | 293.35 | -2.83495 | 1.901223e-17 | 4.025855e-21 | 4.272689e-11 | 4.649416e-31 | 0 | 4.272691e-11 | -2.83495 | 8.036941
960.3 | 143 | 140.6098 | 293.3 | 2.390233 | 9.699772e-18 | 1.934331e-21 | 2.501156e-11 | 1.94559e-31 | 0 | 2.501157e-11 | 2.390233 | 5.713213
960.35 | 153 | 140.3846 | 293.25 | 12.61542 | 4.924042e-18 | 9.24773e-22 | 1.45684e-11 | 8.100947e-32 | 0 | 1.456841e-11 | 12.61542 | 159.1487
960.4 | 166 | 140.1594 | 293.2 | 25.8406 | 2.487218e-18 | 4.399176e-22 | 8.443351e-12 | 3.356233e-32 | 0 | 8.443353e-12 | 25.8406 | 667.7365
960.45 | 138 | 139.9342 | 293.15 | -1.934219 | 1.250079e-18 | 2.08228e-22 | 4.869109e-12 | 1.383567e-32 | 0 | 4.86911e-12 | -1.934219 | 3.741203
960.5 | 155 | 139.709 | 293.1 | 15.29096 | 6.251628e-19 | 9.80706e-23 | 2.793933e-12 | 5.675185e-33 | 0 | 2.793933e-12 | 15.29096 | 233.8136
960.55 | 172 | 139.4839 | 293.05 | 32.51615 | 3.110859e-19 | 4.595897e-23 | 1.595196e-12 | 2.316283e-33 | 0 | 1.595196e-12 | 32.51615 | 1057.3
960.6 | 142 | 139.2587 | 293 | 2.741329 | 1.540279e-19 | 2.143055e-23 | 9.062416e-13 | 9.406649e-34 | 0 | 9.062418e-13 | 2.741329 | 7.514886
960.65 | 168 | 139.0335 | 292.95 | 28.96651 | 7.588399e-20 | 9.943248e-24 | 5.12278e-13 | 3.801106e-34 | 0 | 5.12278e-13 | 28.96651 | 839.0588
960.7 | 182 | 138.8083 | 292.9 | 43.19169 | 3.719912e-20 | 4.590447e-24 | 2.88137e-13 | 1.528329e-34 | 0 | 2.881371e-13 | 43.19169 | 1865.522
960.75 | 163 | 138.5831 | 292.85 | 24.41688 | 1.814458e-20 | 2.108693e-24 | 1.612591e-13 | 6.114422e-35 | 0 | 1.612591e-13 | 24.41688 | 596.1839
960.8 | 183 | 138.3579 | 292.8 | 44.64206 | 8.806289e-21 | 9.638367e-25 | 8.9801e-14 | 2.434029e-35 | 0 | 8.980101e-14 | 44.64206 | 1992.914
960.85 | 197 | 138.1328 | 292.75 | 58.86724 | 4.252758e-21 | 4.383544e-25 | 4.975879e-14 | 9.641127e-36 | 0 | 4.97588e-14 | 58.86724 | 3465.352
960.9 | 195 | 137.9076 | 292.7 | 57.09243 | 2.043526e-21 | 1.983714e-25 | 2.743407e-14 | 3.799808e-36 | 0 | 2.743407e-14 | 57.09243 | 3259.545
960.95 | 172 | 137.6824 | 292.65 | 34.31761 | 9.770605e-22 | 8.932323e-26 | 1.50502e-14 | 1.49014e-36 | 0 | 1.505021e-14 | 34.31761 | 1177.698
961 | 181 | 137.4572 | 292.6 | 43.54279 | 4.648303e-22 | 4.002041e-26 | 8.215354e-15 | 5.814663e-37 | 0 | 8.215355e-15 | 43.54279 | 1895.975
961.05 | 185 | 137.232 | 292.55 | 47.76797 | 2.200388e-22 | 1.784146e-26 | 4.462127e-15 | 2.257634e-37 | 0 | 4.462128e-15 | 47.76797 | 2281.779
961.1 | 175 | 137.0068 | 292.5 | 37.99316 | 1.03642e-22 | 7.914274e-27 | 2.411512e-15 | 8.721966e-38 | 0 | 2.411512e-15 | 37.99316 | 1443.48
961.15 | 215 | 136.7817 | 292.45 | 78.21834 | 4.857401e-23 | 3.4932e-27 | 1.296787e-15 | 3.352795e-38 | 0 | 1.296787e-15 | 78.21834 | 6118.109
961.2 | 218 | 136.5565 | 292.4 | 81.44352 | 2.265186e-23 | 1.534149e-27 | 6.938721e-16 | 1.282423e-38 | 0 | 6.938721e-16 | 81.44352 | 6633.047
961.25 | 227 | 136.3313 | 292.35 | 90.6687 | 1.05108e-23 | 6.704146e-28 | 3.694214e-16 | 4.880759e-39 | 0 | 3.694214e-16 | 90.6687 | 8220.814
961.3 | 205 | 136.1061 | 292.3 | 68.89389 | 4.852876e-24 | 2.915084e-28 | 1.957025e-16 | 1.848311e-39 | 0 | 1.957026e-16 | 68.89389 | 4746.368
961.35 | 185 | 135.8809 | 292.25 | 49.11907 | 2.229433e-24 | 1.261219e-28 | 1.031579e-16 | 6.964577e-40 | 0 | 1.031579e-16 | 49.11907 | 2412.683
961.4 | 222 | 135.6557 | 292.2 | 86.34425 | 1.019111e-24 | 5.429522e-29 | 5.410539e-17 | 2.611235e-40 | 0 | 5.410539e-17 | 86.34425 | 7455.33
961.45 | 189 | 135.4306 | 292.15 | 53.56944 | 4.635325e-25 | 2.325758e-29 | 2.823646e-17 | 9.741573e-41 | 0 | 2.823646e-17 | 53.56944 | 2869.684
961.5 | 223 | 135.2054 | 292.1 | 87.79462 | 2.097832e-25 | 9.912863e-30 | 1.466262e-17 | 3.616129e-41 | 0 | 1.466262e-17 | 87.79462 | 7707.895
961.55 | 192 | 134.9802 | 292.05 | 57.0198 | 9.446979e-26 | 4.204027e-30 | 7.576083e-18 | 1.335643e-41 | 0 | 7.576083e-18 | 57.0198 | 3251.258
961.6 | 213 | 134.755 | 292 | 78.24498 | 4.232987e-26 | 1.774041e-30 | 3.895019e-18 | 4.908726e-42 | 0 | 3.895019e-18 | 78.24498 | 6122.277
961.65 | 228 | 134.5298 | 291.95 | 93.47017 | 1.887264e-26 | 7.448923e-31 | 1.992536e-18 | 1.795059e-42 | 0 | 1.992536e-18 | 93.47017 | 8736.672
961.7 | 228 | 134.3047 | 291.9 | 93.69535 | 8.372404e-27 | 3.112111e-31 | 1.014226e-18 | 6.531615e-43 | 0 | 1.014226e-18 | 93.69535 | 8778.818
961.75 | 198 | 134.0795 | 291.85 | 63.92053 | 3.695723e-27 | 1.293744e-31 | 5.136825e-19 | 2.364799e-43 | 0 | 5.136825e-19 | 63.92053 | 4085.834
961.8 | 220 | 133.8543 | 291.8 | 86.14571 | 1.623231e-27 | 5.351476e-32 | 2.58873e-19 | 8.519213e-44 | 0 | 2.58873e-19 | 86.14571 | 7421.084
961.85 | 197 | 133.6291 | 291.75 | 63.3709 | 7.094032e-28 | 2.202574e-32 | 1.298106e-19 | 3.053771e-44 | 0 | 1.298106e-19 | 63.3709 | 4015.871
961.9 | 185 | 133.4039 | 291.7 | 51.59608 | 3.084875e-28 | 9.020261e-33 | 6.476878e-20 | 1.089194e-44 | 0 | 6.476878e-20 | 51.59608 | 2662.155
961.95 | 251 | 133.1787 | 291.65 | 117.8213 | 1.334793e-28 | 3.675695e-33 | 3.215532e-20 | 3.865502e-45 | 0 | 3.215532e-20 | 117.8213 | 13881.85
962 | 194 | 132.9536 | 291.6 | 61.04645 | 5.746744e-29 | 1.490361e-33 | 1.588443e-20 | 1.365017e-45 | 0 | 1.588443e-20 | 61.04645 | 3726.669
962.05 | 200 | 132.7284 | 291.55 | 67.27163 | 2.46185e-29 | 6.012782e-34 | 7.807686e-21 | 4.796254e-46 | 0 | 7.807687e-21 | 67.27163 | 4525.472
962.1 | 199 | 132.5032 | 291.5 | 66.49681 | 1.049381e-29 | 2.413743e-34 | 3.818605e-21 | 1.676865e-46 | 0 | 3.818605e-21 | 66.49681 | 4421.826
962.15 | 196 | 132.278 | 291.45 | 63.72199 | 4.450782e-30 | 9.641363e-35 | 1.858313e-21 | 5.833451e-47 | 0 | 1.858313e-21 | 63.72199 | 4060.492
962.2 | 187 | 132.0528 | 291.4 | 54.94718 | 1.878327e-30 | 3.83193e-35 | 8.998389e-22 | 2.019226e-47 | 0 | 8.998389e-22 | 54.94718 | 3019.192
962.25 | 198 | 131.8276 | 291.35 | 66.17236 | 7.887475e-31 | 1.515404e-35 | 4.335532e-22 | 6.954659e-48 | 0 | 4.335532e-22 | 66.17236 | 4378.781
962.3 | 233 | 131.6025 | 291.3 | 101.3975 | 3.295615e-31 | 5.963085e-36 | 2.078508e-22 | 2.383409e-48 | 0 | 2.078508e-22 | 101.3975 | 10281.46
962.35 | 219 | 131.3773 | 291.25 | 87.62272 | 1.370146e-31 | 2.334777e-36 | 9.915004e-23 | 8.127429e-49 | 0 | 9.915004e-23 | 87.62272 | 7677.742
962.4 | 185 | 131.1521 | 291.2 | 53.84791 | 5.667985e-32 | 9.096021e-37 | 4.70615e-23 | 2.757652e-49 | 0 | 4.70615e-23 | 53.84791 | 2899.597
962.45 | 220 | 130.9269 | 291.15 | 89.07309 | 2.333041e-32 | 3.526057e-37 | 2.222647e-23 | 9.310168e-50 | 0 | 2.222647e-23 | 89.07309 | 7934.015
962.5 | 176 | 130.7017 | 291.1 | 45.29827 | 9.555378e-33 | 1.360063e-37 | 1.044496e-23 | 3.127572e-50 | 0 | 1.044496e-23 | 45.29827 | 2051.934
962.55 | 177 | 130.4765 | 291.05 | 46.52346 | 3.894082e-33 | 5.219877e-38 | 4.883992e-24 | 1.045415e-50 | 0 | 4.883992e-24 | 46.52346 | 2164.432
962.6 | 195 | 130.2514 | 291 | 64.74864 | 1.579043e-33 | 1.993395e-38 | 2.272348e-24 | 3.476979e-51 | 0 | 2.272348e-24 | 64.74864 | 4192.386
962.65 | 202 | 130.0262 | 290.95 | 71.97382 | 6.371105e-34 | 7.574575e-39 | 1.051977e-24 | 1.15066e-51 | 0 | 1.051977e-24 | 71.97382 | 5180.231
962.7 | 197 | 129.801 | 290.9 | 67.199 | 2.557804e-34 | 2.86388e-39 | 4.845848e-25 | 3.788994e-52 | 0 | 4.845848e-25 | 67.199 | 4515.706
962.75 | 175 | 129.5758 | 290.85 | 45.42419 | 1.021766e-34 | 1.077415e-39 | 2.221084e-25 | 1.241459e-52 | 0 | 2.221084e-25 | 45.42419 | 2063.357
962.8 | 189 | 129.3506 | 290.8 | 59.64937 | 4.061322e-35 | 4.03314e-40 | 1.012959e-25 | 4.047368e-53 | 0 | 1.012959e-25 | 59.64937 | 3558.047
962.85 | 181 | 129.1254 | 290.75 | 51.87455 | 1.606257e-35 | 1.502226e-40 | 4.596745e-26 | 1.31294e-53 | 0 | 4.596745e-26 | 51.87455 | 2690.969
962.9 | 171 | 128.9003 | 290.7 | 42.09973 | 6.321128e-36 | 5.567481e-41 | 2.075586e-26 | 4.237879e-54 | 0 | 2.075586e-26 | 42.09973 | 1772.388
962.95 | 180 | 128.6751 | 290.65 | 51.32492 | 2.475175e-36 | 2.053119e-41 | 9.325301e-27 | 1.361081e-54 | 0 | 9.325301e-27 | 51.32492 | 2634.247
963 | 198 | 128.4499 | 290.6 | 69.5501 | 9.643813e-37 | 7.533576e-42 | 4.168854e-27 | 4.34962e-55 | 0 | 4.168854e-27 | 69.5501 | 4837.216
963.05 | 217 | 128.2247 | 290.55 | 88.77528 | 3.738725e-37 | 2.750553e-42 | 1.854395e-27 | 1.38309e-55 | 0 | 1.854395e-27 | 88.77528 | 7881.051
963.1 | 202 | 127.9995 | 290.5 | 74.00047 | 1.442215e-37 | 9.992419e-43 | 8.207667e-28 | 4.376039e-56 | 0 | 8.207667e-28 | 74.00047 | 5476.069
963.15 | 189 | 127.7744 | 290.45 | 61.22565 | 5.535644e-38 | 3.612043e-43 | 3.614671e-28 | 1.377665e-56 | 0 | 3.614671e-28 | 61.22565 | 3748.58
963.2 | 171 | 127.5492 | 290.4 | 43.45083 | 2.114161e-38 | 1.299173e-43 | 1.58398e-28 | 4.315568e-57 | 0 | 1.58398e-28 | 43.45083 | 1887.975
963.25 | 188 | 127.324 | 290.35 | 60.67601 | 8.034148e-39 | 4.649571e-44 | 6.906568e-29 | 1.345129e-57 | 0 | 6.906568e-29 | 60.67601 | 3681.579
963.3 | 178 | 127.0988 | 290.3 | 50.9012 | 3.037899e-39 | 1.655734e-44 | 2.996447e-29 | 4.171783e-58 | 0 | 2.996447e-29 | 50.9012 | 2590.932
963.35 | 190 | 126.8736 | 290.25 | 63.12638 | 1.14298e-39 | 5.86678e-45 | 1.293549e-29 | 1.287393e-58 | 0 | 1.293549e-29 | 63.12638 | 3984.94
963.4 | 187 | 126.6484 | 290.2 | 60.35156 | 4.278933e-40 | 2.06843e-45 | 5.556363e-30 | 3.953052e-59 | 0 | 5.556363e-30 | 60.35156 | 3642.311
963.45 | 161 | 126.4233 | 290.15 | 34.57674 | 1.593911e-40 | 7.256275e-46 | 2.374817e-30 | 1.207774e-59 | 0 | 2.374817e-30 | 34.57674 | 1195.551
963.5 | 189 | 126.1981 | 290.1 | 62.80193 | 5.907784e-41 | 2.532902e-46 | 1.009954e-30 | 3.671726e-60 | 0 | 1.009954e-30 | 62.80193 | 3944.082
963.55 | 176 | 125.9729 | 290.05 | 50.02711 | 2.178797e-41 | 8.797407e-47 | 4.273706e-31 | 1.110674e-60 | 0 | 4.273706e-31 | 50.02711 | 2502.712
963.6 | 172 | 125.7477 | 290 | 46.25229 | 7.99541e-42 | 3.040344e-47 | 1.799449e-31 | 3.34299e-61 | 0 | 1.799449e-31 | 46.25229 | 2139.275
963.65 | 170 | 125.5225 | 289.95 | 44.47748 | 2.919419e-42 | 1.045496e-47 | 7.538868e-32 | 1.001187e-61 | 0 | 7.538868e-32 | 44.47748 | 1978.246
963.7 | 194 | 125.2973 | 289.9 | 68.70266 | 1.060679e-42 | 3.57729e-48 | 3.142711e-32 | 2.983505e-62 | 0 | 3.142711e-32 | 68.70266 | 4720.055
963.75 | 183 | 125.0722 | 289.85 | 57.92784 | 3.83445e-43 | 1.217916e-48 | 1.303571e-32 | 8.846477e-63 | 0 | 1.303571e-32 | 57.92784 | 3355.635
963.8 | 158 | 124.847 | 289.8 | 33.15302 | 1.379285e-43 | 4.125842e-49 | 5.380175e-33 | 2.610031e-63 | 0 | 5.380175e-33 | 33.15302 | 1099.123
963.85 | 139 | 124.6218 | 289.75 | 14.37821 | 4.9367e-44 | 1.390719e-49 | 2.20948e-33 | 7.662184e-64 | 0 | 2.20948e-33 | 14.37821 | 206.7328
963.9 | 156 | 124.3966 | 289.7 | 31.60339 | 1.758131e-44 | 4.664423e-50 | 9.028495e-34 | 2.238161e-64 | 0 | 9.028495e-34 | 31.60339 | 998.7742
963.95 | 172 | 124.1714 | 289.65 | 47.82857 | 6.230134e-45 | 1.55664e-50 | 3.670899e-34 | 6.505218e-65 | 0 | 3.670899e-34 | 47.82857 | 2287.572
964 | 140 | 123.9462 | 289.6 | 16.05375 | 2.196723e-45 | 5.169046e-51 | 1.485119e-34 | 1.881326e-65 | 0 | 1.485119e-34 | 16.05375 | 257.723
964.05 | 146 | 123.7211 | 289.55 | 22.27894 | 7.706994e-46 | 1.707907e-51 | 5.978357e-35 | 5.413749e-66 | 0 | 5.978357e-35 | 22.27894 | 496.3511
964.1 | 154 | 123.4959 | 289.5 | 30.50412 | 2.690459e-46 | 5.615e-52 | 2.394607e-35 | 1.550115e-66 | 0 | 2.394607e-35 | 30.50412 | 930.5014
964.15 | 137 | 123.2707 | 289.45 | 13.7293 | 9.345437e-47 | 1.836822e-52 | 9.543734e-36 | 4.416328e-67 | 0 | 9.543734e-36 | 13.7293 | 188.4938
964.2 | 125 | 123.0455 | 289.4 | 1.954486 | 3.230015e-47 | 5.978829e-53 | 3.784723e-36 | 1.25196e-67 | 0 | 3.784723e-36 | 1.954486 | 3.820014
964.25 | 142 | 122.8203 | 289.35 | 19.17967 | 1.110814e-47 | 1.936408e-53 | 1.493419e-36 | 3.531438e-68 | 0 | 1.493419e-36 | 19.17967 | 367.8597
964.3 | 122 | 122.5951 | 289.3 | -0.5951489 | 3.801103e-48 | 6.240358e-54 | 5.863556e-37 | 9.911614e-69 | 0 | 5.863556e-37 | -0.5951489 | 0.3542022
964.35 | 123 | 122.37 | 289.25 | 0.6300339 | 1.294225e-48 | 2.001031e-54 | 2.290721e-37 | 2.768018e-69 | 0 | 2.290721e-37 | 0.6300339 | 0.3969427
964.4 | 133 | 122.1448 | 289.2 | 10.85522 | 4.384719e-49 | 6.384544e-55 | 8.904612e-38 | 7.691749e-70 | 0 | 8.904612e-38 | 10.85522 | 117.8357
964.45 | 137 | 121.9196 | 289.15 | 15.0804 | 1.478106e-49 | 2.026925e-55 | 3.44421e-38 | 2.126734e-70 | 0 | 3.44421e-38 | 15.0804 | 227.4184
964.5 | 131 | 121.6944 | 289.1 | 9.305582 | 4.957936e-50 | 6.402908e-56 | 1.325549e-38 | 5.851037e-71 | 0 | 1.325549e-38 | 9.305582 | 86.59386
964.55 | 125 | 121.4692 | 289.05 | 3.530765 | 1.654734e-50 | 2.012559e-56 | 5.076145e-39 | 1.601712e-71 | 0 | 5.076145e-39 | 3.530765 | 12.4663
964.6 | 127 | 121.2441 | 289 | 5.755948 | 5.495244e-51 | 6.294361e-57 | 1.934211e-39 | 4.362823e-72 | 0 | 1.934211e-39 | 5.755948 | 33.13093
964.65 | 136 | 121.0189 | 288.95 | 14.98113 | 1.81584e-51 | 1.958784e-57 | 7.3334e-40 | 1.182449e-72 | 0 | 7.3334e-40 | 14.98113 | 224.4343
964.7 | 143 | 120.7937 | 288.9 | 22.20631 | 5.970354e-52 | 6.06531e-58 | 2.766551e-40 | 3.188815e-73 | 0 | 2.766551e-40 | 22.20631 | 493.1203
964.75 | 113 | 120.5685 | 288.85 | -7.568504 | 1.953234e-52 | 1.868751e-58 | 1.038494e-40 | 8.556729e-74 | 0 | 1.038494e-40 | -7.568504 | 57.28226
964.8 | 144 | 120.3433 | 288.8 | 23.65668 | 6.358288e-53 | 5.729034e-59 | 3.878829e-41 | 2.284641e-74 | 0 | 3.878829e-41 | 23.65668 | 559.6384
964.85 | 114 | 120.1181 | 288.75 | -6.118139 | 2.059481e-53 | 1.747605e-59 | 1.441548e-41 | 6.069599e-75 | 0 | 1.441548e-41 | -6.118139 | 37.43162
964.9 | 113 | 119.893 | 288.7 | -6.892956 | 6.637542e-54 | 5.304406e-60 | 5.330765e-42 | 1.604478e-75 | 0 | 5.330765e-42 | -6.892956 | 47.51284
964.95 | 106 | 119.6678 | 288.65 | -13.66777 | 2.128573e-54 | 1.601998e-60 | 1.96147e-42 | 4.22026e-76 | 0 | 1.96147e-42 | -13.66777 | 186.808
965 | 129 | 119.4426 | 288.6 | 9.557409 | 6.792058e-55 | 4.814144e-61 | 7.181339e-43 | 1.104527e-76 | 0 | 7.181339e-43 | 9.557409 | 91.34407
965.05 | 123 | 119.2174 | 288.55 | 3.782592 | 2.156483e-55 | 1.439488e-61 | 2.61614e-43 | 2.876374e-77 | 0 | 2.61614e-43 | 3.782592 | 14.308
965.1 | 127 | 118.9922 | 288.5 | 8.007775 | 6.81275e-56 | 4.282807e-62 | 9.483056e-44 | 7.453258e-78 | 0 | 9.483056e-44 | 8.007775 | 64.12446
965.15 | 115 | 118.767 | 288.45 | -3.767042 | 2.141562e-56 | 1.267888e-62 | 3.420325e-44 | 1.921669e-78 | 0 | 3.420325e-44 | -3.767042 | 14.19061
965.2 | 99 | 118.5419 | 288.4 | -19.54186 | 6.698392e-57 | 3.734778e-63 | 1.227491e-44 | 4.929954e-79 | 0 | 1.227491e-44 | -19.54186 | 381.8843
965.25 | 108 | 118.3167 | 288.35 | -10.31668 | 2.084694e-57 | 1.094663e-63 | 4.383296e-45 | 1.258458e-79 | 0 | 4.383296e-45 | -10.31668 | 106.4338
965.3 | 116 | 118.0915 | 288.3 | -2.091494 | 6.455734e-58 | 3.19248e-64 | 1.557453e-45 | 3.19644e-80 | 0 | 1.557453e-45 | -2.091494 | 4.374348
965.35 | 98 | 117.8663 | 288.25 | -19.86631 | 1.989211e-58 | 9.26419e-65 | 5.506316e-46 | 8.078413e-81 | 0 | 5.506316e-46 | -19.86631 | 394.6703
965.4 | 100 | 117.6411 | 288.2 | -17.64113 | 6.098847e-59 | 2.674967e-65 | 1.937042e-46 | 2.031502e-81 | 0 | 1.937042e-46 | -17.64113 | 311.2094
965.45 | 99 | 117.4159 | 288.15 | -18.41595 | 1.860572e-59 | 7.685308e-66 | 6.780294e-47 | 5.083235e-82 | 0 | 6.780294e-47 | -18.41595 | 339.1471
965.5 | 114 | 117.1908 | 288.1 | -3.190763 | 5.647767e-60 | 2.197029e-66 | 2.36151e-47 | 1.265596e-82 | 0 | 2.36151e-47 | -3.190763 | 10.18097
965.55 | 97 | 116.9656 | 288.05 | -19.96558 | 1.705842e-60 | 6.249454e-67 | 8.183948e-48 | 3.135317e-83 | 0 | 8.183948e-48 | -19.96558 | 398.6244
965.6 | 102 | 116.7404 | 288 | -14.7404 | 5.12664e-61 | 1.768806e-67 | 2.822069e-48 | 7.728579e-84 | 0 | 2.822069e-48 | -14.7404 | 217.2793
965.65 | 107 | 116.5152 | 287.95 | -9.515215 | 1.533058e-61 | 4.981383e-68 | 9.682873e-49 | 1.895613e-84 | 0 | 9.682873e-49 | -9.515215 | 90.53932
965.7 | 99 | 116.29 | 287.9 | -17.29003 | 4.561586e-62 | 1.395891e-68 | 3.305769e-49 | 4.626274e-85 | 0 | 3.305769e-49 | -17.29003 | 298.9452
965.75 | 108 | 116.0648 | 287.85 | -8.06485 | 1.350533e-62 | 3.892107e-69 | 1.122982e-49 | 1.123427e-85 | 0 | 1.122982e-49 | -8.06485 | 65.0418
965.8 | 110 | 115.8397 | 287.8 | -5.839667 | 3.97856e-63 | 1.079816e-69 | 3.79581e-50 | 2.714501e-86 | 0 | 3.79581e-50 | -5.839667 | 34.10171
965.85 | 101 | 115.6145 | 287.75 | -14.61448 | 1.166215e-63 | 2.980894e-70 | 1.276639e-50 | 6.526299e-87 | 0 | 1.276639e-50 | -14.61448 | 213.5832
965.9 | 139 | 115.3893 | 287.7 | 23.6107 | 3.401441e-64 | 8.187949e-71 | 4.272315e-51 | 1.561262e-87 | 0 | 4.272315e-51 | 23.6107 | 557.4651
965.95 | 106 | 115.1641 | 287.65 | -9.164119 | 9.871409e-65 | 2.237873e-71 | 1.422625e-51 | 3.716346e-88 | 0 | 1.422625e-51 | -9.164119 | 83.98107
966 | 103 | 114.9389 | 287.6 | -11.93894 | 2.850539e-65 | 6.085937e-72 | 4.713561e-52 | 8.802141e-89 | 0 | 4.713561e-52 | -11.93894 | 142.5382
966.05 | 108 | 114.7138 | 287.55 | -6.713753 | 8.19043e-66 | 1.646839e-72 | 1.553959e-52 | 2.074399e-89 | 0 | 1.553959e-52 | -6.713753 | 45.07448
966.1 | 102 | 114.4886 | 287.5 | -12.48857 | 2.341629e-66 | 4.434113e-73 | 5.097555e-53 | 4.864386e-90 | 0 | 5.097555e-53 | -12.48857 | 155.9644
966.15 | 122 | 114.2634 | 287.45 | 7.736612 | 6.661334e-67 | 1.187939e-73 | 1.663857e-53 | 1.134999e-90 | 0 | 1.663857e-53 | 7.736612 | 59.85517
966.2 | 116 | 114.0382 | 287.4 | 1.961795 | 1.885542e-67 | 3.166745e-74 | 5.403832e-54 | 2.635085e-91 | 0 | 5.403832e-54 | 1.961795 | 3.848639
966.25 | 104 | 113.813 | 287.35 | -9.813022 | 5.31059e-68 | 8.399701e-75 | 1.746302e-54 | 6.087313e-92 | 0 | 1.746302e-54 | -9.813022 | 96.29541
966.3 | 91 | 113.5878 | 287.3 | -22.58784 | 1.488268e-68 | 2.216901e-75 | 5.615244e-55 | 1.399227e-92 | 0 | 5.615244e-55 | -22.58784 | 510.2105
966.35 | 105 | 113.3627 | 287.25 | -8.362657 | 4.150031e-69 | 5.821844e-76 | 1.796593e-55 | 3.200242e-93 | 0 | 1.796593e-55 | -8.362657 | 69.93403
966.4 | 113 | 113.1375 | 287.2 | -0.1374742 | 1.151471e-69 | 1.521271e-76 | 5.719558e-56 | 7.282978e-94 | 0 | 5.719558e-56 | -0.1374742 | 0.01889917
966.45 | 97 | 112.9123 | 287.15 | -15.91229 | 3.178973e-70 | 3.955345e-77 | 1.811786e-56 | 1.649176e-94 | 0 | 1.811786e-56 | -15.91229 | 253.201
966.5 | 98 | 112.6871 | 287.1 | -14.68711 | 8.732774e-71 | 1.023279e-77 | 5.710621e-57 | 3.715837e-95 | 0 | 5.710621e-57 | -14.68711 | 215.7112
966.55 | 119 | 112.4619 | 287.05 | 6.538074 | 2.386983e-71 | 2.634118e-78 | 1.790982e-57 | 8.330634e-96 | 0 | 1.790982e-57 | 6.538074 | 42.74641
966.6 | 114 | 112.2367 | 287 | 1.763257 | 6.491996e-72 | 6.746961e-79 | 5.588962e-58 | 1.858366e-96 | 0 | 5.588962e-58 | 1.763257 | 3.109074
966.65 | 105 | 112.0116 | 286.95 | -7.011561 | 1.756867e-72 | 1.719543e-79 | 1.735412e-58 | 4.124927e-97 | 0 | 1.735412e-58 | -7.011561 | 49.16198
966.7 | 99 | 111.7864 | 286.9 | -12.78638 | 4.730764e-73 | 4.360632e-80 | 5.361742e-59 | 9.110305e-98 | 0 | 5.361742e-59 | -12.78638 | 163.4915
966.75 | 109 | 111.5612 | 286.85 | -2.561195 | 1.267522e-73 | 1.100317e-80 | 1.648318e-59 | 2.00208e-98 | 0 | 1.648318e-59 | -2.561195 | 6.559721
966.8 | 101 | 111.336 | 286.8 | -10.33601 | 3.379179e-74 | 2.762598e-81 | 5.042057e-60 | 4.377857e-99 | 0 | 5.042057e-60 | -10.33601 | 106.8332
966.85 | 88 | 111.1108 | 286.75 | -23.11083 | 8.963939e-75 | 6.901596e-82 | 1.534639e-60 | 9.525187e-100 | 0 | 1.534639e-60 | -23.11083 | 534.1104
966.9 | 108 | 110.8856 | 286.7 | -2.885647 | 2.366019e-75 | 1.715588e-82 | 4.647684e-61 | 2.062135e-100 | 0 | 4.647684e-61 | -2.885647 | 8.326958
966.95 | 98 | 110.6605 | 286.65 | -12.66046 | 6.213973e-76 | 4.243344e-83 | 1.40055e-61 | 4.442144e-101 | 0 | 1.40055e-61 | -12.66046 | 160.2874
967 | 120 | 110.4353 | 286.6 | 9.564718 | 1.623874e-76 | 1.044324e-83 | 4.19945e-62 | 9.521378e-102 | 0 | 4.19945e-62 | 9.564718 | 91.48384
967.05 | 96 | 110.2101 | 286.55 | -14.2101 | 4.222473e-77 | 2.557373e-84 | 1.252904e-62 | 2.030667e-102 | 0 | 1.252904e-62 | -14.2101 | 201.9269
967.1 | 99 | 109.9849 | 286.5 | -10.98492 | 1.092479e-77 | 6.231385e-85 | 3.71942e-63 | 4.309327e-103 | 0 | 3.71942e-63 | -10.98492 | 120.6684
967.15 | 98 | 109.7597 | 286.45 | -11.75973 | 2.812493e-78 | 1.510799e-85 | 1.098662e-63 | 9.099381e-104 | 0 | 1.098662e-63 | -11.75973 | 138.2913
967.2 | 114 | 109.5346 | 286.4 | 4.465449 | 7.204457e-79 | 3.644692e-86 | 3.229126e-64 | 1.911816e-104 | 0 | 3.229126e-64 | 4.465449 | 19.94024
967.25 | 100 | 109.3094 | 286.35 | -9.309368 | 1.836297e-79 | 8.748761e-87 | 9.443598e-65 | 3.996796e-105 | 0 | 9.443598e-65 | -9.309368 | 86.66433
967.3 | 99 | 109.0842 | 286.3 | -10.08419 | 4.657107e-80 | 2.089604e-87 | 2.748032e-65 | 8.313993e-106 | 0 | 2.748032e-65 | -10.08419 | 101.6908
967.35 | 100 | 108.859 | 286.25 | -8.859002 | 1.175226e-80 | 4.966076e-88 | 7.956788e-66 | 1.720834e-106 | 0 | 7.956788e-66 | -8.859002 | 78.48192
967.4 | 104 | 108.6338 | 286.2 | -4.63382 | 2.950925e-81 | 1.174341e-88 | 2.292374e-66 | 3.544054e-107 | 0 | 2.292374e-66 | -4.63382 | 21.47228
967.45 | 110 | 108.4086 | 286.15 | 1.591363 | 7.372705e-82 | 2.763167e-89 | 6.571509e-67 | 7.262618e-108 | 0 | 6.571509e-67 | 1.591363 | 2.532436
967.5 | 101 | 108.1835 | 286.1 | -7.183454 | 1.832851e-82 | 6.469215e-90 | 1.874461e-67 | 1.480873e-108 | 0 | 1.874461e-67 | -7.183454 | 51.60201
967.55 | 118 | 107.9583 | 286.05 | 10.04173 | 4.533768e-83 | 1.507051e-90 | 5.320095e-68 | 3.004514e-109 | 0 | 5.320095e-68 | 10.04173 | 100.8363
967.6 | 85 | 107.7331 | 286 | -22.73309 | 1.115895e-83 | 3.493299e-91 | 1.50243e-68 | 6.065442e-110 | 0 | 1.50243e-68 | -22.73309 | 516.7933
967.65 | 120 | 107.5079 | 285.95 | 12.49209 | 2.732869e-84 | 8.057041e-92 | 4.221829e-69 | 1.218379e-110 | 0 | 4.221829e-69 | 12.49209 | 156.0524
967.7 | 79 | 107.2827 | 285.9 | -28.28272 | 6.65957e-85 | 1.849043e-92 | 1.180426e-69 | 2.435197e-111 | 0 | 1.180426e-69 | -28.28272 | 799.9124
967.75 | 98 | 107.0575 | 285.85 | -9.057541 | 1.61475e-85 | 4.222312e-93 | 3.284044e-70 | 4.843034e-112 | 0 | 3.284044e-70 | -9.057541 | 82.03904
967.8 | 108 | 106.8324 | 285.8 | 1.167642 | 3.895795e-86 | 9.593681e-94 | 9.090979e-71 | 9.583688e-113 | 0 | 9.090979e-71 | 1.167642 | 1.363388
967.85 | 95 | 106.6072 | 285.75 | -11.60718 | 9.352307e-87 | 2.168962e-94 | 2.504057e-71 | 1.887033e-113 | 0 | 2.504057e-71 | -11.60718 | 134.7265
967.9 | 88 | 106.382 | 285.7 | -18.38199 | 2.233948e-87 | 4.879221e-95 | 6.862928e-72 | 3.697075e-114 | 0 | 6.862928e-72 | -18.38199 | 337.8976
967.95 | 114 | 106.1568 | 285.65 | 7.84319 | 5.309568e-88 | 1.092146e-95 | 1.871572e-72 | 7.207235e-115 | 0 | 1.871572e-72 | 7.84319 | 61.51563
968 | 111 | 105.9316 | 285.6 | 5.068373 | 1.255674e-88 | 2.432443e-96 | 5.078497e-73 | 1.398012e-115 | 0 | 5.078497e-73 | 5.068373 | 25.68841
968.05 | 103 | 105.7064 | 285.55 | -2.706444 | 2.95479e-89 | 5.390592e-97 | 1.371184e-73 | 2.698266e-116 | 0 | 1.371184e-73 | -2.706444 | 7.32484
968.1 | 104 | 105.4813 | 285.5 | -1.481261 | 6.918437e-90 | 1.188672e-97 | 3.683731e-74 | 5.181917e-117 | 0 | 3.683731e-74 | -1.481261 | 2.194136
968.15 | 85 | 105.2561 | 285.45 | -20.25608 | 1.611837e-90 | 2.60807e-98 | 9.847182e-75 | 9.902112e-118 | 0 | 9.847182e-75 | -20.25608 | 410.3087
968.2 | 105 | 105.0309 | 285.4 | -0.03089601 | 3.736508e-91 | 5.693878e-99 | 2.619194e-75 | 1.882769e-118 | 0 | 2.619194e-75 | -0.03089601 | 0.0009545632
968.25 | 105 | 104.8057 | 285.35 | 0.1942867 | 8.618716e-92 | 1.236884e-99 | 6.931947e-76 | 3.562033e-119 | 0 | 6.931947e-76 | 0.1942867 | 0.03774733
968.3 | 95 | 104.5805 | 285.3 | -9.580531 | 1.978112e-92 | 2.673507e-100 | 1.825469e-76 | 6.705491e-120 | 0 | 1.825469e-76 | -9.580531 | 91.78657
968.35 | 97 | 104.3553 | 285.25 | -7.355348 | 4.517425e-93 | 5.74997e-101 | 4.783276e-77 | 1.256015e-120 | 0 | 4.783276e-77 | -7.355348 | 54.10114
968.4 | 97 | 104.1302 | 285.2 | -7.130165 | 1.026509e-93 | 1.2305e-101 | 1.24712e-77 | 2.340945e-121 | 0 | 1.24712e-77 | -7.130165 | 50.83925
968.45 | 80 | 103.905 | 285.15 | -23.90498 | 2.320953e-94 | 2.620169e-102 | 3.235361e-78 | 4.341292e-122 | 0 | 3.235361e-78 | -23.90498 | 571.4482
968.5 | 114 | 103.6798 | 285.1 | 10.3202 | 5.221578e-95 | 5.55148e-103 | 8.351586e-79 | 8.010852e-123 | 0 | 8.351586e-79 | 10.3202 | 106.5065
968.55 | 111 | 103.4546 | 285.05 | 7.545383 | 1.168877e-95 | 1.170361e-103 | 2.145097e-79 | 1.470856e-123 | 0 | 2.145097e-79 | 7.545383 | 56.93281
968.6 | 116 | 103.2294 | 285 | 12.77057 | 2.603561e-96 | 2.455065e-104 | 5.482223e-80 | 2.687158e-124 | 0 | 5.482223e-80 | 12.77057 | 163.0874
968.65 | 119 | 103.0043 | 284.95 | 15.99575 | 5.770299e-97 | 5.124337e-105 | 1.394114e-80 | 4.884815e-125 | 0 | 1.394114e-80 | 15.99575 | 255.864
968.7 | 93 | 102.7791 | 284.9 | -9.779069 | 1.272508e-97 | 1.064251e-105 | 3.527536e-81 | 8.835575e-126 | 0 | 3.527536e-81 | -9.779069 | 95.63018
968.75 | 101 | 102.5539 | 284.85 | -1.553886 | 2.792253e-98 | 2.19929e-106 | 8.881298e-82 | 1.590205e-126 | 0 | 8.881298e-82 | -1.553886 | 2.414562
968.8 | 107 | 102.3287 | 284.8 | 4.671297 | 6.0965e-99 | 4.522227e-107 | 2.224914e-82 | 2.84776e-127 | 0 | 2.224914e-82 | 4.671297 | 21.82101
968.85 | 94 | 102.1035 | 284.75 | -8.103521 | 1.324458e-99 | 9.252394e-108 | 5.546022739e-83 | 5.074406e-128 | 0 | 5.546022739e-83 | -8.103521 | 65.66704
968.9 | 91 | 101.8783 | 284.7 | -10.87834 | 2.86304e-100 | 1.883595e-108 | 1.375567e-83 | 8.997024e-129 | 0 | 1.375567e-83 | -10.87834 | 118.3382
968.95 | 106 | 101.6532 | 284.65 | 4.346845 | 6.158126e-101 | 3.815512e-109 | 3.394797e-84 | 1.587246e-129 | 0 | 3.394797e-84 | 4.346845 | 18.89506
969 | 102 | 101.428 | 284.6 | 0.5720277 | 1.317957e-101 | 7.690415e-110 | 8.336382e-85 | 2.786259e-130 | 0 | 8.336382e-85 | 0.5720277 | 0.3272156
969.05 | 110 | 101.2028 | 284.55 | 8.79721 | 2.806635e-102 | 1.542334e-110 | 2.036916e-85 | 4.866652e-131 | 0 | 2.036916e-85 | 8.79721 | 77.39091
969.1 | 99 | 100.9776 | 284.5 | -1.977607 | 5.94706e-103 | 3.07779e-111 | 4.952224e-86 | 8.458064e-132 | 0 | 4.952224e-86 | -1.977607 | 3.910929
969.15 | 92 | 100.7524 | 284.45 | -8.752424 | 1.253864e-103 | 6.111265e-112 | 1.198007e-86 | 1.46266e-132 | 0 | 1.198007e-86 | -8.752424 | 76.60493
969.2 | 118 | 100.5272 | 284.4 | 17.47276 | 2.630451e-104 | 1.207411e-112 | 2.8837e-87 | 2.516793e-133 | 0 | 2.8837e-87 | 17.47276 | 305.2973
969.25 | 107 | 100.3021 | 284.35 | 6.697941 | 5.490878e-105 | 2.373618e-113 | 6.90673e-88 | 4.309068e-134 | 0 | 6.90673e-88 | 6.697941 | 44.86242
969.3 | 96 | 100.0769 | 284.3 | -4.076876 | 1.140473e-105 | 4.642996e-114 | 1.645988e-88 | 7.340929e-135 | 0 | 1.645988e-88 | -4.076876 | 16.62092
969.35 | 96 | 99.85169 | 284.25 | -3.851693 | 2.357003e-106 | 9.036858e-115 | 3.903127e-89 | 1.244373e-135 | 0 | 3.903127e-89 | -3.851693 | 14.83554
969.4 | 102 | 99.62651 | 284.2 | 2.373489 | 4.846933e-107 | 1.750122e-115 | 9.209381e-90 | 2.098851e-136 | 0 | 9.209381e-90 | 2.373489 | 5.633452
969.45 | 82 | 99.40133 | 284.15 | -17.40133 | 9.917577e-108 | 3.372494e-116 | 2.162121e-90 | 3.522447e-137 | 0 | 2.162121e-90 | -17.40133 | 302.8062
969.5 | 89 | 99.17615 | 284.1 | -10.17615 | 2.019184e-108 | 6.466445e-117 | 5.050811e-91 | 5.88219e-138 | 0 | 5.050811e-91 | -10.17615 | 103.5539
969.55 | 97 | 98.95096 | 284.05 | -1.950962 | 4.090515e-109 | 1.233706e-117 | 1.174016e-91 | 9.773845e-139 | 0 | 1.174016e-91 | -1.950962 | 3.806254
969.6 | 101 | 98.72578 | 284 | 2.27422 | 8.245401e-110 | 2.342015e-118 | 2.715306e-92 | 1.615934e-139 | 0 | 2.715306e-92 | 2.27422 | 5.172078
969.65 | 107 | 98.5006 | 283.95 | 8.499403 | 1.653779e-110 | 4.42384e-119 | 6.248781e-93 | 2.658358e-140 | 0 | 6.248781e-93 | 8.499403 | 72.23985
969.7 | 93 | 98.27541 | 283.9 | -5.275414 | 3.300462e-111 | 8.314591e-120 | 1.430881e-93 | 4.351461e-141 | 0 | 1.430881e-93 | -5.275414 | 27.82999
969.75 | 101 | 98.05023 | 283.85 | 2.949769 | 6.55396e-112 | 1.554942e-120 | 3.260194e-94 | 7.087425e-142 | 0 | 3.260194e-94 | 2.949769 | 8.701135
969.8 | 101 | 97.82505 | 283.8 | 3.174951 | 1.294985e-112 | 2.89347e-121 | 7.391204e-95 | 1.148613e-142 | 0 | 7.391204e-95 | 3.174951 | 10.08032
969.85 | 106 | 97.59987 | 283.75 | 8.400134 | 2.545993e-113 | 5.357421e-122 | 1.667319e-95 | 1.852211e-143 | 0 | 1.667319e-95 | 8.400134 | 70.56225
969.9 | 94 | 97.37468 | 283.7 | -3.374683 | 4.980598e-114 | 9.87016e-123 | 3.742432e-96 | 2.971934e-144 | 0 | 3.742432e-96 | -3.374683 | 11.38849
969.95 | 106 | 97.1495 | 283.65 | 8.8505 | 9.69477e-115 | 1.809357e-123 | 8.358356e-97 | 4.744817e-145 | 0 | 8.358356e-97 | 8.8505 | 78.33134
970 | 90 | 96.92432 | 283.6 | -6.924318 | 1.877696e-115 | 3.300322e-124 | 1.85746e-97 | 7.537574e-146 | 0 | 1.85746e-97 | -6.924318 | 47.94618