## Nitrogen
|  |  | X-ray energy | 1253.6 | eV
[11 empty] | Carbon peak | peak diff | Offset
| 829 | starting ke |  | a (Intensity) | 28.60235 | 41.78096 | 24.85748 | 8.487949 | 0 |  | 285 | 131.4787 | 0
| 854 | finishing ke |  | b (Position) | 416.4787 | 417.7366 | 414.7123 | 412.8417 | 0
| 0.05 | step size |  | c (Width) | 0.6361899 | 0.6361899 | 0.6361899 | 0.6361899 | 0.6361899
| 501 | no. of points |  | FWHM | 1.498113 | 1.498113 | 1.498113 | 1.498113 | 1.498113
|  | ignore |  | Area | 45.61192 | 66.62774 | 39.64001 | 13.53566 | 0 |  |  | total
|  | ignore |  | Total area |  |  |  |  | 165.4153 |  |  | 140613.4
KE | Intensity | BG | BE | minus BG | Gauss1 | Gauss2 | Gauss 3 | Gauss 4 | Gauss 5 | sum | diff | diff sq | Baseline data |  | Baseline fit
829 | 252 | 278.0417 | 424.6 | -26.04174 | 1.176928e-34 | 2.225739e-24 | 8.748231e-52 | 5.639636e-74 | 0 | 2.225739e-24 | -26.04174 | 678.1724 | 829 | 252 | 0.02386059 | 258.2613
829.05 | 250 | 278.0429 | 424.55 | -28.04294 | 3.199817e-34 | 5.180436e-24 | 2.958487e-51 | 2.403038e-73 | 0 | 5.180436e-24 | -28.04294 | 786.4062 | 829.05 | 250 | 0.2325414 | 195.7032
829.1 | 313 | 278.0441 | 424.5 | 34.95587 | 8.646051e-34 | 1.198328e-23 | 9.943438e-51 | 1.017625e-72 | 0 | 1.198328e-23 | 34.95587 | 1221.913 | 829.1 | 313 | 0.0002192933 | 19.57634
829.15 | 304 | 278.0453 | 424.45 | 25.95468 | 2.321816e-33 | 2.754881e-23 | 3.321398e-50 | 4.282841e-72 | 0 | 2.754881e-23 | 25.95468 | 673.6453 | 829.15 | 304
829.2 | 285 | 278.0465 | 424.4 | 6.953485 | 6.196628e-33 | 6.294296e-23 | 1.102612e-49 | 1.791405e-71 | 0 | 6.294296e-23 | 6.953485 | 48.35096 | 829.2 | 285
829.25 | 260 | 278.0477 | 424.35 | -18.04771 | 1.643616e-32 | 1.429253e-22 | 3.637825e-49 | 7.446857e-71 | 0 | 1.429253e-22 | -18.04771 | 325.7198 | 829.25 | 260
829.3 | 249 | 278.0489 | 424.3 | -29.0489 | 4.332741e-32 | 3.225435e-22 | 1.19283e-48 | 3.076591e-70 | 0 | 3.225435e-22 | -29.0489 | 843.8386 | 829.3 | 249
829.35 | 250 | 278.0501 | 424.25 | -28.05009 | 1.135122e-31 | 7.234107e-22 | 3.88716e-48 | 1.263234e-69 | 0 | 7.234107e-22 | -28.05009 | 786.8078 | 829.35 | 250
829.4 | 286 | 278.0513 | 424.2 | 7.948713 | 2.95556e-31 | 1.612497e-21 | 1.258937e-47 | 5.154842e-69 | 0 | 1.612497e-21 | 7.948713 | 63.18204 | 829.4 | 286
829.45 | 281 | 278.0525 | 424.15 | 2.94752 | 7.648116e-31 | 3.572157e-21 | 4.052218e-47 | 2.090568e-68 | 0 | 3.572157e-21 | 2.94752 | 8.687875 | 829.45 | 281
829.5 | 252 | 278.0537 | 424.1 | -26.05367 | 1.966919e-30 | 7.864653e-21 | 1.296281e-46 | 8.42618e-68 | 0 | 7.864653e-21 | -26.05367 | 678.7939 | 829.5 | 252
829.55 | 284 | 278.0549 | 424.05 | 5.945134 | 5.027315e-30 | 1.720862e-20 | 4.121193e-46 | 3.375317e-67 | 0 | 1.720862e-20 | 5.945134 | 35.34462 | 829.55 | 284
829.6 | 305 | 278.0561 | 424 | 26.94394 | 1.277036e-29 | 3.742224e-20 | 1.302159e-45 | 1.343742e-66 | 0 | 3.742224e-20 | 26.94394 | 725.976 | 829.6 | 305
829.65 | 257 | 278.0573 | 423.95 | -21.05725 | 3.223944e-29 | 8.087812e-20 | 4.089053e-45 | 5.316607e-66 | 0 | 8.087812e-20 | -21.05725 | 443.4079 | 829.65 | 257
829.7 | 270 | 278.0584 | 423.9 | -8.058445 | 8.088897e-29 | 1.7372e-19 | 1.276141e-44 | 2.090599e-65 | 0 | 1.7372e-19 | -8.058445 | 64.93854 | 829.7 | 270
829.75 | 289 | 278.0596 | 423.85 | 10.94036 | 2.017012e-28 | 3.708394e-19 | 3.95815e-44 | 8.170041e-65 | 0 | 3.708394e-19 | 10.94036 | 119.6915 | 829.75 | 289
829.8 | 289 | 278.0608 | 423.8 | 10.93917 | 4.998564e-28 | 7.867548e-19 | 1.220122e-43 | 3.173184e-64 | 0 | 7.867548e-19 | 10.93917 | 119.6654 | 829.8 | 289
829.85 | 286 | 278.062 | 423.75 | 7.937976 | 1.231117e-27 | 1.658863e-18 | 3.737934e-43 | 1.224852e-63 | 0 | 1.658863e-18 | 7.937976 | 63.01146 | 829.85 | 286
829.9 | 252 | 278.0632 | 423.7 | -26.06322 | 3.013498e-27 | 3.476153e-18 | 1.138092e-42 | 4.698827e-63 | 0 | 3.476153e-18 | -26.06322 | 679.2913 | 829.9 | 252
829.95 | 305 | 278.0644 | 423.65 | 26.93559 | 7.330945e-27 | 7.239435e-18 | 3.443821e-42 | 1.791483e-62 | 0 | 7.239435e-18 | 26.93559 | 725.526 | 829.95 | 305
830 | 279 | 278.0656 | 423.6 | 0.9343968 | 1.772419e-26 | 1.498401e-17 | 1.03567e-41 | 6.788182e-62 | 0 | 1.498401e-17 | 0.9343968 | 0.8730973 | 830 | 279
830.05 | 307 | 278.0668 | 423.55 | 28.9332 | 4.258829e-26 | 3.082256e-17 | 3.095418e-41 | 2.556299e-61 | 0 | 3.082256e-17 | 28.9332 | 837.1303 | 830.05 | 307
830.1 | 282 | 278.068 | 423.5 | 3.932011 | 1.017025e-25 | 6.301252e-17 | 9.194642e-41 | 9.567252e-61 | 0 | 6.301252e-17 | 3.932011 | 15.46071 | 830.1 | 282
830.15 | 279 | 278.0692 | 423.45 | 0.9308177 | 2.413738e-25 | 1.280272e-16 | 2.714362e-40 | 3.558609e-60 | 0 | 1.280273e-16 | 0.9308177 | 0.8664216 | 830.15 | 279
830.2 | 287 | 278.0704 | 423.4 | 8.929625 | 5.69333e-25 | 2.585208e-16 | 7.963759e-40 | 1.315499e-59 | 0 | 2.585208e-16 | 8.929625 | 79.7382 | 830.2 | 287
830.25 | 296 | 278.0716 | 423.35 | 17.92843 | 1.334627e-24 | 5.188071e-16 | 2.322127e-39 | 4.83302e-59 | 0 | 5.188071e-16 | 17.92843 | 321.4287 | 852.8 | 311
830.3 | 275 | 278.0728 | 423.3 | -3.072761 | 3.10936e-24 | 1.034746e-15 | 6.72932e-39 | 1.764671e-58 | 0 | 1.034746e-15 | -3.072761 | 9.441863 | 852.85 | 273
830.35 | 261 | 278.074 | 423.25 | -17.07395 | 7.199451e-24 | 2.051063e-15 | 1.93809e-38 | 6.403635e-58 | 0 | 2.051063e-15 | -17.07395 | 291.5199 | 852.9 | 265
830.4 | 302 | 278.0751 | 423.2 | 23.92485 | 1.656705e-23 | 4.040562e-15 | 5.547457e-38 | 2.30944e-57 | 0 | 4.040562e-15 | 23.92485 | 572.3986 | 852.95 | 275
830.45 | 286 | 278.0763 | 423.15 | 7.92366 | 3.78886e-23 | 7.910828e-15 | 1.578089e-37 | 8.277599e-57 | 0 | 7.910828e-15 | 7.92366 | 62.78438 | 853 | 268
830.5 | 277 | 278.0775 | 423.1 | -1.077534 | 8.611708e-23 | 1.539287e-14 | 4.461557e-37 | 2.948624e-56 | 0 | 1.539287e-14 | -1.077534 | 1.161078 | 853.05 | 287
830.55 | 284 | 278.0787 | 423.05 | 5.921273 | 1.945304e-22 | 2.976697e-14 | 1.2536e-36 | 1.043883e-55 | 0 | 2.976697e-14 | 5.921273 | 35.06148 | 853.1 | 288
830.6 | 312 | 278.0799 | 423 | 33.92008 | 4.3672e-22 | 5.720935e-14 | 3.50065e-36 | 3.672838e-55 | 0 | 5.720935e-14 | 33.92008 | 1150.572 | 853.15 | 313
830.65 | 288 | 278.0811 | 422.95 | 9.918887 | 9.743973e-22 | 1.09274e-13 | 9.715293e-36 | 1.284308e-54 | 0 | 1.09274e-13 | 9.918887 | 98.38433 | 853.2 | 277
830.7 | 260 | 278.0823 | 422.9 | -18.08231 | 2.160661e-21 | 2.074361e-13 | 2.679665e-35 | 4.463277e-54 | 0 | 2.074361e-13 | -18.08231 | 326.9698 | 853.25 | 240
830.75 | 251 | 278.0835 | 422.85 | -27.0835 | 4.761617e-21 | 3.913533e-13 | 7.345523e-35 | 1.541544e-53 | 0 | 3.913533e-13 | -27.0835 | 733.5159 | 853.3 | 275
830.8 | 262 | 278.0847 | 422.8 | -16.08469 | 1.042893e-20 | 7.33789e-13 | 2.001162e-34 | 5.291462e-53 | 0 | 7.33789e-13 | -16.08469 | 258.7173 | 853.35 | 248
830.85 | 261 | 278.0859 | 422.75 | -17.08588 | 2.270087e-20 | 1.367385e-12 | 5.418252e-34 | 1.805148e-52 | 0 | 1.367385e-12 | -17.08588 | 291.9275 | 853.4 | 294
830.9 | 262 | 278.0871 | 422.7 | -16.08708 | 4.910918e-20 | 2.532374e-12 | 1.457987e-33 | 6.120222e-52 | 0 | 2.532374e-12 | -16.08708 | 258.7941 | 853.45 | 263
830.95 | 280 | 278.0883 | 422.65 | 1.911729 | 1.055845e-19 | 4.661035e-12 | 3.89911e-33 | 2.06224e-51 | 0 | 4.661035e-12 | 1.911729 | 3.654709 | 853.5 | 305
831 | 259 | 278.0895 | 422.6 | -19.08946 | 2.256085e-19 | 8.526175e-12 | 1.036322e-32 | 6.90603e-51 | 0 | 8.526176e-12 | -19.08946 | 364.4076 | 853.55 | 294
831.05 | 300 | 278.0907 | 422.55 | 21.90934 | 4.791019e-19 | 1.550043e-11 | 2.73742e-32 | 2.298451e-50 | 0 | 1.550043e-11 | 21.90934 | 480.0193 | 853.6 | 243
831.1 | 267 | 278.0918 | 422.5 | -11.09185 | 1.011155e-18 | 2.800596e-11 | 7.186304e-32 | 7.602553e-50 | 0 | 2.800596e-11 | -11.09185 | 123.0291 | 853.65 | 288
831.15 | 259 | 278.093 | 422.45 | -19.09304 | 2.120924e-18 | 5.028918e-11 | 1.874939e-31 | 2.4992e-49 | 0 | 5.028919e-11 | -19.09304 | 364.5443 | 853.7 | 283
831.2 | 285 | 278.0942 | 422.4 | 6.905764 | 4.421299e-18 | 8.974623e-11 | 4.861678e-31 | 8.165075e-49 | 0 | 8.974624e-11 | 6.905764 | 47.68958 | 853.75 | 283
831.25 | 291 | 278.0954 | 422.35 | 12.90457 | 9.159929e-18 | 1.591752e-10 | 1.25286e-30 | 2.651164e-48 | 0 | 1.591752e-10 | 12.90457 | 166.528 | 853.8 | 284
831.3 | 295 | 278.0966 | 422.3 | 16.90338 | 1.886044e-17 | 2.805768e-10 | 3.208754e-30 | 8.555208e-48 | 0 | 2.805769e-10 | 16.90338 | 285.7242 | 853.85 | 277
831.35 | 283 | 278.0978 | 422.25 | 4.902185 | 3.85948e-17 | 4.915251e-10 | 8.167474e-30 | 2.743734e-47 | 0 | 4.915252e-10 | 4.902185 | 24.03142 | 853.9 | 289
831.4 | 268 | 278.099 | 422.2 | -10.09901 | 7.849162e-17 | 8.557701e-10 | 2.066125e-29 | 8.74522e-47 | 0 | 8.557702e-10 | -10.09901 | 101.99 | 853.95 | 263
831.45 | 279 | 278.1002 | 422.15 | 0.8997989 | 1.586482e-16 | 1.480764e-09 | 5.194487e-29 | 2.770237e-46 | 0 | 1.480764e-09 | 0.8997989 | 0.8096381 | 854 | 278
831.5 | 291 | 278.1014 | 422.1 | 12.89861 | 3.186872e-16 | 2.546432e-09 | 1.297915e-28 | 8.721288e-46 | 0 | 2.546433e-09 | 12.89861 | 166.374
831.55 | 296 | 278.1026 | 422.05 | 17.89741 | 6.36226e-16 | 4.352069e-09 | 3.223052e-28 | 2.728737e-45 | 0 | 4.35207e-09 | 17.89741 | 320.3174
831.6 | 284 | 278.1038 | 422 | 5.89622 | 1.262338e-15 | 7.392254e-09 | 7.954369e-28 | 8.485164e-45 | 0 | 7.392255e-09 | 5.89622 | 34.76541
831.65 | 312 | 278.105 | 421.95 | 33.89503 | 2.489186e-15 | 1.247887e-08 | 1.951019e-27 | 2.622263e-44 | 0 | 1.247888e-08 | 33.89503 | 1148.873
831.7 | 268 | 278.1062 | 421.9 | -10.10617 | 4.878164e-15 | 2.093589e-08 | 4.755924e-27 | 8.053963e-44 | 0 | 2.093589e-08 | -10.10617 | 102.1346
831.75 | 258 | 278.1074 | 421.85 | -20.10736 | 9.501078e-15 | 3.490798e-08 | 1.152194e-26 | 2.458445e-43 | 0 | 3.490799e-08 | -20.10736 | 404.3059
831.8 | 312 | 278.1086 | 421.8 | 33.89145 | 1.839106e-14 | 5.78463e-08 | 2.774175e-26 | 7.458108e-43 | 0 | 5.784631e-08 | 33.89145 | 1148.63
831.85 | 262 | 278.1097 | 421.75 | -16.10975 | 3.538003e-14 | 9.526729e-08 | 6.638339e-26 | 2.248611e-42 | 0 | 9.526732e-08 | -16.10975 | 259.5239
831.9 | 268 | 278.1109 | 421.7 | -10.11094 | 6.764365e-14 | 1.559299e-07 | 1.578711e-25 | 6.73779e-42 | 0 | 1.5593e-07 | -10.11094 | 102.2311
831.95 | 250 | 278.1121 | 421.65 | -28.11213 | 1.285326e-13 | 2.536487e-07 | 3.731324e-25 | 2.006495e-41 | 0 | 2.536488e-07 | -28.11213 | 790.2919
832 | 269 | 278.1133 | 421.6 | -9.113324 | 2.427264e-13 | 4.100654e-07 | 8.764777e-25 | 5.938489e-41 | 0 | 4.100656e-07 | -9.113325 | 83.05269
832.05 | 277 | 278.1145 | 421.55 | -1.114517 | 4.555521e-13 | 6.588569e-07 | 2.046144e-24 | 1.746753e-40 | 0 | 6.588574e-07 | -1.114518 | 1.242151
832.1 | 256 | 278.1157 | 421.5 | -22.11571 | 8.497215e-13 | 1.052075e-06 | 4.747325e-24 | 5.106275e-40 | 0 | 1.052075e-06 | -22.11571 | 489.1047
832.15 | 293 | 278.1169 | 421.45 | 14.8831 | 1.575189e-12 | 1.669627e-06 | 1.09466e-23 | 1.483524e-39 | 0 | 1.669628e-06 | 14.88309 | 221.5065
832.2 | 294 | 278.1181 | 421.4 | 15.8819 | 2.902057e-12 | 2.633356e-06 | 2.508573e-23 | 4.283534e-39 | 0 | 2.633359e-06 | 15.8819 | 252.2348
832.25 | 284 | 278.1193 | 421.35 | 5.88071 | 5.313697e-12 | 4.127787e-06 | 5.713364e-23 | 1.229214e-38 | 0 | 4.127793e-06 | 5.880706 | 34.58271
832.3 | 301 | 278.1205 | 421.3 | 22.87952 | 9.669523e-12 | 6.430466e-06 | 1.293226e-22 | 3.505661e-38 | 0 | 6.430476e-06 | 22.87951 | 523.472
832.35 | 250 | 278.1217 | 421.25 | -28.12168 | 1.748762e-11 | 9.956003e-06 | 2.909205e-22 | 9.936419e-38 | 0 | 9.95602e-06 | -28.12169 | 790.8292
832.4 | 294 | 278.1229 | 421.2 | 15.87713 | 3.143214e-11 | 1.531951e-05 | 6.504166e-22 | 2.799028e-37 | 0 | 1.531955e-05 | 15.87712 | 252.0828
832.45 | 281 | 278.1241 | 421.15 | 2.875938 | 5.614802e-11 | 2.342731e-05 | 1.445195e-21 | 7.83614e-37 | 0 | 2.342737e-05 | 2.875915 | 8.270887
832.5 | 277 | 278.1253 | 421.1 | -1.125255 | 9.968101e-11 | 3.560552e-05 | 3.191381e-21 | 2.180291e-36 | 0 | 3.560561e-05 | -1.12529 | 1.266278
832.55 | 273 | 278.1264 | 421.05 | -5.126448 | 1.758765e-10 | 5.378109e-05 | 7.004035e-21 | 6.028985e-36 | 0 | 5.378126e-05 | -5.126502 | 26.28102
832.6 | 273 | 278.1276 | 421 | -5.127641 | 3.084045e-10 | 8.073452e-05 | 1.52769e-20 | 1.656881e-35 | 0 | 8.073483e-05 | -5.127721 | 26.29353
832.65 | 277 | 278.1288 | 420.95 | -1.128834 | 5.37466e-10 | 0.0001204499 | 3.311615e-20 | 4.525389e-35 | 0 | 0.0001204504 | -1.128954 | 1.274538
832.7 | 279 | 278.13 | 420.9 | 0.8699732 | 9.308908e-10 | 0.0001785957 | 7.134472e-20 | 1.228395e-34 | 0 | 0.0001785966 | 0.8697946 | 0.7565426
832.75 | 301 | 278.1312 | 420.85 | 22.86878 | 1.602374e-09 | 0.0002631801 | 1.52757e-19 | 3.313885e-34 | 0 | 0.0002631817 | 22.86852 | 522.9691
832.8 | 289 | 278.1324 | 420.8 | 10.86759 | 2.741236e-09 | 0.0003854362 | 3.250559e-19 | 8.884935e-34 | 0 | 0.0003854389 | 10.8672 | 118.0961
832.85 | 281 | 278.1336 | 420.75 | 2.866394 | 4.66065e-09 | 0.0005610084 | 6.87436e-19 | 2.367492e-33 | 0 | 0.000561013 | 2.865833 | 8.212999
832.9 | 244 | 278.1348 | 420.7 | -34.1348 | 7.875242e-09 | 0.0008115283 | 1.444854e-18 | 6.269607e-33 | 0 | 0.0008115361 | -34.13561 | 1165.24
832.95 | 288 | 278.136 | 420.65 | 9.864008 | 1.322509e-08 | 0.00116669 | 3.018096e-18 | 1.650097e-32 | 0 | 0.001166703 | 9.862841 | 97.27564
833 | 304 | 278.1372 | 420.6 | 25.86282 | 2.207248e-08 | 0.001666958 | 6.265555e-18 | 4.316146e-32 | 0 | 0.00166698 | 25.86115 | 668.799
833.05 | 261 | 278.1384 | 420.55 | -17.13838 | 3.661178e-08 | 0.00236707 | 1.292717e-17 | 1.122019e-31 | 0 | 0.002367107 | -17.14075 | 293.8051
833.1 | 289 | 278.1396 | 420.5 | 10.86043 | 6.035427e-08 | 0.003340529 | 2.650726e-17 | 2.898822e-31 | 0 | 0.003340589 | 10.85709 | 117.8764
833.15 | 285 | 278.1408 | 420.45 | 6.859236 | 9.888094e-08 | 0.004685292 | 5.401865e-17 | 7.443214e-31 | 0 | 0.004685391 | 6.854551 | 46.98486
833.2 | 302 | 278.142 | 420.4 | 23.85804 | 1.610032e-07 | 0.006530938 | 1.094057e-16 | 1.899402e-30 | 0 | 0.006531099 | 23.85151 | 568.8946
833.25 | 274 | 278.1432 | 420.35 | -4.14315 | 2.605398e-07 | 0.009047568 | 2.202184e-16 | 4.817154e-30 | 0 | 0.009047829 | -4.152198 | 17.24075
833.3 | 289 | 278.1443 | 420.3 | 10.85566 | 4.190164e-07 | 0.01245678 | 4.405395e-16 | 1.214176e-29 | 0 | 0.01245719 | 10.8432 | 117.575
833.35 | 284 | 278.1455 | 420.25 | 5.854464 | 6.697386e-07 | 0.01704499 | 8.758573e-16 | 3.041518e-29 | 0 | 0.01704566 | 5.837418 | 34.07545
833.4 | 284 | 278.1467 | 420.2 | 5.853271 | 1.063891e-06 | 0.02317957 | 1.730611e-15 | 7.572102e-29 | 0 | 0.02318064 | 5.83009 | 33.98995
833.45 | 266 | 278.1479 | 420.15 | -12.14792 | 1.679602e-06 | 0.03132792 | 3.398465e-15 | 1.873527e-28 | 0 | 0.0313296 | -12.17925 | 148.3342
833.5 | 306 | 278.1491 | 420.1 | 27.85088 | 2.635317e-06 | 0.04207993 | 6.632597e-15 | 4.607028e-28 | 0 | 0.04208256 | 27.8088 | 773.3295
833.55 | 288 | 278.1503 | 420.05 | 9.849692 | 4.109386e-06 | 0.05617407 | 1.286477e-14 | 1.125898e-27 | 0 | 0.05617818 | 9.793514 | 95.91291
833.6 | 282 | 278.1515 | 420 | 3.848499 | 6.368518e-06 | 0.0745271 | 2.47992e-14 | 2.734607e-27 | 0 | 0.07453347 | 3.773965 | 14.24281
833.65 | 276 | 278.1527 | 419.95 | -2.152694 | 9.808833e-06 | 0.09826753 | 4.751062e-14 | 6.600976e-27 | 0 | 0.09827734 | -2.250972 | 5.066874
833.7 | 265 | 278.1539 | 419.9 | -13.15389 | 1.50146e-05 | 0.1287725 | 9.046098e-14 | 1.583576e-26 | 0 | 0.1287875 | -13.28267 | 176.4295
833.75 | 298 | 278.1551 | 419.85 | 19.84492 | 2.284165e-05 | 0.167708 | 1.711785e-13 | 3.775608e-26 | 0 | 0.1677309 | 19.67719 | 387.1918
833.8 | 273 | 278.1563 | 419.8 | -5.156273 | 3.453494e-05 | 0.2170711 | 3.21925e-13 | 8.946484e-26 | 0 | 0.2171056 | -5.373379 | 28.8732
833.85 | 305 | 278.1575 | 419.75 | 26.84253 | 5.189282e-05 | 0.2792335 | 6.016967e-13 | 2.106858e-25 | 0 | 0.2792854 | 26.56325 | 705.6062
833.9 | 268 | 278.1587 | 419.7 | -10.15866 | 7.749494e-05 | 0.3569853 | 1.117681e-12 | 4.931008e-25 | 0 | 0.3570628 | -10.51572 | 110.5804
833.95 | 248 | 278.1599 | 419.65 | -30.15985 | 0.0001150156 | 0.4535767 | 2.063363e-12 | 1.146974e-24 | 0 | 0.4536917 | -30.61354 | 937.1891
834 | 258 | 278.161 | 419.6 | -20.16105 | 0.0001696515 | 0.5727546 | 3.78574e-12 | 2.651482e-24 | 0 | 0.5729242 | -20.73397 | 429.8975
834.05 | 267 | 278.1622 | 419.55 | -11.16224 | 0.0002487002 | 0.7187929 | 6.903088e-12 | 6.091741e-24 | 0 | 0.7190416 | -11.88128 | 141.1648
834.1 | 264 | 278.1634 | 419.5 | -14.16343 | 0.0003623364 | 0.8965127 | 1.250989e-11 | 1.39095e-23 | 0 | 0.896875 | -15.06031 | 226.8128
834.15 | 281 | 278.1646 | 419.45 | 2.835375 | 0.0005246446 | 1.111288 | 2.253102e-11 | 3.156451e-23 | 0 | 1.111812 | 1.723563 | 2.970669
834.2 | 306 | 278.1658 | 419.4 | 27.83418 | 0.0007549807 | 1.369033 | 4.032977e-11 | 7.118754e-23 | 0 | 1.369788 | 26.46439 | 700.3641
834.25 | 283 | 278.167 | 419.35 | 4.832989 | 0.001079752 | 1.676174 | 7.174441e-11 | 1.595609e-22 | 0 | 1.677253 | 3.155736 | 9.958669
834.3 | 280 | 278.1682 | 419.3 | 1.831796 | 0.001534721 | 2.039583 | 1.268434e-10 | 3.554399e-22 | 0 | 2.041118 | -0.2093216 | 0.04381552
834.35 | 251 | 278.1694 | 419.25 | -27.1694 | 0.002167966 | 2.466501 | 2.228769e-10 | 7.869071e-22 | 0 | 2.468669 | -29.63807 | 878.4149
834.4 | 254 | 278.1706 | 419.2 | -24.17059 | 0.003043637 | 2.964411 | 3.892061e-10 | 1.731403e-21 | 0 | 2.967455 | -27.13804 | 736.4735
834.45 | 285 | 278.1718 | 419.15 | 6.828217 | 0.004246691 | 3.540896 | 6.754787e-10 | 3.786084e-21 | 0 | 3.545143 | 3.283075 | 10.77858
834.5 | 265 | 278.173 | 419.1 | -13.17298 | 0.005888787 | 4.203444 | 1.165094e-09 | 8.228104e-21 | 0 | 4.209333 | -17.38231 | 302.1447
834.55 | 300 | 278.1742 | 419.05 | 21.82583 | 0.008115561 | 4.959236 | 1.99723e-09 | 1.777161e-20 | 0 | 4.967352 | 16.85848 | 284.2083
834.6 | 314 | 278.1754 | 419 | 35.82464 | 0.01111549 | 5.814894 | 3.402612e-09 | 3.814795e-20 | 0 | 5.826009 | 29.99863 | 899.9177
834.65 | 294 | 278.1766 | 418.95 | 15.82345 | 0.0151306 | 6.7762 | 5.761216e-09 | 8.138287e-20 | 0 | 6.79133 | 9.032115 | 81.5791
834.7 | 283 | 278.1777 | 418.9 | 4.822252 | 0.02046921 | 7.847802 | 9.694677e-09 | 1.725489e-19 | 0 | 7.868271 | -3.046019 | 9.278232
834.75 | 290 | 278.1789 | 418.85 | 11.82106 | 0.02752096 | 9.032902 | 1.621325e-08 | 3.635875e-19 | 0 | 9.060423 | 2.760636 | 7.621111
834.8 | 311 | 278.1801 | 418.8 | 32.81987 | 0.03677422 | 10.33294 | 2.694785e-08 | 7.61418e-19 | 0 | 10.36972 | 22.45015 | 504.0092
834.85 | 292 | 278.1813 | 418.75 | 13.81867 | 0.04883607 | 11.7473 | 4.451389e-08 | 1.584728e-18 | 0 | 11.79614 | 2.022535 | 4.090647
834.9 | 299 | 278.1825 | 418.7 | 20.81748 | 0.06445482 | 13.27302 | 7.307763e-08 | 3.27796e-18 | 0 | 13.33747 | 7.480007 | 55.9505
834.95 | 280 | 278.1837 | 418.65 | 1.816287 | 0.08454492 | 14.90454 | 1.192314e-07 | 6.738607e-18 | 0 | 14.98909 | -13.1728 | 173.5227
835 | 286 | 278.1849 | 418.6 | 7.815094 | 0.1102141 | 16.63356 | 1.933368e-07 | 1.376746e-17 | 0 | 16.74377 | -8.928677 | 79.72127
835.05 | 284 | 278.1861 | 418.55 | 5.813901 | 0.1427921 | 18.44884 | 3.115701e-07 | 2.795473e-17 | 0 | 18.59163 | -12.77773 | 163.2703
835.1 | 316 | 278.1873 | 418.5 | 37.81271 | 0.1838605 | 20.33622 | 4.99016e-07 | 5.641232e-17 | 0 | 20.52008 | 17.29263 | 299.0349
835.15 | 310 | 278.1885 | 418.45 | 31.81151 | 0.2352829 | 22.27866 | 7.94311e-07 | 1.131384e-16 | 0 | 22.51394 | 9.297575 | 86.4449
835.2 | 285 | 278.1897 | 418.4 | 6.810322 | 0.2992331 | 24.25633 | 1.256562e-06 | 2.255089e-16 | 0 | 24.55557 | -17.74525 | 314.8937
835.25 | 306 | 278.1909 | 418.35 | 27.80913 | 0.3782216 | 26.24694 | 1.975582e-06 | 4.467193e-16 | 0 | 26.62517 | 1.183962 | 1.401766
835.3 | 284 | 278.1921 | 418.3 | 5.807936 | 0.4751169 | 28.22603 | 3.086906e-06 | 8.794744e-16 | 0 | 28.70115 | -22.89321 | 524.0991
835.35 | 308 | 278.1933 | 418.25 | 29.80674 | 0.5931603 | 30.16742 | 4.793682e-06 | 1.720795e-15 | 0 | 30.76059 | -0.9538438 | 0.9098179
835.4 | 353 | 278.1945 | 418.2 | 74.80555 | 0.7359717 | 32.0438 | 7.398309e-06 | 3.346204e-15 | 0 | 32.77978 | 42.02577 | 1766.165
835.45 | 316 | 278.1956 | 418.15 | 37.80436 | 0.9075437 | 33.8273 | 1.134784e-05 | 6.466855e-15 | 0 | 34.73486 | 3.069498 | 9.42182
835.5 | 316 | 278.1968 | 418.1 | 37.80316 | 1.112222 | 35.49017 | 1.729861e-05 | 1.242085e-14 | 0 | 36.60241 | 1.200751 | 1.441804
835.55 | 301 | 278.198 | 418.05 | 22.80197 | 1.354668 | 37.0055 | 2.620757e-05 | 2.370975e-14 | 0 | 38.36019 | -15.55822 | 242.0583
835.6 | 313 | 278.1992 | 418 | 34.80078 | 1.639802 | 38.34793 | 3.946024e-05 | 4.498005e-14 | 0 | 39.98777 | -5.186991 | 26.90488
835.65 | 345 | 278.2004 | 417.95 | 66.79958 | 1.97273 | 39.49435 | 5.904867e-05 | 8.480675e-14 | 0 | 41.46714 | 25.33245 | 641.733
835.7 | 293 | 278.2016 | 417.9 | 14.79839 | 2.358638 | 40.42457 | 8.781687e-05 | 1.589126e-13 | 0 | 42.78329 | -27.9849 | 783.1548
835.75 | 323 | 278.2028 | 417.85 | 44.7972 | 2.802672 | 41.12191 | 0.0001297966 | 2.9594e-13 | 0 | 43.92471 | 0.8724851 | 0.7612302
835.8 | 356 | 278.204 | 417.8 | 77.79601 | 3.309792 | 41.57369 | 0.0001906628 | 5.477299e-13 | 0 | 44.88368 | 32.91233 | 1083.221
835.85 | 296 | 278.2052 | 417.75 | 17.79481 | 3.884603 | 41.77163 | 0.0002783467 | 1.007504e-12 | 0 | 45.65651 | -27.8617 | 776.2741
835.9 | 294 | 278.2064 | 417.7 | 15.79362 | 4.531166 | 41.71205 | 0.0004038533 | 1.841807e-12 | 0 | 46.24362 | -30.45 | 927.2028
835.95 | 326 | 278.2076 | 417.65 | 47.79243 | 5.252799 | 41.39608 | 0.0005823426 | 3.346257e-12 | 0 | 46.64946 | 1.142967 | 1.306374
836 | 299 | 278.2088 | 417.6 | 20.79123 | 6.051861 | 40.82952 | 0.0008345474 | 6.042154e-12 | 0 | 46.88221 | -26.09098 | 680.7393
836.05 | 327 | 278.21 | 417.55 | 48.79004 | 6.929542 | 40.02273 | 0.001188614 | 1.084281e-11 | 0 | 46.95346 | 1.836576 | 3.373012
836.1 | 345 | 278.2112 | 417.5 | 66.78885 | 7.885652 | 38.99031 | 0.001682473 | 1.933789e-11 | 0 | 46.87764 | 19.91121 | 396.4561
836.15 | 335 | 278.2123 | 417.45 | 56.78765 | 8.918424 | 37.75061 | 0.002366861 | 3.427629e-11 | 0 | 46.6714 | 10.11625 | 102.3385
836.2 | 341 | 278.2135 | 417.4 | 62.78646 | 10.02435 | 36.32526 | 0.003309139 | 6.038041e-11 | 0 | 46.35292 | 16.43354 | 270.0613
836.25 | 333 | 278.2147 | 417.35 | 54.78527 | 11.19802 | 34.7385 | 0.004598059 | 1.057099e-10 | 0 | 45.94112 | 8.844152 | 78.21902
836.3 | 335 | 278.2159 | 417.3 | 56.78408 | 12.43209 | 33.01647 | 0.006349676 | 1.839301e-10 | 0 | 45.45491 | 11.32916 | 128.35
836.35 | 331 | 278.2171 | 417.25 | 52.78288 | 13.71716 | 31.18658 | 0.008714571 | 3.180587e-10 | 0 | 44.91246 | 7.870425 | 61.94359
836.4 | 309 | 278.2183 | 417.2 | 30.78169 | 15.04188 | 29.27671 | 0.01188661 | 5.466121e-10 | 0 | 44.33047 | -13.54878 | 183.5694
836.45 | 324 | 278.2195 | 417.15 | 45.7805 | 16.39295 | 27.31456 | 0.0161134 | 9.336167e-10 | 0 | 43.72362 | 2.056877 | 4.230743
836.5 | 320 | 278.2207 | 417.1 | 41.7793 | 17.75536 | 25.32699 | 0.0217087 | 1.584803e-09 | 0 | 43.10406 | -1.324757 | 1.754981
836.55 | 319 | 278.2219 | 417.05 | 40.77811 | 19.11259 | 23.33943 | 0.02906686 | 2.67362e-09 | 0 | 42.48109 | -1.70298 | 2.900142
836.6 | 338 | 278.2231 | 417 | 59.77692 | 20.44687 | 21.37542 | 0.03867939 | 4.482717e-09 | 0 | 41.86097 | 17.91595 | 320.9813
836.65 | 313 | 278.2243 | 416.95 | 34.77572 | 21.73961 | 19.45612 | 0.05115389 | 7.469652e-09 | 0 | 41.24688 | -6.471156 | 41.87586
836.7 | 303 | 278.2255 | 416.9 | 24.77453 | 22.97174 | 17.60011 | 0.06723496 | 1.237021e-08 | 0 | 40.63908 | -15.86455 | 251.684
836.75 | 290 | 278.2267 | 416.85 | 11.77334 | 24.12424 | 15.82311 | 0.0878272 | 2.035968e-08 | 0 | 40.03517 | -28.26184 | 798.7314
836.8 | 324 | 278.2279 | 416.8 | 45.77214 | 25.17855 | 14.13793 | 0.1140198 | 3.330292e-08 | 0 | 39.4305 | 6.341648 | 40.2165
836.85 | 322 | 278.229 | 416.75 | 43.77095 | 26.11711 | 12.55444 | 0.1471123 | 5.413911e-08 | 0 | 38.81866 | 4.952289 | 24.52517
836.9 | 297 | 278.2302 | 416.7 | 18.76976 | 26.92385 | 11.07965 | 0.1886407 | 8.746964e-08 | 0 | 38.19214 | -19.42238 | 377.2289
836.95 | 339 | 278.2314 | 416.65 | 60.76857 | 27.58459 | 9.717897 | 0.2404025 | 1.404498e-07 | 0 | 37.54289 | 23.22568 | 539.432
837 | 318 | 278.2326 | 416.6 | 39.76737 | 28.08752 | 8.471025 | 0.3044808 | 2.241311e-07 | 0 | 36.86302 | 2.904349 | 8.435245
837.05 | 325 | 278.2338 | 416.55 | 46.76618 | 28.4235 | 7.338665 | 0.3832643 | 3.554682e-07 | 0 | 36.14543 | 10.62075 | 112.8003
837.1 | 309 | 278.235 | 416.5 | 30.76499 | 28.58639 | 6.318524 | 0.4794622 | 5.602949e-07 | 0 | 35.38437 | -4.619388 | 21.33875
837.15 | 304 | 278.2362 | 416.45 | 25.76379 | 28.57317 | 5.406692 | 0.5961117 | 8.777081e-07 | 0 | 34.57597 | -8.812179 | 77.6545
837.2 | 317 | 278.2374 | 416.4 | 38.7626 | 28.38409 | 4.597958 | 0.7365775 | 1.366473e-06 | 0 | 33.71863 | 5.043975 | 25.44169
837.25 | 328 | 278.2386 | 416.35 | 49.76141 | 28.02263 | 3.886117 | 0.9045376 | 2.114313e-06 | 0 | 32.81329 | 16.94812 | 287.2387
837.3 | 314 | 278.2398 | 416.3 | 35.76021 | 27.49542 | 3.264255 | 1.103957 | 3.251284e-06 | 0 | 31.86363 | 3.89658 | 15.18334
837.35 | 294 | 278.241 | 416.25 | 15.75902 | 26.812 | 2.725021 | 1.339046 | 4.968875e-06 | 0 | 30.87607 | -15.11705 | 228.5251
837.4 | 299 | 278.2422 | 416.2 | 20.75783 | 25.98456 | 2.260856 | 1.614194 | 7.547074e-06 | 0 | 29.85962 | -9.101794 | 82.84266
837.45 | 306 | 278.2434 | 416.15 | 27.75664 | 25.0276 | 1.864204 | 1.933899 | 1.139244e-05 | 0 | 28.82571 | -1.069076 | 1.142923
837.5 | 285 | 278.2446 | 416.1 | 6.755442 | 23.95743 | 1.527677 | 2.302656 | 1.709118e-05 | 0 | 27.78778 | -21.03234 | 442.3594
837.55 | 333 | 278.2458 | 416.05 | 54.75425 | 22.79181 | 1.244191 | 2.724846 | 2.548267e-05 | 0 | 26.76087 | 27.99338 | 783.6291
837.6 | 289 | 278.2469 | 416 | 10.75306 | 21.54938 | 1.00707 | 3.204588 | 3.776028e-05 | 0 | 25.76108 | -15.00802 | 225.2407
837.65 | 299 | 278.2481 | 415.95 | 20.75186 | 20.24922 | 0.8101214 | 3.745586 | 5.560872e-05 | 0 | 24.80498 | -4.053119 | 16.42777
837.7 | 302 | 278.2493 | 415.9 | 23.75067 | 18.91033 | 0.647676 | 4.350958 | 8.138945e-05 | 0 | 23.90905 | -0.158376 | 0.02508295
837.75 | 304 | 278.2505 | 415.85 | 25.74948 | 17.55122 | 0.5146156 | 5.023049 | 0.0001183888 | 0 | 23.08901 | 2.66047 | 7.0781
837.8 | 305 | 278.2517 | 415.8 | 26.74828 | 16.18949 | 0.4063737 | 5.763249 | 0.0001711476 | 0 | 22.35928 | 4.389002 | 19.26334
837.85 | 310 | 278.2529 | 415.75 | 31.74709 | 14.84145 | 0.3189228 | 6.571806 | 0.0002458941 | 0 | 21.73242 | 10.01467 | 100.2936
837.9 | 332 | 278.2541 | 415.7 | 53.7459 | 13.52187 | 0.24875 | 7.447655 | 0.0003511099 | 0 | 21.21863 | 32.52727 | 1058.023
837.95 | 309 | 278.2553 | 415.65 | 30.74471 | 12.24376 | 0.1928226 | 8.388258 | 0.0004982592 | 0 | 20.82534 | 9.919364 | 98.39377
838 | 295 | 278.2565 | 415.6 | 16.74351 | 11.01819 | 0.1485492 | 9.389478 | 0.0007027245 | 0 | 20.55692 | -3.81341 | 14.5421
838.05 | 299 | 278.2577 | 415.55 | 20.74232 | 9.854242 | 0.1137365 | 10.44548 | 0.000984991 | 0 | 20.41445 | 0.3278715 | 0.1074997
838.1 | 274 | 278.2589 | 415.5 | -4.258874 | 8.75898 | 0.08654603 | 11.5487 | 0.001372135 | 0 | 20.3956 | -24.65447 | 607.843
838.15 | 275 | 278.2601 | 415.45 | -3.260067 | 7.737511 | 0.06545032 | 12.68981 | 0.001899673 | 0 | 20.49467 | -23.75474 | 564.2875
838.2 | 293 | 278.2613 | 415.4 | 14.73874 | 6.793076 | 0.04919192 | 13.85781 | 0.002613836 | 0 | 20.70269 | -5.963947 | 35.56867
838.25 | 305 | 278.2625 | 415.35 | 26.73755 | 5.927193 | 0.03674458 | 15.04012 | 0.003574335 | 0 | 21.00763 | 5.729915 | 32.83193
838.3 | 312 | 278.2636 | 415.3 | 33.73635 | 5.139834 | 0.02727785 | 16.22279 | 0.004857688 | 0 | 21.39476 | 12.34159 | 152.3149
838.35 | 300 | 278.2648 | 415.25 | 21.73516 | 4.429621 | 0.0201254 | 17.39071 | 0.006561171 | 0 | 21.84702 | -0.1118546 | 0.01251146
838.4 | 284 | 278.266 | 415.2 | 5.733968 | 3.794036 | 0.01475694 | 18.52791 | 0.008807458 | 0 | 22.34551 | -16.61154 | 275.9433
838.45 | 304 | 278.2672 | 415.15 | 25.73277 | 3.229638 | 0.01075389 | 19.61792 | 0.01174998 | 0 | 22.87006 | 2.862714 | 8.195131
838.5 | 279 | 278.2684 | 415.1 | 0.7315818 | 2.73227 | 0.007788469 | 20.64415 | 0.01557906 | 0 | 23.39978 | -22.6682 | 513.8474
838.55 | 321 | 278.2696 | 415.05 | 42.73039 | 2.297263 | 0.005606039 | 21.59028 | 0.02052876 | 0 | 23.91368 | 18.81671 | 354.0685
838.6 | 291 | 278.2708 | 415 | 12.7292 | 1.91962 | 0.004010307 | 22.44074 | 0.02688448 | 0 | 24.39126 | -11.66206 | 136.0037
838.65 | 337 | 278.272 | 414.95 | 58.728 | 1.59418 | 0.002851127 | 23.18107 | 0.03499114 | 0 | 24.81309 | 33.91491 | 1150.221
838.7 | 298 | 278.2732 | 414.9 | 19.72681 | 1.315761 | 0.002014526 | 23.79837 | 0.0452618 | 0 | 25.16141 | -5.434597 | 29.53484
838.75 | 320 | 278.2744 | 414.85 | 41.72562 | 1.079279 | 0.001414642 | 24.28166 | 0.05818661 | 0 | 25.42054 | 16.30508 | 265.8555
838.8 | 314 | 278.2756 | 414.8 | 35.72442 | 0.8798491 | 0.0009872744 | 24.6222 | 0.07434156 | 0 | 25.57738 | 10.14704 | 102.9625
838.85 | 271 | 278.2768 | 414.75 | -7.276769 | 0.712853 | 0.0006847729 | 24.81378 | 0.09439691 | 0 | 25.62172 | -32.89848 | 1082.31
838.9 | 298 | 278.278 | 414.7 | 19.72204 | 0.5739964 | 0.0004720333 | 24.85286 | 0.1191246 | 0 | 25.54645 | -5.824416 | 33.92382
838.95 | 307 | 278.2792 | 414.65 | 28.72084 | 0.4593416 | 0.0003233822 | 24.73872 | 0.149404 | 0 | 25.34779 | 3.373054 | 11.37749
839 | 292 | 278.2803 | 414.6 | 13.71965 | 0.3653254 | 0.0002201796 | 24.47347 | 0.1862261 | 0 | 25.02524 | -11.30559 | 127.8164
839.05 | 285 | 278.2815 | 414.55 | 6.718458 | 0.2887629 | 0.0001489894 | 24.06198 | 0.2306941 | 0 | 24.58158 | -17.86312 | 319.0912
839.1 | 309 | 278.2827 | 414.5 | 30.71727 | 0.2268404 | 0.0001001962 | 23.51172 | 0.2840205 | 0 | 24.02268 | 6.694582 | 44.81742
839.15 | 322 | 278.2839 | 414.45 | 43.71607 | 0.1770992 | 6.696756e-05 | 22.83258 | 0.3475204 | 0 | 23.35727 | 20.3588 | 414.4808
839.2 | 307 | 278.2851 | 414.4 | 28.71488 | 0.1374139 | 4.448311e-05 | 22.03652 | 0.4225989 | 0 | 22.59658 | 6.118299 | 37.43358
839.25 | 309 | 278.2863 | 414.35 | 30.71369 | 0.1059648 | 2.936589e-05 | 21.13725 | 0.510733 | 0 | 21.75398 | 8.959707 | 80.27634
839.3 | 310 | 278.2875 | 414.3 | 31.71249 | 0.08121017 | 1.926676e-05 | 20.14983 | 0.6134468 | 0 | 20.84451 | 10.86799 | 118.1131
839.35 | 304 | 278.2887 | 414.25 | 25.7113 | 0.06185524 | 1.256295e-05 | 19.09026 | 0.7322802 | 0 | 19.8844 | 5.826896 | 33.95272
839.4 | 307 | 278.2899 | 414.2 | 28.71011 | 0.04682309 | 8.141269e-06 | 17.97503 | 0.8687506 | 0 | 18.89061 | 9.8195 | 96.42259
839.45 | 304 | 278.2911 | 414.15 | 25.70891 | 0.03522581 | 5.243363e-06 | 16.82072 | 1.024308 | 0 | 17.88026 | 7.828651 | 61.28778
839.5 | 270 | 278.2923 | 414.1 | -8.292279 | 0.02633779 | 3.35618e-06 | 15.64362 | 1.200281 | 0 | 16.87024 | -25.16252 | 633.1526
839.55 | 298 | 278.2935 | 414.05 | 19.70653 | 0.0195711 | 2.135e-06 | 14.4593 | 1.397826 | 0 | 15.8767 | 3.829826 | 14.66757
839.6 | 289 | 278.2947 | 414 | 10.70534 | 0.01445335 | 1.349796e-06 | 13.28235 | 1.617859 | 0 | 14.91466 | -4.209326 | 17.71843
839.65 | 313 | 278.2959 | 413.95 | 34.70414 | 0.01060814 | 8.481166e-07 | 12.12606 | 1.860997 | 0 | 13.99767 | 20.70647 | 428.7581
839.7 | 272 | 278.2971 | 413.9 | -6.297051 | 0.007737974 | 5.296153e-07 | 11.00226 | 2.127493 | 0 | 13.1375 | -19.43455 | 377.7016
839.75 | 295 | 278.2982 | 413.85 | 16.70176 | 0.005609612 | 3.286873e-07 | 9.921147 | 2.417174 | 0 | 12.34393 | 4.357825 | 18.99064
839.8 | 265 | 278.2994 | 413.8 | -13.29944 | 0.004041623 | 2.027322e-07 | 8.891173 | 2.729388 | 0 | 11.6246 | -24.92404 | 621.2078
839.85 | 267 | 278.3006 | 413.75 | -11.30063 | 0.002893984 | 1.242739e-07 | 7.919061 | 3.06295 | 0 | 10.98491 | -22.28554 | 496.6451
839.9 | 317 | 278.3018 | 413.7 | 38.69818 | 0.002059463 | 7.571026e-08 | 7.009802 | 3.416112 | 0 | 10.42797 | 28.2702 | 799.2044
839.95 | 264 | 278.303 | 413.65 | -14.30302 | 0.001456563 | 4.584024e-08 | 6.166735 | 3.786532 | 0 | 9.954724 | -24.25774 | 588.4379
840 | 290 | 278.3042 | 413.6 | 11.69579 | 0.001023816 | 2.758395e-08 | 5.391656 | 4.171274 | 0 | 9.563954 | 2.131837 | 4.54473
840.05 | 272 | 278.3054 | 413.55 | -6.305402 | 0.0007152077 | 1.649618e-08 | 4.684967 | 4.566812 | 0 | 9.252494 | -15.5579 | 242.0481
840.1 | 248 | 278.3066 | 413.5 | -30.3066 | 0.0004965463 | 9.804555e-09 | 4.045837 | 4.969068 | 0 | 9.015402 | -39.322 | 1546.219
840.15 | 288 | 278.3078 | 413.45 | 9.692212 | 0.0003426137 | 5.791483e-09 | 3.472383 | 5.373463 | 0 | 8.846188 | 0.8460234 | 0.7157556
840.2 | 296 | 278.309 | 413.4 | 17.69102 | 0.0002349455 | 3.399923e-09 | 2.961858 | 5.774987 | 0 | 8.73708 | 8.953939 | 80.17302
840.25 | 302 | 278.3102 | 413.35 | 23.68983 | 0.0001601205 | 1.983653e-09 | 2.510836 | 6.168295 | 0 | 8.679291 | 15.01053 | 225.3161
840.3 | 322 | 278.3114 | 413.3 | 43.68863 | 0.0001084537 | 1.150217e-09 | 2.115387 | 6.54782 | 0 | 8.663316 | 35.02532 | 1226.773
840.35 | 319 | 278.3126 | 413.25 | 40.68744 | 7.300608e-05 | 6.628443e-10 | 1.771246 | 6.907896 | 0 | 8.679214 | 32.00823 | 1024.526
840.4 | 299 | 278.3138 | 413.2 | 20.68625 | 4.884175e-05 | 3.7963e-10 | 1.473958 | 7.242895 | 0 | 8.716903 | 11.96934 | 143.2652
840.45 | 279 | 278.3149 | 413.15 | 0.6850536 | 3.247437e-05 | 2.160862e-10 | 1.219015 | 7.547378 | 0 | 8.766425 | -8.081372 | 65.30857
840.5 | 277 | 278.3161 | 413.1 | -1.316139 | 2.145892e-05 | 1.222393e-10 | 1.00196 | 7.816232 | 0 | 8.818213 | -10.13435 | 102.7051
840.55 | 288 | 278.3173 | 413.05 | 9.682668 | 1.409264e-05 | 6.87246e-11 | 0.8184816 | 8.044817 | 0 | 8.863313 | 0.8193549 | 0.6713424
840.6 | 294 | 278.3185 | 413 | 15.68147 | 9.198015e-06 | 3.839998e-11 | 0.6644848 | 8.2291 | 0 | 8.893594 | 6.78788 | 46.07532
840.65 | 280 | 278.3197 | 412.95 | 1.680282 | 5.966415e-06 | 2.132392e-11 | 0.5361404 | 8.365771 | 0 | 8.901917 | -7.221636 | 52.15202
840.7 | 275 | 278.3209 | 412.9 | -3.320912 | 3.846362e-06 | 1.176849e-11 | 0.4299219 | 8.452341 | 0 | 8.882267 | -12.20318 | 148.9176
840.75 | 311 | 278.3221 | 412.85 | 32.6779 | 2.464361e-06 | 6.454933e-12 | 0.3426241 | 8.48722 | 0 | 8.829847 | 23.84805 | 568.7294
840.8 | 283 | 278.3233 | 412.8 | 4.676702 | 1.569192e-06 | 3.518684e-12 | 0.2713712 | 8.469765 | 0 | 8.741138 | -4.064436 | 16.51964
840.85 | 289 | 278.3245 | 412.75 | 10.67551 | 9.93036e-07 | 1.906278e-12 | 0.2136127 | 8.400298 | 0 | 8.613912 | 2.061597 | 4.250183
840.9 | 288 | 278.3257 | 412.7 | 9.674316 | 6.245561e-07 | 1.026383e-12 | 0.167112 | 8.280098 | 0 | 8.447211 | 1.227106 | 1.505788
840.95 | 259 | 278.3269 | 412.65 | -19.32688 | 3.90387e-07 | 5.492249e-13 | 0.1299289 | 8.11136 | 0 | 8.241289 | -27.56817 | 760.0038
841 | 269 | 278.3281 | 412.6 | -9.32807 | 2.425139e-07 | 2.920845e-13 | 0.1003972 | 7.89713 | 0 | 7.997528 | -17.3256 | 300.1763
841.05 | 275 | 278.3293 | 412.55 | -3.329263 | 1.497254e-07 | 1.543775e-13 | 0.07710001 | 7.641214 | 0 | 7.718314 | -11.04758 | 122.049
841.1 | 293 | 278.3305 | 412.5 | 14.66954 | 9.186957e-08 | 8.109184e-14 | 0.05884436 | 7.348063 | 0 | 7.406907 | 7.262637 | 52.74589
841.15 | 292 | 278.3316 | 412.45 | 13.66835 | 5.602286e-08 | 4.233384e-14 | 0.04463471 | 7.022646 | 0 | 7.067281 | 6.60107 | 43.57413
841.2 | 288 | 278.3328 | 412.4 | 9.667158 | 3.395286e-08 | 2.196421e-14 | 0.0336479 | 6.670312 | 0 | 6.70396 | 2.963198 | 8.780544
841.25 | 296 | 278.334 | 412.35 | 17.66597 | 2.045054e-08 | 1.132559e-14 | 0.02520929 | 6.296641 | 0 | 6.32185 | 11.34411 | 128.6889
841.3 | 294 | 278.3352 | 412.3 | 15.66477 | 1.224195e-08 | 5.80395e-15 | 0.01877072 | 5.907302 | 0 | 5.926072 | 9.7387 | 94.84227
841.35 | 284 | 278.3364 | 412.25 | 5.663579 | 7.283064e-09 | 2.955996e-15 | 0.01389052 | 5.50791 | 0 | 5.5218 | 0.1417789 | 0.02010127
841.4 | 238 | 278.3376 | 412.2 | -40.33761 | 4.306207e-09 | 1.496241e-15 | 0.01021582 | 5.103897 | 0 | 5.114113 | -45.45173 | 2065.859
841.45 | 287 | 278.3388 | 412.15 | 8.661193 | 2.530423e-09 | 7.526908e-16 | 0.007466995 | 4.700395 | 0 | 4.707862 | 3.953331 | 15.62882
841.5 | 291 | 278.34 | 412.1 | 12.66 | 1.477777e-09 | 3.763129e-16 | 0.005424201 | 4.302138 | 0 | 4.307562 | 8.352438 | 69.76322
841.55 | 309 | 278.3412 | 412.05 | 30.65881 | 8.577127e-10 | 1.869817e-16 | 0.003916003 | 3.913377 | 0 | 3.917293 | 26.74151 | 715.1086
841.6 | 297 | 278.3424 | 412 | 18.65761 | 4.947575e-10 | 9.233502e-17 | 0.002809751 | 3.537826 | 0 | 3.540636 | 15.11698 | 228.523
841.65 | 275 | 278.3436 | 411.95 | -3.343579 | 2.836353e-10 | 4.531597e-17 | 0.002003595 | 3.178621 | 0 | 3.180625 | -6.524204 | 42.56524
841.7 | 235 | 278.3448 | 411.9 | -43.34477 | 1.616016e-10 | 2.210312e-17 | 0.001419939 | 2.838301 | 0 | 2.839721 | -46.18449 | 2133.007
841.75 | 301 | 278.346 | 411.85 | 22.65403 | 9.150577e-11 | 1.071453e-17 | 0.001000107 | 2.518811 | 0 | 2.519811 | 20.13422 | 405.387
841.8 | 290 | 278.3472 | 411.8 | 11.65284 | 5.149543e-11 | 5.161908e-18 | 0.0007000693 | 2.221519 | 0 | 2.222219 | 9.430623 | 88.93664
841.85 | 298 | 278.3484 | 411.75 | 19.65165 | 2.880092e-11 | 2.471524e-18 | 0.0004870269 | 1.947251 | 0 | 1.947738 | 17.70391 | 313.4284
841.9 | 290 | 278.3495 | 411.7 | 11.65046 | 1.60089e-11 | 1.17608e-18 | 0.0003367304 | 1.696334 | 0 | 1.696671 | 9.953785 | 99.07783
841.95 | 274 | 278.3507 | 411.65 | -4.350737 | 8.8437e-12 | 5.561938e-19 | 0.0002313817 | 1.46865 | 0 | 1.468881 | -5.819618 | 33.86796
842 | 268 | 278.3519 | 411.6 | -10.35193 | 4.855388e-12 | 2.614165e-19 | 0.0001580131 | 1.263696 | 0 | 1.263854 | -11.61578 | 134.9264
842.05 | 315 | 278.3531 | 411.55 | 36.64688 | 2.649301e-12 | 1.221117e-19 | 0.0001072445 | 1.080648 | 0 | 1.080755 | 35.56612 | 1264.949
842.1 | 258 | 278.3543 | 411.5 | -20.35432 | 1.436667e-12 | 5.668902e-20 | 7.233923e-05 | 0.9184242 | 0 | 0.9184966 | -21.27281 | 452.5326
842.15 | 260 | 278.3555 | 411.45 | -18.35551 | 7.742807e-13 | 2.61552e-20 | 4.849426e-05 | 0.7757466 | 0 | 0.7757951 | -19.1313 | 366.0068
842.2 | 263 | 278.3567 | 411.4 | -15.3567 | 4.14723e-13 | 1.199319e-20 | 3.230906e-05 | 0.6511992 | 0 | 0.6512315 | -16.00793 | 256.2539
842.25 | 305 | 278.3579 | 411.35 | 26.6421 | 2.207676e-13 | 5.465483e-21 | 2.139319e-05 | 0.543282 | 0 | 0.5433034 | 26.0988 | 681.1474
842.3 | 256 | 278.3591 | 411.3 | -22.35909 | 1.167965e-13 | 2.475369e-21 | 1.407811e-05 | 0.4504578 | 0 | 0.4504719 | -22.80956 | 520.276
842.35 | 270 | 278.3603 | 411.25 | -8.360282 | 6.141038e-14 | 1.114215e-21 | 9.207264e-06 | 0.3711935 | 0 | 0.3712028 | -8.731484 | 76.23882
842.4 | 286 | 278.3615 | 411.2 | 7.638525 | 3.209011e-14 | 4.984426e-22 | 5.984588e-06 | 0.3039934 | 0 | 0.3039994 | 7.334526 | 53.79527
842.45 | 285 | 278.3627 | 411.15 | 6.637332 | 1.666549e-14 | 2.216046e-22 | 3.865942e-06 | 0.247426 | 0 | 0.2474298 | 6.389903 | 40.83086
842.5 | 273 | 278.3639 | 411.1 | -5.363861 | 8.601661e-15 | 9.791742e-23 | 2.481955e-06 | 0.2001446 | 0 | 0.2001471 | -5.564008 | 30.95818
842.55 | 301 | 278.3651 | 411.05 | 22.63495 | 4.41229e-15 | 4.299902e-23 | 1.583616e-06 | 0.1609014 | 0 | 0.160903 | 22.47404 | 505.0826
842.6 | 296 | 278.3662 | 411 | 17.63375 | 2.249382e-15 | 1.876612e-23 | 1.004207e-06 | 0.1285563 | 0 | 0.1285573 | 17.5052 | 306.4319
842.65 | 297 | 278.3674 | 410.95 | 18.63256 | 1.139672e-15 | 8.139692e-24 | 6.328691e-07 | 0.1020808 | 0 | 0.1020815 | 18.53048 | 343.3786
842.7 | 266 | 278.3686 | 410.9 | -12.36863 | 5.738703e-16 | 3.508802e-24 | 3.963895e-07 | 0.0805587 | 0 | 0.0805591 | -12.44919 | 154.9824
842.75 | 274 | 278.3698 | 410.85 | -4.369826 | 2.871873e-16 | 1.503236e-24 | 2.467447e-07 | 0.0631827 | 0 | 0.06318295 | -4.433009 | 19.65157
842.8 | 268 | 278.371 | 410.8 | -10.37102 | 1.428348e-16 | 6.400485e-25 | 1.526479e-07 | 0.04924944 | 0 | 0.0492496 | -10.42027 | 108.582
842.85 | 273 | 278.3722 | 410.75 | -5.372212 | 7.060254e-17 | 2.70842e-25 | 9.38537e-08 | 0.03815241 | 0 | 0.0381525 | -5.410364 | 29.27204
842.9 | 315 | 278.3734 | 410.7 | 36.6266 | 3.468359e-17 | 1.139034e-25 | 5.734947e-08 | 0.02937379 | 0 | 0.02937385 | 36.59722 | 1339.357
842.95 | 304 | 278.3746 | 410.65 | 25.6254 | 1.693344e-17 | 4.760742e-26 | 3.48277e-08 | 0.02247581 | 0 | 0.02247585 | 25.60293 | 655.5098
843 | 282 | 278.3758 | 410.6 | 3.624209 | 8.216442e-18 | 1.977562e-26 | 2.102024e-08 | 0.01709182 | 0 | 0.01709184 | 3.607117 | 13.0113
843.05 | 252 | 278.377 | 410.55 | -26.37698 | 3.962231e-18 | 8.164e-27 | 1.260863e-08 | 0.0129175 | 0 | 0.01291752 | -26.3899 | 696.4269
843.1 | 280 | 278.3782 | 410.5 | 1.621823 | 1.898949e-18 | 3.349603e-27 | 7.516497e-09 | 0.009702561 | 0 | 0.009702568 | 1.61212 | 2.598932
843.15 | 292 | 278.3794 | 410.45 | 13.62063 | 9.044908e-19 | 1.365844e-27 | 4.453286e-09 | 0.007242884 | 0 | 0.007242889 | 13.61339 | 185.3243
843.2 | 238 | 278.3806 | 410.4 | -40.38056 | 4.281663e-19 | 5.53511e-28 | 2.622184e-09 | 0.005373462 | 0 | 0.005373464 | -40.38594 | 1631.024
843.25 | 293 | 278.3818 | 410.35 | 14.61824 | 2.014365e-19 | 2.229302e-28 | 1.534487e-09 | 0.003961998 | 0 | 0.003961999 | 14.61428 | 213.5772
843.3 | 258 | 278.3829 | 410.3 | -20.38295 | 9.418492e-20 | 8.923369e-29 | 8.924431e-10 | 0.002903298 | 0 | 0.002903299 | -20.38585 | 415.583
843.35 | 272 | 278.3841 | 410.25 | -6.384142 | 4.376652e-20 | 3.54982e-29 | 5.158404e-10 | 0.002114397 | 0 | 0.002114398 | -6.386256 | 40.78427
843.4 | 263 | 278.3853 | 410.2 | -15.38534 | 2.02125e-20 | 1.403464e-29 | 2.963246e-10 | 0.001530379 | 0 | 0.001530379 | -15.38687 | 236.7556
843.45 | 290 | 278.3865 | 410.15 | 11.61347 | 9.27717e-21 | 5.514595e-30 | 1.691754e-10 | 0.001100851 | 0 | 0.001100852 | 11.61237 | 134.8472
843.5 | 289 | 278.3877 | 410.1 | 10.61228 | 4.231832e-21 | 2.153492e-30 | 9.598966e-11 | 0.0007870021 | 0 | 0.0007870022 | 10.61149 | 112.6038
843.55 | 287 | 278.3889 | 410.05 | 8.611086 | 1.918487e-21 | 8.357773e-31 | 5.412888e-11 | 0.0005591657 | 0 | 0.0005591658 | 8.610527 | 74.14117
843.6 | 310 | 278.3901 | 410 | 31.60989 | 8.643836e-22 | 3.223704e-31 | 3.033549e-11 | 0.0003948413 | 0 | 0.0003948414 | 31.6095 | 999.1604
843.65 | 281 | 278.3913 | 409.95 | 2.6087 | 3.870541e-22 | 1.235769e-31 | 1.689625e-11 | 0.0002770908 | 0 | 0.0002770908 | 2.608423 | 6.803869
843.7 | 294 | 278.3925 | 409.9 | 15.60751 | 1.722481e-22 | 4.708003e-32 | 9.352922e-12 | 0.0001932587 | 0 | 0.0001932587 | 15.60731 | 243.5882
843.75 | 282 | 278.3937 | 409.85 | 3.606314 | 7.618236e-23 | 1.782599e-32 | 5.145429e-12 | 0.0001339595 | 0 | 0.0001339595 | 3.60618 | 13.00453
843.8 | 278 | 278.3949 | 409.8 | -0.3948794 | 3.348667e-23 | 6.707922e-33 | 2.813282e-12 | 9.228374e-05 | 0 | 9.228374e-05 | -0.3949716 | 0.1560026
843.85 | 302 | 278.3961 | 409.75 | 23.60393 | 1.462874e-23 | 2.508649e-33 | 1.528701e-12 | 6.318215e-05 | 0 | 6.318215e-05 | 23.60386 | 557.1424
843.9 | 287 | 278.3973 | 409.7 | 8.602735 | 6.35125e-24 | 9.324145e-34 | 8.255608e-13 | 4.299135e-05 | 0 | 4.299135e-05 | 8.602692 | 74.0063
843.95 | 300 | 278.3985 | 409.65 | 21.60154 | 2.740495e-24 | 3.444258e-34 | 4.430911e-13 | 2.907268e-05 | 0 | 2.907268e-05 | 21.60151 | 466.6253
844 | 275 | 278.3997 | 409.6 | -3.399651 | 1.175212e-24 | 1.264444e-34 | 2.363494e-13 | 1.953919e-05 | 0 | 1.953919e-05 | -3.399671 | 11.55776
844.05 | 273 | 278.4008 | 409.55 | -5.400845 | 5.008652e-25 | 4.613402e-35 | 1.252949e-13 | 1.305105e-05 | 0 | 1.305105e-05 | -5.400858 | 29.16926
844.1 | 267 | 278.402 | 409.5 | -11.40204 | 2.121499e-25 | 1.672862e-35 | 6.601303e-14 | 8.663671e-06 | 0 | 8.663671e-06 | -11.40205 | 130.0067
844.15 | 268 | 278.4032 | 409.45 | -10.40323 | 8.930637e-26 | 6.028602e-36 | 3.456555e-14 | 5.715784e-06 | 0 | 5.715784e-06 | -10.40324 | 108.2273
844.2 | 304 | 278.4044 | 409.4 | 25.59558 | 3.73628e-26 | 2.159188e-36 | 1.798766e-14 | 3.747719e-06 | 0 | 3.747719e-06 | 25.59557 | 655.1333
844.25 | 275 | 278.4056 | 409.35 | -3.405617 | 1.553509e-26 | 7.685669e-37 | 9.303004e-15 | 2.442169e-06 | 0 | 2.442169e-06 | -3.405619 | 11.59824
844.3 | 275 | 278.4068 | 409.3 | -3.40681 | 6.419564e-27 | 2.718882e-37 | 4.781776e-15 | 1.581619e-06 | 0 | 1.581619e-06 | -3.406811 | 11.60636
844.35 | 263 | 278.408 | 409.25 | -15.408 | 2.636421e-27 | 9.559087e-38 | 2.442714e-15 | 1.017994e-06 | 0 | 1.017994e-06 | -15.408 | 237.4066
844.4 | 284 | 278.4092 | 409.2 | 5.590804 | 1.076072e-27 | 3.340104e-38 | 1.240148e-15 | 6.511879e-07 | 0 | 6.511879e-07 | 5.590804 | 31.25709
844.45 | 274 | 278.4104 | 409.15 | -4.410389 | 4.365013e-28 | 1.159901e-38 | 6.257371e-16 | 4.139851e-07 | 0 | 4.139851e-07 | -4.410389 | 19.45153
844.5 | 266 | 278.4116 | 409.1 | -12.41158 | 1.759734e-28 | 4.003127e-39 | 3.137817e-16 | 2.615655e-07 | 0 | 2.615655e-07 | -12.41158 | 154.0474
844.55 | 269 | 278.4128 | 409.05 | -9.412775 | 7.0506e-29 | 1.373078e-39 | 1.563799e-16 | 1.642456e-07 | 0 | 1.642456e-07 | -9.412775 | 88.60033
844.6 | 265 | 278.414 | 409 | -13.41397 | 2.807517e-29 | 4.680674e-40 | 7.745536e-17 | 1.025001e-07 | 0 | 1.025001e-07 | -13.41397 | 179.9345
844.65 | 270 | 278.4152 | 408.95 | -8.415161 | 1.111057e-29 | 1.585766e-40 | 3.812761e-17 | 6.357299e-08 | 0 | 6.357299e-08 | -8.415161 | 70.81493
844.7 | 282 | 278.4164 | 408.9 | 3.583646 | 4.36986e-30 | 5.339336e-41 | 1.865284e-17 | 3.918665e-08 | 0 | 3.918665e-08 | 3.583646 | 12.84252
844.75 | 288 | 278.4175 | 408.85 | 9.582453 | 1.708112e-30 | 1.786705e-41 | 9.069178e-18 | 2.400607e-08 | 0 | 2.400607e-08 | 9.582453 | 91.82341
844.8 | 282 | 278.4187 | 408.8 | 3.58126 | 6.635633e-31 | 5.942043e-42 | 4.382362e-18 | 1.461577e-08 | 0 | 1.461577e-08 | 3.58126 | 12.82542
844.85 | 270 | 278.4199 | 408.75 | -8.419933 | 2.561922e-31 | 1.963976e-42 | 2.104583e-18 | 8.84381e-09 | 0 | 8.84381e-09 | -8.419933 | 70.89527
844.9 | 268 | 278.4211 | 408.7 | -10.42113 | 9.830303e-32 | 6.451401e-43 | 1.00448e-18 | 5.318323e-09 | 0 | 5.318323e-09 | -10.42113 | 108.5999
844.95 | 268 | 278.4223 | 408.65 | -10.42232 | 3.74874e-32 | 2.10615e-43 | 4.764682e-19 | 3.178538e-09 | 0 | 3.178538e-09 | -10.42232 | 108.6247
845 | 267 | 278.4235 | 408.6 | -11.42351 | 1.420761e-32 | 6.833481e-44 | 2.246177e-19 | 1.887981e-09 | 0 | 1.887981e-09 | -11.42351 | 130.4966
845.05 | 272 | 278.4247 | 408.55 | -6.424705 | 5.351486e-33 | 2.203495e-44 | 1.052377e-19 | 1.114513e-09 | 0 | 1.114513e-09 | -6.424705 | 41.27684
845.1 | 278 | 278.4259 | 408.5 | -0.4258981 | 2.003296e-33 | 7.061545e-45 | 4.90023e-20 | 6.538681e-10 | 0 | 6.538681e-10 | -0.4258981 | 0.1813892
845.15 | 290 | 278.4271 | 408.45 | 11.57291 | 7.453037e-34 | 2.249079e-45 | 2.267665e-20 | 3.812524e-10 | 0 | 3.812524e-10 | 11.57291 | 133.9322
845.2 | 279 | 278.4283 | 408.4 | 0.5717158 | 2.755744e-34 | 7.119134e-46 | 1.042938e-20 | 2.209289e-10 | 0 | 2.209289e-10 | 0.5717158 | 0.326859
845.25 | 301 | 278.4295 | 408.35 | 22.57052 | 1.012656e-34 | 2.239582e-46 | 4.767117e-21 | 1.272359e-10 | 0 | 1.272359e-10 | 22.57052 | 509.4285
845.3 | 313 | 278.4307 | 408.3 | 34.56933 | 3.698301e-35 | 7.002036e-47 | 2.165561e-21 | 7.282567e-11 | 0 | 7.282567e-11 | 34.56933 | 1195.039
845.35 | 262 | 278.4319 | 408.25 | -16.43186 | 1.342333e-35 | 2.1757e-47 | 9.776932e-22 | 4.142635e-11 | 0 | 4.142635e-11 | -16.43186 | 270.0061
845.4 | 287 | 278.4331 | 408.2 | 8.566944 | 4.842119e-36 | 6.718793e-48 | 4.386843e-22 | 2.341997e-11 | 0 | 2.341997e-11 | 8.566944 | 73.39252
845.45 | 243 | 278.4342 | 408.15 | -35.43425 | 1.735914e-36 | 2.062058e-48 | 1.956226e-22 | 1.315871e-11 | 0 | 1.315871e-11 | -35.43425 | 1255.586
845.5 | 284 | 278.4354 | 408.1 | 5.564558 | 6.184981e-37 | 6.28967e-49 | 8.669688e-23 | 7.347807e-12 | 0 | 7.347807e-12 | 5.564558 | 30.9643
845.55 | 276 | 278.4366 | 408.05 | -2.436635 | 2.19011e-37 | 1.906656e-49 | 3.81861e-23 | 4.077741e-12 | 0 | 4.077741e-12 | -2.436635 | 5.937192
845.6 | 290 | 278.4378 | 408 | 11.56217 | 7.707454e-38 | 5.744261e-50 | 1.67157e-23 | 2.249049e-12 | 0 | 2.249049e-12 | 11.56217 | 133.6838
845.65 | 288 | 278.439 | 407.95 | 9.560979 | 2.695712e-38 | 1.719941e-50 | 7.272123e-24 | 1.232809e-12 | 0 | 1.232809e-12 | 9.560979 | 91.41231
845.7 | 284 | 278.4402 | 407.9 | 5.559786 | 9.370296e-39 | 5.118118e-51 | 3.144237e-24 | 6.715987e-13 | 0 | 6.715987e-13 | 5.559786 | 30.91122
845.75 | 270 | 278.4414 | 407.85 | -8.441408 | 3.237059e-39 | 1.513646e-51 | 1.351098e-24 | 3.636148e-13 | 0 | 3.636148e-13 | -8.441408 | 71.25736
845.8 | 311 | 278.4426 | 407.8 | 32.5574 | 1.111387e-39 | 4.448935e-52 | 5.77e-25 | 1.956548e-13 | 0 | 1.956548e-13 | 32.5574 | 1059.984
845.85 | 291 | 278.4438 | 407.75 | 12.55621 | 3.792255e-40 | 1.299586e-52 | 2.448963e-25 | 1.046302e-13 | 0 | 1.046302e-13 | 12.55621 | 157.6583
845.9 | 262 | 278.445 | 407.7 | -16.44499 | 1.286018e-40 | 3.772868e-53 | 1.033014e-25 | 5.560847e-14 | 0 | 5.560847e-14 | -16.44499 | 270.4376
845.95 | 265 | 278.4462 | 407.65 | -13.44618 | 4.334252e-41 | 1.088568e-53 | 4.330593e-26 | 2.937259e-14 | 0 | 2.937259e-14 | -13.44618 | 180.7997
846 | 280 | 278.4474 | 407.6 | 1.552627 | 1.451773e-41 | 3.121453e-54 | 1.804289e-26 | 1.541917e-14 | 0 | 1.541917e-14 | 1.552627 | 2.410652
846.05 | 299 | 278.4486 | 407.55 | 20.55143 | 4.83282e-42 | 8.895607e-55 | 7.471059e-27 | 8.044466e-15 | 0 | 8.044466e-15 | 20.55143 | 422.3615
846.1 | 288 | 278.4498 | 407.5 | 9.550241 | 1.598895e-42 | 2.519485e-55 | 3.074509e-27 | 4.171103e-15 | 0 | 4.171103e-15 | 9.550241 | 91.20711
846.15 | 284 | 278.451 | 407.45 | 5.549048 | 5.257227e-43 | 7.091946e-56 | 1.257438e-27 | 2.149423e-15 | 0 | 2.149423e-15 | 5.549048 | 30.79194
846.2 | 266 | 278.4521 | 407.4 | -12.45214 | 1.717951e-43 | 1.983976e-56 | 5.111109e-28 | 1.100805e-15 | 0 | 1.100805e-15 | -12.45214 | 155.0559
846.25 | 287 | 278.4533 | 407.35 | 8.546662 | 5.579336e-44 | 5.516009e-57 | 2.064719e-28 | 5.602945e-16 | 0 | 5.602945e-16 | 8.546662 | 73.04543
846.3 | 310 | 278.4545 | 407.3 | 31.54547 | 1.800825e-44 | 1.524161e-57 | 8.289424e-29 | 2.83426e-16 | 0 | 2.83426e-16 | 31.54547 | 995.1166
846.35 | 270 | 278.4557 | 407.25 | -8.455724 | 5.776677e-45 | 4.185567e-58 | 3.30754e-29 | 1.424887e-16 | 0 | 1.424887e-16 | -8.455724 | 71.49927
846.4 | 260 | 278.4569 | 407.2 | -18.45692 | 1.841628e-45 | 1.142339e-58 | 1.311605e-29 | 7.119324e-17 | 0 | 7.119324e-17 | -18.45692 | 340.6578
846.45 | 278 | 278.4581 | 407.15 | -0.4581099 | 5.835034e-46 | 3.098513e-59 | 5.169146e-30 | 3.535203e-17 | 0 | 3.535203e-17 | -0.4581099 | 0.2098647
846.5 | 301 | 278.4593 | 407.1 | 22.5407 | 1.837393e-46 | 8.35274e-60 | 2.024659e-30 | 1.744647e-17 | 0 | 1.744647e-17 | 22.5407 | 508.083
846.55 | 294 | 278.4605 | 407.05 | 15.5395 | 5.750139e-47 | 2.237804e-60 | 7.88138e-31 | 8.556931e-18 | 0 | 8.556931e-18 | 15.5395 | 241.4762
846.6 | 273 | 278.4617 | 407 | -5.461689 | 1.78843e-47 | 5.95844e-61 | 3.049089e-31 | 4.171055e-18 | 0 | 4.171055e-18 | -5.461689 | 29.83005
846.65 | 303 | 278.4629 | 406.95 | 24.53712 | 5.528192e-48 | 1.576741e-61 | 1.172345e-31 | 2.020651e-18 | 0 | 2.020651e-18 | 24.53712 | 602.0702
846.7 | 291 | 278.4641 | 406.9 | 12.53592 | 1.698289e-48 | 4.146731e-62 | 4.479795e-32 | 9.728685e-19 | 0 | 9.728685e-19 | 12.53592 | 157.1494
846.75 | 264 | 278.4653 | 406.85 | -14.46527 | 5.185105e-49 | 1.083849e-62 | 1.70129e-32 | 4.655158e-19 | 0 | 4.655158e-19 | -14.46527 | 209.244
846.8 | 266 | 278.4665 | 406.8 | -12.46646 | 1.573334e-49 | 2.815457e-63 | 6.421196e-33 | 2.213768e-19 | 0 | 2.213768e-19 | -12.46646 | 155.4127
846.85 | 275 | 278.4677 | 406.75 | -3.467654 | 4.744624e-50 | 7.26853e-64 | 2.408635e-33 | 1.046278e-19 | 0 | 1.046278e-19 | -3.467654 | 12.02463
846.9 | 292 | 278.4688 | 406.7 | 13.53115 | 1.422001e-50 | 1.864926e-64 | 8.97932e-34 | 4.914504e-20 | 0 | 4.914504e-20 | 13.53115 | 183.0921
846.95 | 276 | 278.47 | 406.65 | -2.47004 | 4.235607e-51 | 4.755479e-65 | 3.326851e-34 | 2.294192e-20 | 0 | 2.294192e-20 | -2.47004 | 6.101099
847 | 276 | 278.4712 | 406.6 | -2.471233 | 1.253859e-51 | 1.205159e-65 | 1.225013e-34 | 1.064381e-20 | 0 | 1.064381e-20 | -2.471233 | 6.106994
847.05 | 274 | 278.4724 | 406.55 | -4.472426 | 3.688921e-52 | 3.03537e-66 | 4.482966e-35 | 4.907744e-21 | 0 | 4.907744e-21 | -4.472426 | 20.0026
847.1 | 275 | 278.4736 | 406.5 | -3.473619 | 1.078617e-52 | 7.59795e-67 | 1.630451e-35 | 2.248973e-21 | 0 | 2.248973e-21 | -3.473619 | 12.06603
847.15 | 258 | 278.4748 | 406.45 | -20.47481 | 3.134387e-53 | 1.890161e-67 | 5.893418e-36 | 1.024245e-21 | 0 | 1.024245e-21 | -20.47481 | 419.2179
847.2 | 262 | 278.476 | 406.4 | -16.47601 | 9.052228e-54 | 4.673243e-68 | 2.117114e-36 | 4.635974e-22 | 0 | 4.635974e-22 | -16.47601 | 271.4588
847.25 | 277 | 278.4772 | 406.35 | -1.477198 | 2.598219e-54 | 1.1483e-68 | 7.558556e-37 | 2.08543e-22 | 0 | 2.08543e-22 | -1.477198 | 2.182115
847.3 | 293 | 278.4784 | 406.3 | 14.52161 | 7.411625e-55 | 2.804207e-69 | 2.68195e-37 | 9.323255e-23 | 0 | 9.323255e-23 | 14.52161 | 210.8771
847.35 | 280 | 278.4796 | 406.25 | 1.520416 | 2.101206e-55 | 6.805845e-70 | 9.457581e-38 | 4.142447e-23 | 0 | 4.142447e-23 | 1.520416 | 2.311663
847.4 | 258 | 278.4808 | 406.2 | -20.48078 | 5.920265e-56 | 1.641616e-70 | 3.314567e-38 | 1.829211e-23 | 0 | 1.829211e-23 | -20.48078 | 419.4622
847.45 | 282 | 278.482 | 406.15 | 3.518029 | 1.657796e-56 | 3.935304e-71 | 1.154492e-38 | 8.027644e-24 | 0 | 8.027644e-24 | 3.518029 | 12.37653
847.5 | 289 | 278.4832 | 406.1 | 10.51684 | 4.613585e-57 | 9.375676e-72 | 3.996435e-39 | 3.501304e-24 | 0 | 3.501304e-24 | 10.51684 | 110.6038
847.55 | 257 | 278.4844 | 406.05 | -21.48436 | 1.276037e-57 | 2.219956e-72 | 1.374902e-39 | 1.517711e-24 | 0 | 1.517711e-24 | -21.48436 | 461.5776
847.6 | 253 | 278.4855 | 406 | -25.48555 | 3.507565e-58 | 5.224004e-73 | 4.700979e-40 | 6.538311e-25 | 0 | 6.538311e-25 | -25.48555 | 649.5132
847.65 | 270 | 278.4867 | 405.95 | -8.486743 | 9.582203e-59 | 1.221744e-73 | 1.597431e-40 | 2.799365e-25 | 0 | 2.799365e-25 | -8.486743 | 72.0248
847.7 | 292 | 278.4879 | 405.9 | 13.51206 | 2.601612e-59 | 2.83971e-74 | 5.394778e-41 | 1.191162e-25 | 0 | 1.191162e-25 | 13.51206 | 182.5759
847.75 | 253 | 278.4891 | 405.85 | -25.48913 | 7.02e-60 | 6.559723e-75 | 1.810683e-41 | 5.037324e-26 | 0 | 5.037324e-26 | -25.48913 | 649.6957
847.8 | 288 | 278.4903 | 405.8 | 9.509678 | 1.882561e-60 | 1.505963e-75 | 6.039885e-42 | 2.117123e-26 | 0 | 2.117123e-26 | 9.509678 | 90.43398
847.85 | 277 | 278.4915 | 405.75 | -1.491515 | 5.017398e-61 | 3.436059e-76 | 2.002315e-42 | 8.84321e-27 | 0 | 8.84321e-27 | -1.491515 | 2.224616
847.9 | 284 | 278.4927 | 405.7 | 5.507292 | 1.329001e-61 | 7.79156e-77 | 6.597105e-43 | 3.671057e-27 | 0 | 3.671057e-27 | 5.507292 | 30.33027
847.95 | 292 | 278.4939 | 405.65 | 13.5061 | 3.498563e-62 | 1.755923e-77 | 2.16019e-43 | 1.514571e-27 | 0 | 1.514571e-27 | 13.5061 | 182.4147
848 | 276 | 278.4951 | 405.6 | -2.495094 | 9.153168e-63 | 3.932821e-78 | 7.02988e-44 | 6.210202e-28 | 0 | 6.210202e-28 | -2.495094 | 6.225493
848.05 | 262 | 278.4963 | 405.55 | -16.49629 | 2.379965e-63 | 8.754275e-79 | 2.273638e-44 | 2.530691e-28 | 0 | 2.530691e-28 | -16.49629 | 272.1275
848.1 | 281 | 278.4975 | 405.5 | 2.50252 | 6.150171e-64 | 1.936661e-79 | 7.308228e-45 | 1.02492e-28 | 0 | 1.02492e-28 | 2.50252 | 6.262607
848.15 | 250 | 278.4987 | 405.45 | -28.49867 | 1.579506e-64 | 4.257989e-80 | 2.334642e-45 | 4.125327e-29 | 0 | 4.125327e-29 | -28.49867 | 812.1744
848.2 | 282 | 278.4999 | 405.4 | 3.500134 | 4.031556e-65 | 9.304068e-81 | 7.412181e-46 | 1.650229e-29 | 0 | 1.650229e-29 | 3.500134 | 12.25094
848.25 | 303 | 278.5011 | 405.35 | 24.49894 | 1.022684e-65 | 2.020499e-81 | 2.338779e-46 | 6.560657e-30 | 0 | 6.560657e-30 | 24.49894 | 600.1981
848.3 | 253 | 278.5023 | 405.3 | -25.50225 | 2.578267e-66 | 4.360756e-82 | 7.334148e-47 | 2.592197e-30 | 0 | 2.592197e-30 | -25.50225 | 650.3649
848.35 | 258 | 278.5034 | 405.25 | -20.50345 | 6.459987e-67 | 9.353678e-83 | 2.285744e-47 | 1.017902e-30 | 0 | 1.017902e-30 | -20.50345 | 420.3913
848.4 | 295 | 278.5046 | 405.2 | 16.49536 | 1.608618e-67 | 1.993978e-83 | 7.079834e-48 | 3.972478e-31 | 0 | 3.972478e-31 | 16.49536 | 272.097
848.45 | 263 | 278.5058 | 405.15 | -15.50583 | 3.980993e-68 | 4.224506e-84 | 2.179395e-48 | 1.540758e-31 | 0 | 1.540758e-31 | -15.50583 | 240.4308
848.5 | 280 | 278.507 | 405.1 | 1.492976 | 9.791461e-69 | 8.895059e-85 | 6.667549e-49 | 5.939156e-32 | 0 | 5.939156e-32 | 1.492976 | 2.228977
848.55 | 295 | 278.5082 | 405.05 | 16.49178 | 2.393431e-69 | 1.861398e-85 | 2.027281e-49 | 2.275268e-32 | 0 | 2.275268e-32 | 16.49178 | 271.9789
848.6 | 295 | 278.5094 | 405 | 16.49059 | 5.814493e-70 | 3.871212e-86 | 6.126029e-50 | 8.662789e-33 | 0 | 8.662789e-33 | 16.49059 | 271.9396
848.65 | 254 | 278.5106 | 404.95 | -24.5106 | 1.403848e-70 | 8.001514e-87 | 1.839762e-50 | 3.277935e-33 | 0 | 3.277935e-33 | -24.5106 | 600.7697
848.7 | 269 | 278.5118 | 404.9 | -9.511796 | 3.368573e-71 | 1.643671e-87 | 5.491128e-51 | 1.232709e-33 | 0 | 1.232709e-33 | -9.511796 | 90.47427
848.75 | 272 | 278.513 | 404.85 | -6.512989 | 8.033211e-72 | 3.355636e-88 | 1.628842e-51 | 4.607209e-34 | 0 | 4.607209e-34 | -6.512989 | 42.41903
848.8 | 296 | 278.5142 | 404.8 | 17.48582 | 1.903925e-72 | 6.808515e-89 | 4.801909e-52 | 1.711326e-34 | 0 | 1.711326e-34 | 17.48582 | 305.7538
848.85 | 276 | 278.5154 | 404.75 | -2.515375 | 4.484643e-73 | 1.372927e-89 | 1.40691e-52 | 6.3175e-35 | 0 | 6.3175e-35 | -2.515375 | 6.327113
848.9 | 293 | 278.5166 | 404.7 | 14.48343 | 1.049841e-73 | 2.751438e-90 | 4.096717e-53 | 2.317795e-35 | 0 | 2.317795e-35 | 14.48343 | 209.7698
848.95 | 261 | 278.5178 | 404.65 | -17.51776 | 2.44251e-74 | 5.480112e-91 | 1.185559e-53 | 8.451275e-36 | 0 | 8.451275e-36 | -17.51776 | 306.872
849 | 280 | 278.519 | 404.6 | 1.481046 | 5.647636e-75 | 1.084768e-91 | 3.40979e-54 | 3.062576e-36 | 0 | 3.062576e-36 | 1.481046 | 2.193496
849.05 | 275 | 278.5201 | 404.55 | -3.520147 | 1.29782e-75 | 2.134034e-92 | 9.746522e-55 | 1.102983e-36 | 0 | 1.102983e-36 | -3.520147 | 12.39144
849.1 | 269 | 278.5213 | 404.5 | -9.52134 | 2.96401e-76 | 4.172376e-93 | 2.768784e-55 | 3.947921e-37 | 0 | 3.947921e-37 | -9.52134 | 90.65592
849.15 | 286 | 278.5225 | 404.45 | 7.477466 | 6.727634e-77 | 8.107425e-94 | 7.817106e-56 | 1.404383e-37 | 0 | 1.404383e-37 | 7.477466 | 55.91251
849.2 | 256 | 278.5237 | 404.4 | -22.52373 | 1.517618e-77 | 1.565669e-94 | 2.193413e-56 | 4.965007e-38 | 0 | 4.965007e-38 | -22.52373 | 507.3183
849.25 | 270 | 278.5249 | 404.35 | -8.52492 | 3.402358e-78 | 3.004929e-95 | 6.116628e-57 | 1.744503e-38 | 0 | 1.744503e-38 | -8.52492 | 72.67425
849.3 | 254 | 278.5261 | 404.3 | -24.52611 | 7.580798e-79 | 5.731735e-96 | 1.695201e-57 | 6.091734e-39 | 0 | 6.091734e-39 | -24.52611 | 601.5302
849.35 | 281 | 278.5273 | 404.25 | 2.472694 | 1.678678e-79 | 1.086564e-96 | 4.669258e-58 | 2.11411e-39 | 0 | 2.11411e-39 | 2.472694 | 6.114217
849.4 | 264 | 278.5285 | 404.2 | -14.5285 | 3.694342e-80 | 2.047114e-97 | 1.27818e-58 | 7.291749e-40 | 0 | 7.291749e-40 | -14.5285 | 211.0773
849.45 | 306 | 278.5297 | 404.15 | 27.47031 | 8.080241e-81 | 3.833064e-98 | 3.47739e-59 | 2.499501e-40 | 0 | 2.499501e-40 | 27.47031 | 754.6178
849.5 | 264 | 278.5309 | 404.1 | -14.53088 | 1.756423e-81 | 7.132925e-99 | 9.40226e-60 | 8.515148e-41 | 0 | 8.515148e-41 | -14.53088 | 211.1466
849.55 | 278 | 278.5321 | 404.05 | -0.5320777 | 3.79447e-82 | 1.319188e-99 | 2.526554e-60 | 2.883026e-41 | 0 | 2.883026e-41 | -0.5320777 | 0.2831067
849.6 | 291 | 278.5333 | 404 | 12.46673 | 8.146867e-83 | 2.424728e-100 | 6.747491e-61 | 9.701133e-42 | 0 | 9.701133e-42 | 12.46673 | 155.4193
849.65 | 260 | 278.5345 | 403.95 | -18.53446 | 1.738392e-83 | 4.429318e-101 | 1.790909e-61 | 3.244245e-42 | 0 | 3.244245e-42 | -18.53446 | 343.5263
849.7 | 269 | 278.5357 | 403.9 | -9.535657 | 3.686566e-84 | 8.041334e-102 | 4.724134e-62 | 1.078257e-42 | 0 | 1.078257e-42 | -9.535657 | 90.92875
849.75 | 308 | 278.5368 | 403.85 | 29.46315 | 7.769872e-85 | 1.450898e-102 | 1.238478e-62 | 3.561628e-43 | 0 | 3.561628e-43 | 29.46315 | 868.0772
849.8 | 273 | 278.538 | 403.8 | -5.538043 | 1.627508e-85 | 2.601734e-103 | 3.226798e-63 | 1.169209e-43 | 0 | 1.169209e-43 | -5.538043 | 30.66992
849.85 | 286 | 278.5392 | 403.75 | 7.460764 | 3.38805e-86 | 4.636673e-104 | 8.355504e-64 | 3.814636e-44 | 0 | 3.814636e-44 | 7.460764 | 55.663
849.9 | 285 | 278.5404 | 403.7 | 6.459571 | 7.009611e-87 | 8.212351e-105 | 2.15026e-64 | 1.236891e-44 | 0 | 1.236891e-44 | 6.459571 | 41.72606
849.95 | 272 | 278.5416 | 403.65 | -6.541622 | 1.441304e-87 | 1.445593e-105 | 5.499545e-65 | 3.985909e-45 | 0 | 3.985909e-45 | -6.541622 | 42.79282
850 | 284 | 278.5428 | 403.6 | 5.457185 | 2.945334e-88 | 2.528959e-106 | 1.397912e-65 | 1.276558e-45 | 0 | 1.276558e-45 | 5.457185 | 29.78087
850.05 | 252 | 278.544 | 403.55 | -26.54401 | 5.981786e-89 | 4.396986e-107 | 3.53143e-66 | 4.06323e-46 | 0 | 4.06323e-46 | -26.54401 | 704.5844
850.1 | 257 | 278.5452 | 403.5 | -21.5452 | 1.207382e-89 | 7.597763e-108 | 8.866224e-67 | 1.285344e-46 | 0 | 1.285344e-46 | -21.5452 | 464.1957
850.15 | 278 | 278.5464 | 403.45 | -0.5463941 | 2.422011e-90 | 1.30477e-108 | 2.212301e-67 | 4.040965e-47 | 0 | 4.040965e-47 | -0.5463941 | 0.2985465
850.2 | 278 | 278.5476 | 403.4 | -0.5475871 | 4.828639e-91 | 2.226894e-109 | 5.486143e-68 | 1.262607e-47 | 0 | 1.262607e-47 | -0.5475871 | 0.2998517
850.25 | 312 | 278.5488 | 403.35 | 33.45122 | 9.567333e-92 | 3.777309e-110 | 1.352096e-68 | 3.920745e-48 | 0 | 3.920745e-48 | 33.45122 | 1118.984
850.3 | 274 | 278.55 | 403.3 | -4.549973 | 1.883972e-92 | 6.367705e-111 | 3.311809e-69 | 1.210003e-48 | 0 | 1.210003e-48 | -4.549973 | 20.70226
850.35 | 276 | 278.5512 | 403.25 | -2.551166 | 3.68702e-93 | 1.066844e-111 | 8.061959e-70 | 3.711263e-49 | 0 | 3.711263e-49 | -2.551166 | 6.508449
850.4 | 294 | 278.5524 | 403.2 | 15.44764 | 7.171234e-94 | 1.776381e-112 | 1.950443e-70 | 1.131291e-49 | 0 | 1.131291e-49 | 15.44764 | 238.6296
850.45 | 269 | 278.5536 | 403.15 | -9.553552 | 1.386212e-94 | 2.939604e-113 | 4.689681e-71 | 3.427241e-50 | 0 | 3.427241e-50 | -9.553552 | 91.27036
850.5 | 245 | 278.5547 | 403.1 | -33.55475 | 2.663073e-95 | 4.834583e-114 | 1.120652e-71 | 1.031887e-50 | 0 | 1.031887e-50 | -33.55475 | 1125.921
850.55 | 294 | 278.5559 | 403.05 | 15.44406 | 5.084565e-96 | 7.902174e-115 | 2.661435e-72 | 3.087715e-51 | 0 | 3.087715e-51 | 15.44406 | 238.519
850.6 | 293 | 278.5571 | 403 | 14.44287 | 9.648104e-97 | 1.283665e-115 | 6.281715e-73 | 9.182475e-52 | 0 | 9.182475e-52 | 14.44287 | 208.5965
850.65 | 278 | 278.5583 | 402.95 | -0.5583244 | 1.819481e-97 | 2.072402e-116 | 1.473527e-73 | 2.713936e-52 | 0 | 2.713936e-52 | -0.5583244 | 0.3117261
850.7 | 276 | 278.5595 | 402.9 | -2.559517 | 3.410128e-98 | 3.325171e-117 | 3.435226e-74 | 7.97181e-53 | 0 | 7.97181e-53 | -2.559517 | 6.551129
850.75 | 296 | 278.5607 | 402.85 | 17.43929 | 6.352009e-99 | 5.302386e-118 | 7.95921e-75 | 2.327189e-53 | 0 | 2.327189e-53 | 17.43929 | 304.1288
850.8 | 272 | 278.5619 | 402.8 | -6.561903 | 1.175896e-99 | 8.403227e-119 | 1.832745e-75 | 6.751867e-54 | 0 | 6.751867e-54 | -6.561903 | 43.05858
850.85 | 267 | 278.5631 | 402.75 | -11.5631 | 2.163437e-100 | 1.323544e-119 | 4.194224e-76 | 1.946855e-54 | 0 | 1.946855e-54 | -11.5631 | 133.7052
850.9 | 279 | 278.5643 | 402.7 | 0.4357105 | 3.955825e-101 | 2.0718e-120 | 9.539347e-77 | 5.579054e-55 | 0 | 5.579054e-55 | 0.4357105 | 0.1898436
850.95 | 303 | 278.5655 | 402.65 | 24.43452 | 7.188648e-102 | 3.223109e-121 | 2.15627e-77 | 1.588931e-55 | 0 | 1.588931e-55 | 24.43452 | 597.0456
851 | 278 | 278.5667 | 402.6 | -0.5666756 | 1.298299e-102 | 4.983327e-122 | 4.844008e-78 | 4.497457e-56 | 0 | 4.497457e-56 | -0.5666756 | 0.3211212
851.05 | 251 | 278.5679 | 402.55 | -27.56787 | 2.330343e-103 | 7.6574e-123 | 1.081494e-78 | 1.265163e-56 | 0 | 1.265163e-56 | -27.56787 | 759.9874
851.1 | 251 | 278.5691 | 402.5 | -27.56906 | 4.157023e-104 | 1.169393e-123 | 2.399722e-79 | 3.537065e-57 | 0 | 3.537065e-57 | -27.56906 | 760.0532
851.15 | 282 | 278.5703 | 402.45 | 3.429745 | 7.369912e-105 | 1.774833e-124 | 5.291941e-80 | 9.827823e-58 | 0 | 9.827823e-58 | 3.429745 | 11.76315
851.2 | 279 | 278.5714 | 402.4 | 0.4285523 | 1.298553e-105 | 2.677144e-125 | 1.159809e-80 | 2.713869e-58 | 0 | 2.713869e-58 | 0.4285523 | 0.1836571
851.25 | 296 | 278.5726 | 402.35 | 17.42736 | 2.273916e-106 | 4.013315e-126 | 2.526246e-81 | 7.447972e-59 | 0 | 7.447972e-59 | 17.42736 | 303.7129
851.3 | 297 | 278.5738 | 402.3 | 18.42617 | 3.95737e-107 | 5.979328e-127 | 5.468674e-82 | 2.031442e-59 | 0 | 2.031442e-59 | 18.42617 | 339.5236
851.35 | 298 | 278.575 | 402.25 | 19.42497 | 6.844729e-108 | 8.853579e-128 | 1.176538e-82 | 5.506662e-60 | 0 | 5.506662e-60 | 19.42497 | 377.3296
851.4 | 285 | 278.5762 | 402.2 | 6.42378 | 1.176585e-108 | 1.302875e-128 | 2.515632e-83 | 1.483508e-60 | 0 | 1.483508e-60 | 6.42378 | 41.26495
851.45 | 287 | 278.5774 | 402.15 | 8.422587 | 2.010054e-109 | 1.905479e-129 | 5.345716e-84 | 3.971994e-61 | 0 | 3.971994e-61 | 8.422587 | 70.93997
851.5 | 309 | 278.5786 | 402.1 | 30.42139 | 3.412791e-110 | 2.769638e-130 | 1.128969e-84 | 1.056927e-61 | 0 | 1.056927e-61 | 30.42139 | 925.4612
851.55 | 283 | 278.5798 | 402.05 | 4.420201 | 5.758762e-111 | 4.000914e-131 | 2.369603e-85 | 2.795107e-62 | 0 | 2.795107e-62 | 4.420201 | 19.53818
851.6 | 251 | 278.581 | 402 | -27.58099 | 9.657526e-112 | 5.743979e-132 | 4.942955e-86 | 7.346316e-63 | 0 | 7.346316e-63 | -27.58099 | 760.7111
851.65 | 252 | 278.5822 | 401.95 | -26.58218 | 1.609608e-112 | 8.19566e-133 | 1.024743e-86 | 1.918926e-63 | 0 | 1.918926e-63 | -26.58218 | 706.6126
851.7 | 276 | 278.5834 | 401.9 | -2.583378 | 2.666194e-113 | 1.162177e-133 | 2.111354e-87 | 4.981545e-64 | 0 | 4.981545e-64 | -2.583378 | 6.673842
851.75 | 291 | 278.5846 | 401.85 | 12.41543 | 4.389155e-114 | 1.637866e-134 | 4.323389e-88 | 1.28525e-64 | 0 | 1.28525e-64 | 12.41543 | 154.1429
851.8 | 303 | 278.5858 | 401.8 | 24.41424 | 7.181041e-115 | 2.294044e-135 | 8.798428e-89 | 3.295553e-65 | 0 | 3.295553e-65 | 24.41424 | 596.0549
851.85 | 273 | 278.587 | 401.75 | -5.586957 | 1.167646e-115 | 3.193321e-136 | 1.779521e-89 | 8.398206e-66 | 0 | 8.398206e-66 | -5.586957 | 31.21409
851.9 | 297 | 278.5882 | 401.7 | 18.41185 | 1.886917e-116 | 4.417747e-137 | 3.576999e-90 | 2.126974e-66 | 0 | 2.126974e-66 | 18.41185 | 338.9962
851.95 | 306 | 278.5893 | 401.65 | 27.41066 | 3.030481e-117 | 6.074024e-138 | 7.145817e-91 | 5.353716e-67 | 0 | 5.353716e-67 | 27.41066 | 751.3441
852 | 277 | 278.5905 | 401.6 | -1.590536 | 4.83713e-118 | 8.299838e-139 | 1.418739e-91 | 1.339263e-67 | 0 | 1.339263e-67 | -1.590536 | 2.529805
852.05 | 273 | 278.5917 | 401.55 | -5.591729 | 7.673287e-119 | 1.127146e-139 | 2.799434e-92 | 3.329614e-68 | 0 | 3.329614e-68 | -5.591729 | 31.26744
852.1 | 297 | 278.5929 | 401.5 | 18.40708 | 1.209741e-119 | 1.521276e-140 | 5.489788e-93 | 8.226957e-69 | 0 | 8.226957e-69 | 18.40708 | 338.8205
852.15 | 276 | 278.5941 | 401.45 | -2.594115 | 1.895488e-120 | 2.04058e-141 | 1.069937e-93 | 2.020236e-69 | 0 | 2.020236e-69 | -2.594115 | 6.729434
852.2 | 264 | 278.5953 | 401.4 | -14.59531 | 2.951665e-121 | 2.720297e-142 | 2.072424e-94 | 4.930402e-70 | 0 | 4.930402e-70 | -14.59531 | 213.023
852.25 | 247 | 278.5965 | 401.35 | -31.5965 | 4.568046e-122 | 3.604099e-143 | 3.989479e-95 | 1.195859e-70 | 0 | 1.195859e-70 | -31.5965 | 998.3389
852.3 | 292 | 278.5977 | 401.3 | 13.40231 | 7.026051e-123 | 4.745635e-144 | 7.632578e-96 | 2.882672e-71 | 0 | 2.882672e-71 | 13.40231 | 179.6218
852.35 | 282 | 278.5989 | 401.25 | 3.401113 | 1.074013e-123 | 6.210256e-145 | 1.451255e-96 | 6.906019e-72 | 0 | 6.906019e-72 | 3.401113 | 11.56757
852.4 | 279 | 278.6001 | 401.2 | 0.3999196 | 1.631644e-124 | 8.07685e-146 | 2.742418e-97 | 1.644287e-72 | 0 | 1.644287e-72 | 0.3999196 | 0.1599357
852.45 | 265 | 278.6013 | 401.15 | -13.60127 | 2.463533e-125 | 1.04398e-146 | 5.150401e-98 | 3.890856e-73 | 0 | 3.890856e-73 | -13.60127 | 184.9946
852.5 | 322 | 278.6025 | 401.1 | 43.39753 | 3.696655e-126 | 1.341095e-147 | 9.613152e-99 | 9.150188e-74 | 0 | 9.150188e-74 | 43.39753 | 1883.346
852.55 | 276 | 278.6037 | 401.05 | -2.60366 | 5.51286e-127 | 1.71216e-148 | 1.783233e-99 | 2.138614e-74 | 0 | 2.138614e-74 | -2.60366 | 6.779043
852.6 | 273 | 278.6049 | 401 | -5.604853 | 8.170759e-128 | 2.172434e-149 | 3.287514e-100 | 4.967662e-75 | 0 | 4.967662e-75 | -5.604853 | 31.41437
852.65 | 282 | 278.606 | 400.95 | 3.393954 | 1.203553e-128 | 2.739469e-150 | 6.023442e-101 | 1.146804e-75 | 0 | 1.146804e-75 | 3.393954 | 11.51893
852.7 | 264 | 278.6072 | 400.9 | -14.60724 | 1.761917e-129 | 3.433235e-151 | 1.09683e-101 | 2.631139e-76 | 0 | 2.631139e-76 | -14.60724 | 213.3714
852.75 | 245 | 278.6084 | 400.85 | -33.60843 | 2.56344e-130 | 4.2762e-152 | 1.984957e-102 | 5.99951e-77 | 0 | 5.99951e-77 | -33.60843 | 1129.527
852.8 | 311 | 278.6096 | 400.8 | 32.39038 | 3.706623e-131 | 5.293343e-153 | 3.570102e-103 | 1.359581e-77 | 0 | 1.359581e-77 | 32.39038 | 1049.136
852.85 | 273 | 278.6108 | 400.75 | -5.610818 | 5.326611e-132 | 6.512077e-154 | 6.381568e-104 | 3.062049e-78 | 0 | 3.062049e-78 | -5.610818 | 31.48128
852.9 | 265 | 278.612 | 400.7 | -13.61201 | 7.607483e-133 | 7.962077e-155 | 1.133683e-104 | 6.853879e-79 | 0 | 6.853879e-79 | -13.61201 | 185.2868
852.95 | 275 | 278.6132 | 400.65 | -3.613204 | 1.079813e-133 | 9.674994e-156 | 2.001582e-105 | 1.524678e-79 | 0 | 1.524678e-79 | -3.613204 | 13.05524
853 | 268 | 278.6144 | 400.6 | -10.6144 | 1.523257e-134 | 1.168402e-156 | 3.512145e-106 | 3.370834e-80 | 0 | 3.370834e-80 | -10.6144 | 112.6654
853.05 | 287 | 278.6156 | 400.55 | 8.38441 | 2.135579e-135 | 1.402334e-157 | 6.124758e-107 | 7.406515e-81 | 0 | 7.406515e-81 | 8.38441 | 70.29833
853.1 | 288 | 278.6168 | 400.5 | 9.383217 | 2.975605e-136 | 1.672739e-158 | 1.061507e-107 | 1.617365e-81 | 0 | 1.617365e-81 | 9.383217 | 88.04476
853.15 | 313 | 278.618 | 400.45 | 34.38202 | 4.120525e-137 | 1.982998e-159 | 1.828413e-108 | 3.510099e-82 | 0 | 3.510099e-82 | 34.38202 | 1182.124
853.2 | 277 | 278.6192 | 400.4 | -1.619169 | 5.670836e-138 | 2.336327e-160 | 3.129991e-109 | 7.570914e-83 | 0 | 7.570914e-83 | -1.619169 | 2.621708
853.25 | 240 | 278.6204 | 400.35 | -38.62036 | 7.756381e-139 | 2.735663e-161 | 5.32512e-110 | 1.622911e-83 | 0 | 1.622911e-83 | -38.62036 | 1491.532
853.3 | 275 | 278.6216 | 400.3 | -3.621555 | 1.054359e-139 | 3.18353e-162 | 9.00395e-111 | 3.45747e-84 | 0 | 3.45747e-84 | -3.621555 | 13.11566
853.35 | 248 | 278.6227 | 400.25 | -30.62275 | 1.424412e-140 | 3.681906e-163 | 1.513053e-111 | 7.320481e-85 | 0 | 7.320481e-85 | -30.62275 | 937.7527
853.4 | 294 | 278.6239 | 400.2 | 15.37606 | 1.912493e-141 | 4.23208e-164 | 2.526927e-112 | 1.540417e-85 | 0 | 1.540417e-85 | 15.37606 | 236.4232
853.45 | 263 | 278.6251 | 400.15 | -15.62513 | 2.552005e-142 | 4.83451e-165 | 4.194196e-113 | 3.221471e-86 | 0 | 3.221471e-86 | -15.62513 | 244.1448
853.5 | 305 | 278.6263 | 400.1 | 26.37367 | 3.384393e-143 | 5.488688e-166 | 6.918662e-114 | 6.695573e-87 | 0 | 6.695573e-87 | 26.37367 | 695.5706
853.55 | 294 | 278.6275 | 400.05 | 15.37248 | 4.460642e-144 | 6.193013e-167 | 1.134261e-114 | 1.383053e-87 | 0 | 1.383053e-87 | 15.37248 | 236.3131
853.6 | 243 | 278.6287 | 400 | -35.62871 | 5.84294e-145 | 6.944691e-168 | 1.848082e-115 | 2.839272e-88 | 0 | 2.839272e-88 | -35.62871 | 1269.405
853.65 | 288 | 278.6299 | 399.95 | 9.370094 | 7.606466e-146 | 7.739649e-169 | 2.992588e-116 | 5.792857e-89 | 0 | 5.792857e-89 | 9.370094 | 87.79866
853.7 | 283 | 278.6311 | 399.9 | 4.368901 | 9.841285e-147 | 8.572491e-170 | 4.81604e-117 | 1.174616e-89 | 0 | 1.174616e-89 | 4.368901 | 19.08729
853.75 | 283 | 278.6323 | 399.85 | 4.367708 | 1.26543e-147 | 9.436485e-171 | 7.702836e-118 | 2.3671e-90 | 0 | 2.3671e-90 | 4.367708 | 19.07687
853.8 | 284 | 278.6335 | 399.8 | 5.366515 | 1.617119e-148 | 1.032359e-171 | 1.224415e-118 | 4.740834e-91 | 0 | 4.740834e-91 | 5.366515 | 28.79948
853.85 | 277 | 278.6347 | 399.75 | -1.634678 | 2.053824e-149 | 1.122455e-172 | 1.934301e-119 | 9.436485e-92 | 0 | 9.436485e-92 | -1.634678 | 2.672173
853.9 | 289 | 278.6359 | 399.7 | 10.36413 | 2.592399e-150 | 1.212899e-173 | 3.036945e-120 | 1.866737e-92 | 0 | 1.866737e-92 | 10.36413 | 107.4152
853.95 | 263 | 278.6371 | 399.65 | -15.63706 | 3.252055e-151 | 1.302559e-174 | 4.738788e-121 | 3.670063e-93 | 0 | 3.670063e-93 | -15.63706 | 244.5178
854 | 278 | 278.6383 | 399.6 | -0.6382574 | 4.054445e-152 | 1.390234e-175 | 7.348776e-122 | 7.171027e-94 | 0 | 7.171027e-94 | -0.6382574 | 0.4073725