## Oxygen
|  |  | X-ray energy | 1253.6 | eV
[11 empty] | Carbon peak | peak diff | Offset
| 697 | starting ke |  | a (Intensity) | 105.1147 | 240.6583 | 57.12483 | 25.98604 | 0 |  | 285 | 262.3031 | 0
| 722 | finishing ke |  | b (Position) | 547.3031 | 548.3689 | 546.2596 | 549.6684 | 0
| 0.05 | step size |  | c (Width) | 0.7220348 | 0.7220348 | 0.7220348 | 0.7220348 | 0.7220348
| 501 | no. of points |  | FWHM | 1.700262 | 1.700262 | 1.700262 | 1.700262 | 1.700262
|  | ignore |  | Area | 190.2442 | 435.561 | 103.3887 | 47.03143 | 0 |  |  | total
|  | ignore |  | Total area |  |  |  |  | 776.2253 |  |  | 253328.9
KE | Intensity | BG | BE | minus BG | Gauss1 | Gauss2 | Gauss 3 | Gauss 4 | Gauss 5 | sum | diff | diff sq | Baseline data |  | Baseline fit
697 | 254 | 297.6236 | 556.6 | -43.62359 | 1.049026e-34 | 1.451591e-26 | 1.661952e-43 | 2.524965e-19 | 0 | 2.524966e-19 | -43.62359 | 1903.018 | 697 | 254 | 0.5501129 | -85.80509
697.05 | 299 | 297.6511 | 556.55 | 1.348905 | 2.55259e-34 | 3.188931e-26 | 4.469695e-43 | 4.896991e-19 | 0 | 4.896991e-19 | 1.348905 | 1.819546 | 697.05 | 299 | 0.1904285 | 135.128
697.1 | 320 | 297.6786 | 556.5 | 22.3214 | 6.181487e-34 | 6.972095e-26 | 1.19634e-42 | 9.45193e-19 | 0 | 9.45193e-19 | 22.3214 | 498.2449 | 697.1 | 320 | 0.1481094 | 16.03109
697.15 | 301 | 297.7061 | 556.45 | 3.293894 | 1.48978e-33 | 1.517046e-25 | 3.186757e-42 | 1.815637e-18 | 0 | 1.815637e-18 | 3.293894 | 10.84974 | 697.15 | 301
697.2 | 312 | 297.7336 | 556.4 | 14.26639 | 3.573296e-33 | 3.285124e-25 | 8.44813e-42 | 3.471004e-18 | 0 | 3.471004e-18 | 14.26639 | 203.5298 | 697.2 | 312
697.25 | 290 | 297.7611 | 556.35 | -7.761117 | 8.529687e-33 | 7.079818e-25 | 2.228895e-41 | 6.603869e-18 | 0 | 6.60387e-18 | -7.761117 | 60.23494 | 697.25 | 290
697.3 | 290 | 297.7886 | 556.3 | -7.788623 | 2.026351e-32 | 1.518483e-24 | 5.852427e-41 | 1.25043e-17 | 0 | 1.25043e-17 | -7.788623 | 60.66265 | 697.3 | 290
697.35 | 292 | 297.8161 | 556.25 | -5.816128 | 4.79086e-32 | 3.241268e-24 | 1.529325e-40 | 2.356337e-17 | 0 | 2.356337e-17 | -5.816128 | 33.82735 | 697.35 | 292
697.4 | 279 | 297.8436 | 556.2 | -18.84363 | 1.127275e-31 | 6.885532e-24 | 3.977233e-40 | 4.419091e-17 | 0 | 4.419092e-17 | -18.84363 | 355.0825 | 697.4 | 279
697.45 | 308 | 297.8711 | 556.15 | 10.12886 | 2.639754e-31 | 1.455718e-23 | 1.029389e-39 | 8.247947e-17 | 0 | 8.247949e-17 | 10.12886 | 102.5938 | 697.45 | 308
697.5 | 318 | 297.8986 | 556.1 | 20.10135 | 6.151975e-31 | 3.062913e-23 | 2.651524e-39 | 1.532061e-16 | 0 | 1.532062e-16 | 20.10135 | 404.0645 | 697.5 | 318
697.55 | 279 | 297.9262 | 556.05 | -18.92615 | 1.426865e-30 | 6.41371e-23 | 6.797182e-39 | 2.8322e-16 | 0 | 2.832201e-16 | -18.92615 | 358.1992 | 697.55 | 279
697.6 | 295 | 297.9537 | 556 | -2.953657 | 3.293585e-30 | 1.3366e-22 | 1.734122e-38 | 5.210615e-16 | 0 | 5.210617e-16 | -2.953657 | 8.724088 | 697.6 | 295
697.65 | 294 | 297.9812 | 555.95 | -3.981162 | 7.5661e-30 | 2.772112e-22 | 4.402991e-38 | 9.540508e-16 | 0 | 9.540511e-16 | -3.981162 | 15.84965 | 697.65 | 294
697.7 | 300 | 298.0087 | 555.9 | 1.991332 | 1.729787e-29 | 5.721866e-22 | 1.112585e-37 | 1.738487e-15 | 0 | 1.738487e-15 | 1.991332 | 3.965403 | 697.7 | 300
697.75 | 289 | 298.0362 | 555.85 | -9.036174 | 3.935779e-29 | 1.17539e-21 | 2.797926e-37 | 3.152744e-15 | 0 | 3.152745e-15 | -9.036174 | 81.65243 | 697.75 | 289
697.8 | 291 | 298.0637 | 555.8 | -7.063679 | 8.912224e-29 | 2.402943e-21 | 7.002555e-37 | 5.690145e-15 | 0 | 5.690147e-15 | -7.063679 | 49.89556 | 697.8 | 291
697.85 | 312 | 298.0912 | 555.75 | 13.90882 | 2.00844e-28 | 4.889028e-21 | 1.744192e-36 | 1.022058e-14 | 0 | 1.022058e-14 | 13.90882 | 193.4551 | 697.85 | 312
697.9 | 298 | 298.1187 | 555.7 | -0.1186906 | 4.504526e-28 | 9.899629e-21 | 4.323638e-36 | 1.827026e-14 | 0 | 1.827027e-14 | -0.1186906 | 0.01408745 | 697.9 | 298
697.95 | 305 | 298.1462 | 555.65 | 6.853804 | 1.005441e-27 | 1.994953e-20 | 1.06665e-35 | 3.250362e-14 | 0 | 3.250364e-14 | 6.853804 | 46.97463 | 697.95 | 305
698 | 320 | 298.1737 | 555.6 | 21.8263 | 2.233478e-27 | 4.000957e-20 | 2.618856e-35 | 5.754875e-14 | 0 | 5.754879e-14 | 21.8263 | 476.3873 | 698 | 320
698.05 | 290 | 298.2012 | 555.55 | -8.201207 | 4.937691e-27 | 7.98569e-20 | 6.3991e-35 | 1.014046e-13 | 0 | 1.014046e-13 | -8.201207 | 67.2598 | 698.05 | 290
698.1 | 301 | 298.2287 | 555.5 | 2.771287 | 1.086385e-26 | 1.586275e-19 | 1.556122e-34 | 1.778265e-13 | 0 | 1.778267e-13 | 2.771287 | 7.680031 | 698.1 | 301
698.15 | 295 | 298.2562 | 555.45 | -3.256219 | 2.378816e-26 | 3.135897e-19 | 3.766045e-34 | 3.103508e-13 | 0 | 3.103511e-13 | -3.256219 | 10.60296 | 698.15 | 295
698.2 | 318 | 298.2837 | 555.4 | 19.71628 | 5.183885e-26 | 6.169678e-19 | 9.070787e-34 | 5.39047e-13 | 0 | 5.390477e-13 | 19.71628 | 388.7315 | 698.2 | 318
698.25 | 271 | 298.3112 | 555.35 | -27.31123 | 1.124261e-25 | 1.208038e-18 | 2.174312e-33 | 9.317896e-13 | 0 | 9.317908e-13 | -27.31123 | 745.9033 | 720.8 | 319
698.3 | 265 | 298.3387 | 555.3 | -33.33874 | 2.426591e-25 | 2.354052e-18 | 5.186997e-33 | 1.602974e-12 | 0 | 1.602976e-12 | -33.33874 | 1111.471 | 720.85 | 301
698.35 | 302 | 298.3662 | 555.25 | 3.633759 | 5.212466e-25 | 4.565297e-18 | 1.231481e-32 | 2.744431e-12 | 0 | 2.744436e-12 | 3.633759 | 13.2042 | 720.9 | 333
698.4 | 307 | 298.3937 | 555.2 | 8.606253 | 1.114313e-24 | 8.811287e-18 | 2.909756e-32 | 4.676228e-12 | 0 | 4.676237e-12 | 8.606253 | 74.06759 | 720.95 | 287
698.45 | 302 | 298.4213 | 555.15 | 3.578747 | 2.370766e-24 | 1.692494e-17 | 6.842312e-32 | 7.929694e-12 | 0 | 7.929711e-12 | 3.578747 | 12.80743 | 721 | 311
698.5 | 297 | 298.4488 | 555.1 | -1.448758 | 5.019814e-24 | 3.235431e-17 | 1.601278e-31 | 1.338242e-11 | 0 | 1.338245e-11 | -1.448758 | 2.098901 | 721.05 | 295
698.55 | 319 | 298.4763 | 555.05 | 20.52374 | 1.057801e-23 | 6.155376e-17 | 3.729476e-31 | 2.247657e-11 | 0 | 2.247663e-11 | 20.52374 | 421.2237 | 721.1 | 327
698.6 | 295 | 298.5038 | 555 | -3.50377 | 2.218388e-23 | 1.165452e-16 | 8.644628e-31 | 3.757015e-11 | 0 | 3.757027e-11 | -3.50377 | 12.2764 | 721.15 | 298
698.65 | 314 | 298.5313 | 554.95 | 15.46872 | 4.63008e-23 | 2.196098e-16 | 1.99417e-30 | 6.249902e-11 | 0 | 6.249924e-11 | 15.46872 | 239.2814 | 721.2 | 298
698.7 | 307 | 298.5588 | 554.9 | 8.441219 | 9.617383e-23 | 4.118379e-16 | 4.578208e-30 | 1.034715e-10 | 0 | 1.034719e-10 | 8.441219 | 71.25418 | 721.25 | 302
698.75 | 294 | 298.5863 | 554.85 | -4.586287 | 1.988121e-22 | 7.686317e-16 | 1.046035e-29 | 1.704849e-10 | 0 | 1.704857e-10 | -4.586287 | 21.03402 | 721.3 | 312
698.8 | 301 | 298.6138 | 554.8 | 2.386208 | 4.090213e-22 | 1.42767e-15 | 2.378561e-29 | 2.795557e-10 | 0 | 2.795572e-10 | 2.386208 | 5.693988 | 721.35 | 351
698.85 | 278 | 298.6413 | 554.75 | -20.6413 | 8.374646e-22 | 2.639092e-15 | 5.382696e-29 | 4.562136e-10 | 0 | 4.562162e-10 | -20.6413 | 426.0632 | 721.4 | 309
698.9 | 300 | 298.6688 | 554.7 | 1.331197 | 1.706493e-21 | 4.855106e-15 | 1.212279e-28 | 7.409441e-10 | 0 | 7.40949e-10 | 1.331197 | 1.772084 | 721.45 | 313
698.95 | 302 | 298.6963 | 554.65 | 3.303691 | 3.460667e-21 | 8.889151e-15 | 2.717208e-28 | 1.197623e-09 | 0 | 1.197632e-09 | 3.303691 | 10.91437 | 721.5 | 330
699 | 273 | 298.7238 | 554.6 | -25.72381 | 6.984455e-21 | 1.619717e-14 | 6.061228e-28 | 1.926514e-09 | 0 | 1.92653e-09 | -25.72381 | 661.7146 | 721.55 | 290
699.05 | 315 | 298.7513 | 554.55 | 16.24868 | 1.402887e-20 | 2.937214e-14 | 1.345599e-27 | 3.084193e-09 | 0 | 3.084222e-09 | 16.24868 | 264.0196 | 721.6 | 331
699.1 | 294 | 298.7788 | 554.5 | -4.778826 | 2.804337e-20 | 5.300897e-14 | 2.972953e-27 | 4.913922e-09 | 0 | 4.913975e-09 | -4.778826 | 22.83718 | 721.65 | 331
699.15 | 282 | 298.8063 | 554.45 | -16.80633 | 5.578984e-20 | 9.520954e-14 | 6.536991e-27 | 7.791704e-09 | 0 | 7.791799e-09 | -16.80633 | 282.4528 | 721.7 | 302
699.2 | 279 | 298.8338 | 554.4 | -19.83384 | 1.104581e-19 | 1.70188e-13 | 1.430491e-26 | 1.229572e-08 | 0 | 1.229589e-08 | -19.83384 | 393.3811 | 721.75 | 332
699.25 | 302 | 298.8613 | 554.35 | 3.138657 | 2.176492e-19 | 3.027575e-13 | 3.11537e-26 | 1.931048e-08 | 0 | 1.931078e-08 | 3.138657 | 9.851168 | 721.8 | 302
699.3 | 309 | 298.8888 | 554.3 | 10.11115 | 4.268096e-19 | 5.360166e-13 | 6.752299e-26 | 3.018209e-08 | 0 | 3.018263e-08 | 10.11115 | 102.2354 | 721.85 | 288
699.35 | 308 | 298.9164 | 554.25 | 9.083646 | 8.329687e-19 | 9.444498e-13 | 1.456502e-25 | 4.694865e-08 | 0 | 4.694959e-08 | 9.083646 | 82.51262 | 721.9 | 289
699.4 | 317 | 298.9439 | 554.2 | 18.05614 | 1.617859e-18 | 1.65614e-12 | 3.126712e-25 | 7.267988e-08 | 0 | 7.268153e-08 | 18.05614 | 326.0242 | 721.95 | 313
699.45 | 292 | 298.9714 | 554.15 | -6.971366 | 3.127302e-18 | 2.89023e-12 | 6.680085e-25 | 1.119754e-07 | 0 | 1.119783e-07 | -6.971366 | 48.59994 | 722 | 311
699.5 | 330 | 298.9989 | 554.1 | 31.00113 | 6.016119e-18 | 5.019787e-12 | 1.420344e-24 | 1.716914e-07 | 0 | 1.716964e-07 | 31.00113 | 961.07
699.55 | 282 | 299.0264 | 554.05 | -17.02638 | 1.151809e-17 | 8.676719e-12 | 3.00554e-24 | 2.619943e-07 | 0 | 2.62003e-07 | -17.02638 | 289.8975
699.6 | 271 | 299.0539 | 554 | -28.05388 | 2.194633e-17 | 1.492599e-11 | 6.329491e-24 | 3.978804e-07 | 0 | 3.978954e-07 | -28.05388 | 787.0203
699.65 | 301 | 299.0814 | 553.95 | 1.918612 | 4.161603e-17 | 2.555337e-11 | 1.326577e-23 | 6.013546e-07 | 0 | 6.013802e-07 | 1.918611 | 3.681069
699.7 | 311 | 299.1089 | 553.9 | 11.89111 | 7.853747e-17 | 4.353822e-11 | 2.767028e-23 | 9.045365e-07 | 0 | 9.045801e-07 | 11.89111 | 141.3984
699.75 | 318 | 299.1364 | 553.85 | 18.8636 | 1.475063e-16 | 7.382619e-11 | 5.743969e-23 | 1.354063e-06 | 0 | 1.354137e-06 | 18.8636 | 355.8354
699.8 | 260 | 299.1639 | 553.8 | -39.16391 | 2.757157e-16 | 1.245855e-10 | 1.186664e-22 | 2.017294e-06 | 0 | 2.017419e-06 | -39.16391 | 1533.812
699.85 | 318 | 299.1914 | 553.75 | 18.80859 | 5.128966e-16 | 2.092388e-10 | 2.439839e-22 | 2.991003e-06 | 0 | 2.991212e-06 | 18.80859 | 353.7629
699.9 | 286 | 299.2189 | 553.7 | -13.21892 | 9.49545e-16 | 3.497311e-10 | 4.992429e-22 | 4.413487e-06 | 0 | 4.413837e-06 | -13.21892 | 174.7399
699.95 | 317 | 299.2464 | 553.65 | 17.75358 | 1.749519e-15 | 5.817596e-10 | 1.01667e-21 | 6.481332e-06 | 0 | 6.481914e-06 | 17.75357 | 315.1893
700 | 290 | 299.2739 | 553.6 | -9.273928 | 3.208036e-15 | 9.630976e-10 | 2.060466e-21 | 9.472488e-06 | 0 | 9.473451e-06 | -9.273937 | 86.00591
700.05 | 295 | 299.3014 | 553.55 | -4.301433 | 5.85433e-15 | 1.586772e-09 | 4.15593e-21 | 1.377784e-05 | 0 | 1.377943e-05 | -4.301447 | 18.50245
700.1 | 300 | 299.3289 | 553.5 | 0.6710611 | 1.063243e-14 | 2.601813e-09 | 8.34235e-21 | 1.994416e-05 | 0 | 1.994677e-05 | 0.6710412 | 0.4502962
700.15 | 300 | 299.3564 | 553.45 | 0.6435555 | 1.921787e-14 | 4.245755e-09 | 1.666579e-20 | 2.873213e-05 | 0 | 2.873637e-05 | 0.6435267 | 0.4141266
700.2 | 299 | 299.384 | 553.4 | -0.3839502 | 3.456967e-14 | 6.895269e-09 | 3.313454e-20 | 4.11943e-05 | 0 | 4.12012e-05 | -0.3839914 | 0.1474494
700.25 | 292 | 299.4115 | 553.35 | -7.411456 | 6.188748e-14 | 1.114461e-08 | 6.556218e-20 | 5.877923e-05 | 0 | 5.879037e-05 | -7.411515 | 54.93055
700.3 | 322 | 299.439 | 553.3 | 22.56104 | 1.102624e-13 | 1.792652e-08 | 1.29105e-19 | 8.346954e-05 | 0 | 8.348747e-05 | 22.56096 | 508.9967
700.35 | 265 | 299.4665 | 553.25 | -34.46647 | 1.955104e-13 | 2.869753e-08 | 2.530174e-19 | 0.000117964 | 0 | 0.0001179927 | -34.46659 | 1187.945
700.4 | 277 | 299.494 | 553.2 | -22.49397 | 3.450083e-13 | 4.572044e-08 | 4.93486e-19 | 0.0001659161 | 0 | 0.0001659618 | -22.49414 | 505.9863
700.45 | 293 | 299.5215 | 553.15 | -6.521478 | 6.059079e-13 | 7.249259e-08 | 9.578926e-19 | 0.0002322441 | 0 | 0.0002323166 | -6.521711 | 42.53271
700.5 | 308 | 299.549 | 553.1 | 8.451016 | 1.059012e-12 | 1.143916e-07 | 1.850445e-18 | 0.0003235329 | 0 | 0.0003236473 | 8.450692 | 71.4142
700.55 | 283 | 299.5765 | 553.05 | -16.57649 | 1.842098e-12 | 1.796438e-07 | 3.557565e-18 | 0.0004485486 | 0 | 0.0004487283 | -16.57694 | 274.7949
700.6 | 310 | 299.604 | 553 | 10.396 | 3.188908e-12 | 2.807681e-07 | 6.806862e-18 | 0.0006188965 | 0 | 0.0006191772 | 10.39539 | 108.064
700.65 | 315 | 299.6315 | 552.95 | 15.3685 | 5.494e-12 | 4.367175e-07 | 1.29616e-17 | 0.0008498531 | 0 | 0.0008502898 | 15.36765 | 236.1646
700.7 | 288 | 299.659 | 552.9 | -11.65901 | 9.420037e-12 | 6.760375e-07 | 2.456334e-17 | 0.001161414 | 0 | 0.00116209 | -11.66017 | 135.9595
700.75 | 312 | 299.6865 | 552.85 | 12.31349 | 1.607437e-11 | 1.041498e-06 | 4.632694e-17 | 0.001579602 | 0 | 0.001580644 | 12.31191 | 151.5831
700.8 | 305 | 299.714 | 552.8 | 5.285982 | 2.729812e-11 | 1.596847e-06 | 8.695555e-17 | 0.002138089 | 0 | 0.002139686 | 5.283842 | 27.91899
700.85 | 271 | 299.7415 | 552.75 | -28.74152 | 4.613695e-11 | 2.436608e-06 | 1.624345e-16 | 0.00288019 | 0 | 0.002882627 | -28.74441 | 826.2409
700.9 | 272 | 299.769 | 552.7 | -27.76903 | 7.760371e-11 | 3.700202e-06 | 3.01979e-16 | 0.003861304 | 0 | 0.003865004 | -27.77289 | 771.3337
700.95 | 286 | 299.7965 | 552.65 | -13.79653 | 1.299073e-10 | 5.592199e-06 | 5.58718e-16 | 0.005151862 | 0 | 0.005157454 | -13.80169 | 190.4867
701 | 275 | 299.824 | 552.6 | -24.82404 | 2.164222e-10 | 8.411185e-06 | 1.028788e-15 | 0.006840877 | 0 | 0.006849289 | -24.83089 | 616.5731
701.05 | 282 | 299.8515 | 552.55 | -17.85155 | 3.588289e-10 | 1.259068e-05 | 1.885283e-15 | 0.009040174 | 0 | 0.009052765 | -17.8606 | 319.001
701.1 | 320 | 299.8791 | 552.5 | 20.12095 | 5.920938e-10 | 1.875679e-05 | 3.438306e-15 | 0.01188938 | 0 | 0.01190814 | 20.10904 | 404.3735
701.15 | 257 | 299.9066 | 552.45 | -42.90656 | 9.72324e-10 | 2.780899e-05 | 6.240651e-15 | 0.01556177 | 0 | 0.01558958 | -42.92215 | 1842.311
701.2 | 277 | 299.9341 | 552.4 | -22.93406 | 1.589092e-09 | 4.103262e-05 | 1.127282e-14 | 0.02027104 | 0 | 0.02031207 | -22.95438 | 526.9033
701.25 | 300 | 299.9616 | 552.35 | 0.03843128 | 2.584665e-09 | 6.025467e-05 | 2.026529e-14 | 0.0262791 | 0 | 0.02633936 | 0.01209192 | 0.0001462145
701.3 | 278 | 299.9891 | 552.3 | -21.98907 | 4.183857e-09 | 8.805816e-05 | 3.625688e-14 | 0.0339049 | 0 | 0.03399296 | -22.02307 | 485.0155
701.35 | 285 | 300.0166 | 552.25 | -15.01658 | 6.740108e-09 | 0.0001280754 | 6.45573e-14 | 0.04353432 | 0 | 0.04366241 | -15.06024 | 226.8109
701.4 | 280 | 300.0441 | 552.2 | -20.04409 | 1.080623e-08 | 0.0001853871 | 1.143978e-13 | 0.05563121 | 0 | 0.05581661 | -20.0999 | 404.0061
701.45 | 295 | 300.0716 | 552.15 | -5.071591 | 1.724246e-08 | 0.0002670611 | 2.017472e-13 | 0.07074937 | 0 | 0.07101645 | -5.142608 | 26.44641
701.5 | 323 | 300.0991 | 552.1 | 22.9009 | 2.73805e-08 | 0.0003828768 | 3.540907e-13 | 0.08954556 | 0 | 0.08992847 | 22.81097 | 520.3406
701.55 | 290 | 300.1266 | 552.05 | -10.1266 | 4.32714e-08 | 0.000546292 | 6.184991e-13 | 0.1127932 | 0 | 0.1133395 | -10.23994 | 104.8564
701.6 | 306 | 300.1541 | 552 | 5.845892 | 6.805781e-08 | 0.0007757255 | 1.075179e-12 | 0.1413967 | 0 | 0.1421725 | 5.703719 | 32.53241
701.65 | 305 | 300.1816 | 551.95 | 4.818386 | 1.065301e-07 | 0.001096248 | 1.860117e-12 | 0.1764058 | 0 | 0.1775022 | 4.640884 | 21.5378
701.7 | 278 | 300.2091 | 551.9 | -22.20912 | 1.659526e-07 | 0.001541795 | 3.202705e-12 | 0.2190301 | 0 | 0.2205721 | -22.42969 | 503.0911
701.75 | 321 | 300.2366 | 551.85 | 20.76337 | 2.572843e-07 | 0.002158053 | 5.48796e-12 | 0.2706527 | 0 | 0.272811 | 20.49056 | 419.8632
701.8 | 272 | 300.2641 | 551.8 | -28.26413 | 3.96972e-07 | 0.003006179 | 9.358849e-12 | 0.332842 | 0 | 0.3358486 | -28.59998 | 817.9588
701.85 | 316 | 300.2916 | 551.75 | 15.70836 | 6.095703e-07 | 0.00416759 | 1.588369e-11 | 0.4073628 | 0 | 0.411531 | 15.29683 | 233.9931
701.9 | 282 | 300.3191 | 551.7 | -18.31914 | 9.315478e-07 | 0.005750062 | 2.682857e-11 | 0.4961831 | 0 | 0.5019341 | -18.82108 | 354.2329
701.95 | 299 | 300.3466 | 551.65 | -1.346648 | 1.416785e-06 | 0.007895461 | 4.50984e-11 | 0.6014782 | 0 | 0.6093751 | -1.956023 | 3.826025
702 | 301 | 300.3742 | 551.6 | 0.6258466 | 2.14447e-06 | 0.01078946 | 7.544703e-11 | 0.7256301 | 0 | 0.7364217 | -0.1105751 | 0.01222685
702.05 | 270 | 300.4017 | 551.55 | -30.40166 | 3.230379e-06 | 0.0146737 | 1.256147e-10 | 0.8712204 | 0 | 0.8858974 | -31.28756 | 978.9112
702.1 | 275 | 300.4292 | 551.5 | -25.42916 | 4.842887e-06 | 0.01986079 | 2.081404e-10 | 1.041018 | 0 | 1.060884 | -26.49005 | 701.7227
702.15 | 291 | 300.4567 | 551.45 | -9.45667 | 7.225579e-06 | 0.02675292 | 3.432334e-10 | 1.237958 | 0 | 1.264718 | -10.72139 | 114.9482
702.2 | 299 | 300.4842 | 551.4 | -1.484176 | 1.072898e-05 | 0.03586435 | 5.633004e-10 | 1.465112 | 0 | 1.500987 | -2.985163 | 8.911196
702.25 | 259 | 300.5117 | 551.35 | -41.51168 | 1.585482e-05 | 0.04784894 | 9.200428e-10 | 1.725651 | 0 | 1.773516 | -43.2852 | 1873.608
702.3 | 309 | 300.5392 | 551.3 | 8.460813 | 2.331749e-05 | 0.06353294 | 1.495524e-09 | 2.022799 | 0 | 2.086355 | 6.374458 | 40.63371
702.35 | 292 | 300.5667 | 551.25 | -8.566693 | 3.412869e-05 | 0.08395431 | 2.419336e-09 | 2.359771 | 0 | 2.443759 | -11.01045 | 121.2301
702.4 | 326 | 300.5942 | 551.2 | 25.4058 | 4.971356e-05 | 0.110409 | 3.895079e-09 | 2.739708 | 0 | 2.850167 | 22.55563 | 508.7567
702.45 | 295 | 300.6217 | 551.15 | -5.621704 | 7.206883e-05 | 0.1445051 | 6.240994e-09 | 3.165601 | 0 | 3.310178 | -8.931882 | 79.77852
702.5 | 296 | 300.6492 | 551.1 | -4.64921 | 0.000103977 | 0.188226 | 9.951962e-09 | 3.640202 | 0 | 3.828532 | -8.477742 | 71.8721
702.55 | 277 | 300.6767 | 551.05 | -23.67672 | 0.0001492949 | 0.2440019 | 1.579359e-08 | 4.165931 | 0 | 4.410083 | -28.0868 | 788.8682
702.6 | 302 | 300.7042 | 551 | 1.295779 | 0.0002133387 | 0.3147923 | 2.494426e-08 | 4.744781 | 0 | 5.059787 | -3.764008 | 14.16775
702.65 | 283 | 300.7317 | 550.95 | -17.73173 | 0.0003033974 | 0.4041779 | 3.920828e-08 | 5.378208 | 0 | 5.782689 | -23.51442 | 552.9278
702.7 | 346 | 300.7592 | 550.9 | 45.24077 | 0.0004294093 | 0.5164619 | 6.133413e-08 | 6.067034 | 0 | 6.583925 | 38.65684 | 1494.351
702.75 | 332 | 300.7867 | 550.85 | 31.21326 | 0.0006048509 | 0.6567824 | 9.548696e-08 | 6.811341 | 0 | 7.468729 | 23.74453 | 563.8029
702.8 | 304 | 300.8142 | 550.8 | 3.185756 | 0.0008478962 | 0.8312316 | 1.47946e-07 | 7.610378 | 0 | 8.442458 | -5.256702 | 27.63291
702.85 | 353 | 300.8417 | 550.75 | 52.15825 | 0.001182917 | 1.046984 | 2.281287e-07 | 8.462472 | 0 | 9.510639 | 42.64761 | 1818.819
702.9 | 322 | 300.8693 | 550.7 | 21.13075 | 0.001642417 | 1.312428 | 3.500854e-07 | 9.364953 | 0 | 10.67902 | 10.45172 | 109.2385
702.95 | 306 | 300.8968 | 550.65 | 5.103239 | 0.002269499 | 1.637299 | 5.346695e-07 | 10.3141 | 0 | 11.95367 | -6.850431 | 46.92841
703 | 344 | 300.9243 | 550.6 | 43.07573 | 0.003121001 | 2.032817 | 8.126699e-07 | 11.3051 | 0 | 13.34104 | 29.73469 | 884.1519
703.05 | 339 | 300.9518 | 550.55 | 38.04823 | 0.004271449 | 2.511804 | 1.229307e-06 | 12.33205 | 0 | 14.84812 | 23.20011 | 538.2449
703.1 | 327 | 300.9793 | 550.5 | 26.02072 | 0.005818003 | 3.088806 | 1.850649e-06 | 13.38792 | 0 | 16.48254 | 9.538179 | 90.97685
703.15 | 334 | 301.0068 | 550.45 | 32.99322 | 0.007886603 | 3.780183 | 2.772713e-06 | 14.46466 | 0 | 18.25274 | 14.74048 | 217.2817
703.2 | 269 | 301.0343 | 550.4 | -32.03429 | 0.01063955 | 4.604183 | 4.134312e-06 | 15.55325 | 0 | 20.16807 | -52.20236 | 2725.087
703.25 | 310 | 301.0618 | 550.35 | 8.938206 | 0.0142848 | 5.580969 | 6.135063e-06 | 16.64375 | 0 | 22.23901 | -13.30081 | 176.9114
703.3 | 321 | 301.0893 | 550.3 | 19.9107 | 0.01908721 | 6.73262 | 9.0605e-06 | 17.72551 | 0 | 24.47722 | -4.566525 | 20.85315
703.35 | 345 | 301.1168 | 550.25 | 43.88319 | 0.02538214 | 8.083062 | 1.331689e-05 | 18.78727 | 0 | 26.89572 | 16.98747 | 288.5741
703.4 | 317 | 301.1443 | 550.2 | 15.85569 | 0.03359164 | 9.657954 | 1.947918e-05 | 19.81736 | 0 | 29.50893 | -13.65324 | 186.411
703.45 | 350 | 301.1718 | 550.15 | 48.82818 | 0.04424371 | 11.48449 | 2.835671e-05 | 20.80394 | 0 | 32.3327 | 16.49548 | 272.1009
703.5 | 321 | 301.1993 | 550.1 | 19.80068 | 0.05799484 | 13.59114 | 4.108267e-05 | 21.73515 | 0 | 35.38432 | -15.58364 | 242.8499
703.55 | 324 | 301.2268 | 550.05 | 22.77317 | 0.0756562 | 16.00727 | 5.923504e-05 | 22.59941 | 0 | 38.68239 | -15.90922 | 253.1032
703.6 | 361 | 301.2543 | 550 | 59.74567 | 0.09822389 | 18.76273 | 8.499946e-05 | 23.38562 | 0 | 42.24666 | 17.49901 | 306.2153
703.65 | 334 | 301.2818 | 549.95 | 32.71816 | 0.1269133 | 21.8873 | 0.0001213867 | 24.08342 | 0 | 46.09775 | -13.37959 | 179.0134
703.7 | 344 | 301.3093 | 549.9 | 42.69065 | 0.1631979 | 25.41006 | 0.0001725215 | 24.68339 | 0 | 50.25682 | -7.566163 | 57.24682
703.75 | 346 | 301.3369 | 549.85 | 44.66315 | 0.2088523 | 29.35869 | 0.0002440242 | 25.17727 | 0 | 54.74506 | -10.08191 | 101.645
703.8 | 342 | 301.3644 | 549.8 | 40.63564 | 0.2659998 | 33.75865 | 0.0003435105 | 25.55819 | 0 | 59.58318 | -18.94754 | 359.0092
703.85 | 373 | 301.3919 | 549.75 | 71.60814 | 0.3371637 | 38.63232 | 0.0004812429 | 25.82075 | 0 | 64.79072 | 6.817421 | 46.47723
703.9 | 356 | 301.4194 | 549.7 | 54.58063 | 0.4253219 | 43.9981 | 0.0006709748 | 25.96122 | 0 | 70.38531 | -15.80468 | 249.7878
703.95 | 356 | 301.4469 | 549.65 | 54.55313 | 0.5339641 | 49.86943 | 0.0009310337 | 25.97758 | 0 | 76.3819 | -21.82878 | 476.4955
704 | 380 | 301.4744 | 549.6 | 78.52562 | 0.6671503 | 56.25386 | 0.001285707 | 25.86959 | 0 | 82.79189 | -4.266268 | 18.20104
704.05 | 393 | 301.5019 | 549.55 | 91.49812 | 0.8295695 | 63.15208 | 0.001766998 | 25.63881 | 0 | 89.62223 | 1.87589 | 3.518962
704.1 | 467 | 301.5294 | 549.5 | 165.4706 | 1.026595 | 70.55703 | 0.002416837 | 25.28853 | 0 | 96.87458 | 68.59603 | 4705.415
704.15 | 419 | 301.5569 | 549.45 | 117.4431 | 1.264338 | 78.45315 | 0.00328985 | 24.82371 | 0 | 104.5445 | 12.89861 | 166.3742
704.2 | 414 | 301.5844 | 549.4 | 112.4156 | 1.549688 | 86.81562 | 0.004456791 | 24.25087 | 0 | 112.6206 | -0.2050309 | 0.04203767
704.25 | 426 | 301.6119 | 549.35 | 124.3881 | 1.890353 | 95.60987 | 0.006008773 | 23.5779 | 0 | 121.0841 | 3.303962 | 10.91616
704.3 | 441 | 301.6394 | 549.3 | 139.3606 | 2.294875 | 104.7912 | 0.008062444 | 22.81395 | 0 | 129.9081 | 9.452468 | 89.34914
704.35 | 437 | 301.6669 | 549.25 | 135.3331 | 2.772633 | 114.3048 | 0.01076626 | 21.96914 | 0 | 139.0574 | -3.724293 | 13.87036
704.4 | 461 | 301.6944 | 549.2 | 159.3056 | 3.333828 | 124.0857 | 0.01430806 | 21.05442 | 0 | 148.4882 | 10.81736 | 117.0153
704.45 | 457 | 301.7219 | 549.15 | 155.2781 | 3.989435 | 134.059 | 0.01892404 | 20.08125 | 0 | 158.1486 | -2.870549 | 8.240049
704.5 | 481 | 301.7494 | 549.1 | 179.2506 | 4.751131 | 144.1411 | 0.02490946 | 19.06143 | 0 | 167.9786 | 11.272 | 127.0579
704.55 | 503 | 301.7769 | 549.05 | 201.2231 | 5.631187 | 154.24 | 0.03263113 | 18.00685 | 0 | 177.9107 | 23.31239 | 543.4677
704.6 | 479 | 301.8044 | 549 | 177.1956 | 6.642328 | 164.2569 | 0.04254195 | 16.92924 | 0 | 187.871 | -10.67544 | 113.965
704.65 | 459 | 301.832 | 548.95 | 157.168 | 7.797549 | 174.0875 | 0.05519759 | 15.83997 | 0 | 197.7802 | -40.61216 | 1649.347
704.7 | 470 | 301.8595 | 548.9 | 168.1405 | 9.109892 | 183.6238 | 0.07127548 | 14.74989 | 0 | 207.5548 | -39.41429 | 1553.486
704.75 | 509 | 301.887 | 548.85 | 207.113 | 10.59219 | 192.7559 | 0.09159622 | 13.66912 | 0 | 217.1088 | -9.995764 | 99.91529
704.8 | 542 | 301.9145 | 548.8 | 240.0855 | 12.25676 | 201.3742 | 0.1171473 | 12.60694 | 0 | 226.355 | 13.73049 | 188.5265
704.85 | 501 | 301.942 | 548.75 | 199.058 | 14.11507 | 209.3714 | 0.1491092 | 11.57168 | 0 | 235.2072 | -36.14922 | 1306.766
704.9 | 546 | 301.9695 | 548.7 | 244.0305 | 16.17736 | 216.6448 | 0.1888836 | 10.57062 | 0 | 243.5816 | 0.4488709 | 0.2014851
704.95 | 560 | 301.997 | 548.65 | 258.003 | 18.45227 | 223.0984 | 0.2381229 | 9.609961 | 0 | 251.3988 | 6.604212 | 43.61562
705 | 582 | 302.0245 | 548.6 | 279.9755 | 20.94639 | 228.6453 | 0.2987621 | 8.694815 | 0 | 258.5853 | 21.39025 | 457.543
705.05 | 579 | 302.052 | 548.55 | 276.948 | 23.66389 | 233.209 | 0.3730502 | 7.829184 | 0 | 265.0751 | 11.87287 | 140.965
705.1 | 592 | 302.0795 | 548.5 | 289.9205 | 26.60605 | 236.7259 | 0.4635819 | 7.016007 | 0 | 270.8116 | 19.10894 | 365.1518
705.15 | 594 | 302.107 | 548.45 | 291.893 | 29.7709 | 239.1463 | 0.5733278 | 6.257213 | 0 | 275.7477 | 16.14525 | 260.669
705.2 | 578 | 302.1345 | 548.4 | 275.8655 | 33.15286 | 240.4357 | 0.7056624 | 5.553787 | 0 | 279.848 | -3.982509 | 15.86038
705.25 | 572 | 302.162 | 548.35 | 269.838 | 36.7424 | 240.5756 | 0.8643871 | 4.905857 | 0 | 283.0882 | -13.25025 | 175.5692
705.3 | 600 | 302.1895 | 548.3 | 297.8105 | 40.52577 | 239.564 | 1.053749 | 4.312787 | 0 | 285.4563 | 12.35415 | 152.625
705.35 | 574 | 302.217 | 548.25 | 271.783 | 44.48489 | 237.4155 | 1.278448 | 3.773275 | 0 | 286.9521 | -15.16911 | 230.1019
705.4 | 624 | 302.2445 | 548.2 | 321.7555 | 48.59718 | 234.1606 | 1.543642 | 3.285461 | 0 | 287.5869 | 34.16858 | 1167.492
705.45 | 573 | 302.272 | 548.15 | 270.728 | 52.83565 | 229.8455 | 1.85493 | 2.847027 | 0 | 287.3831 | -16.65516 | 277.3943
705.5 | 598 | 302.2995 | 548.1 | 295.7005 | 57.16898 | 224.5306 | 2.218328 | 2.455298 | 0 | 286.3732 | 9.327209 | 86.99683
705.55 | 610 | 302.3271 | 548.05 | 307.6729 | 61.56178 | 218.2894 | 2.640228 | 2.107338 | 0 | 284.5987 | 23.07423 | 532.4199
705.6 | 580 | 302.3546 | 548 | 277.6454 | 65.97499 | 211.2063 | 3.127335 | 1.800038 | 0 | 282.1087 | -4.463267 | 19.92075
705.65 | 533 | 302.3821 | 547.95 | 230.6179 | 70.36632 | 203.3755 | 3.68659 | 1.530194 | 0 | 278.9586 | -48.34071 | 2336.825
705.7 | 583 | 302.4096 | 547.9 | 280.5904 | 74.69092 | 194.8982 | 4.325066 | 1.294579 | 0 | 275.2088 | 5.38165 | 28.96216
705.75 | 545 | 302.4371 | 547.85 | 242.5629 | 78.90202 | 185.8807 | 5.049844 | 1.090004 | 0 | 270.9226 | -28.35969 | 804.2718
705.8 | 539 | 302.4646 | 547.8 | 236.5354 | 82.9518 | 176.4324 | 5.867871 | 0.9133667 | 0 | 266.1654 | -29.63001 | 877.9377
705.85 | 592 | 302.4921 | 547.75 | 289.5079 | 86.79224 | 166.6632 | 6.785792 | 0.7616922 | 0 | 261.0029 | 28.50501 | 812.5358
705.9 | 583 | 302.5196 | 547.7 | 280.4804 | 90.37606 | 156.6817 | 7.809764 | 0.6321662 | 0 | 255.4997 | 24.98069 | 624.035
705.95 | 556 | 302.5471 | 547.65 | 253.4529 | 93.65765 | 146.5934 | 8.945255 | 0.5221561 | 0 | 249.7185 | 3.734429 | 13.94596
706 | 536 | 302.5746 | 547.6 | 233.4254 | 96.59409 | 136.4985 | 10.19682 | 0.4292269 | 0 | 243.7186 | -10.29325 | 105.9511
706.05 | 542 | 302.6021 | 547.55 | 239.3979 | 99.146 | 126.4908 | 11.5679 | 0.3511485 | 0 | 237.5558 | 1.842087 | 3.393286
706.1 | 542 | 302.6296 | 547.5 | 239.3704 | 101.2785 | 116.656 | 13.06055 | 0.2858987 | 0 | 231.2809 | 8.089451 | 65.43922
706.15 | 500 | 302.6571 | 547.45 | 197.3429 | 102.9619 | 107.0712 | 14.67526 | 0.2316599 | 0 | 224.9401 | -27.59718 | 761.6041
706.2 | 524 | 302.6846 | 547.4 | 221.3154 | 104.1726 | 97.8038 | 16.41071 | 0.1868129 | 0 | 218.5739 | 2.741447 | 7.515531
706.25 | 554 | 302.7121 | 547.35 | 251.2879 | 104.8933 | 88.91114 | 18.26361 | 0.1499272 | 0 | 212.218 | 39.06991 | 1526.458
706.3 | 502 | 302.7396 | 547.3 | 199.2604 | 105.1137 | 80.44036 | 20.22847 | 0.1197488 | 0 | 205.9023 | -6.641911 | 44.11498
706.35 | 503 | 302.7671 | 547.25 | 200.2329 | 104.8307 | 72.42845 | 22.29754 | 0.09518741 | 0 | 199.6518 | 0.5810239 | 0.3375888
706.4 | 484 | 302.7947 | 547.2 | 181.2053 | 104.0482 | 64.90256 | 24.46066 | 0.07530177 | 0 | 193.4867 | -12.28139 | 150.8326
706.45 | 506 | 302.8222 | 547.15 | 203.1778 | 102.7776 | 57.88044 | 26.70527 | 0.05928546 | 0 | 187.4226 | 15.75527 | 248.2284
706.5 | 490 | 302.8497 | 547.1 | 187.1503 | 101.0368 | 51.37114 | 29.01636 | 0.04645245 | 0 | 181.4708 | 5.679586 | 32.2577
706.55 | 479 | 302.8772 | 547.05 | 176.1228 | 98.85033 | 45.37576 | 31.37664 | 0.03622317 | 0 | 175.639 | 0.4838757 | 0.2341357
706.6 | 496 | 302.9047 | 547 | 193.0953 | 96.24852 | 39.88835 | 33.76659 | 0.02811134 | 0 | 169.9316 | 23.16375 | 536.5592
706.65 | 471 | 302.9322 | 546.95 | 168.0678 | 93.26687 | 34.8968 | 36.16475 | 0.02171172 | 0 | 164.3501 | 3.717687 | 13.8212
706.7 | 449 | 302.9597 | 546.9 | 146.0403 | 89.94523 | 30.38383 | 38.54793 | 0.01668876 | 0 | 158.8937 | -12.85337 | 165.209
706.75 | 420 | 302.9872 | 546.85 | 117.0128 | 86.32692 | 26.32794 | 40.8916 | 0.01276649 | 0 | 153.5592 | -36.54641 | 1335.64
706.8 | 446 | 303.0147 | 546.8 | 142.9853 | 82.4578 | 22.70433 | 43.17024 | 0.00971933 | 0 | 148.3421 | -5.356778 | 28.69508
706.85 | 430 | 303.0422 | 546.75 | 126.9578 | 78.3853 | 19.48578 | 45.35783 | 0.007364079 | 0 | 143.2363 | -16.27847 | 264.9885
706.9 | 458 | 303.0697 | 546.7 | 154.9303 | 74.15746 | 16.64348 | 47.42829 | 0.005552876 | 0 | 138.2348 | 16.6955 | 278.7399
706.95 | 390 | 303.0972 | 546.65 | 86.90279 | 69.82204 | 14.14777 | 49.35601 | 0.00416711 | 0 | 133.33 | -46.4272 | 2155.485
707 | 456 | 303.1247 | 546.6 | 152.8753 | 65.42558 | 11.96877 | 51.11637 | 0.003112212 | 0 | 128.5138 | 24.36146 | 593.4806
707.05 | 444 | 303.1522 | 546.55 | 140.8478 | 61.01267 | 10.07692 | 52.68625 | 0.002313241 | 0 | 123.7782 | 17.06962 | 291.3718
707.1 | 421 | 303.1797 | 546.5 | 117.8203 | 56.62521 | 8.44353 | 54.04457 | 0.001711158 | 0 | 119.115 | -1.294753 | 1.676386
707.15 | 424 | 303.2072 | 546.45 | 120.7928 | 52.30185 | 7.041051 | 55.17269 | 0.001259727 | 0 | 114.5169 | 6.275909 | 39.38703
707.2 | 417 | 303.2347 | 546.4 | 113.7653 | 48.07748 | 5.843437 | 56.05491 | 0.0009229547 | 0 | 109.9768 | 3.788508 | 14.35279
707.25 | 422 | 303.2622 | 546.35 | 118.7378 | 43.98288 | 4.826325 | 56.67879 | 0.0006729792 | 0 | 105.4887 | 13.24908 | 175.5382
707.3 | 407 | 303.2898 | 546.3 | 103.7102 | 40.04452 | 3.967182 | 57.03545 | 0.0004883603 | 0 | 101.0476 | 2.662609 | 7.089485
707.35 | 401 | 303.3173 | 546.25 | 97.68274 | 36.28439 | 3.245377 | 57.11978 | 0.0003526926 | 0 | 96.64991 | 1.032837 | 1.066752
707.4 | 421 | 303.3448 | 546.2 | 117.6552 | 32.72006 | 2.642199 | 56.93058 | 0.0002534952 | 0 | 92.29309 | 25.36215 | 643.2385
707.45 | 364 | 303.3723 | 546.15 | 60.62773 | 29.3647 | 2.140836 | 56.47056 | 0.0001813262 | 0 | 87.97628 | -27.34854 | 747.9429
707.5 | 416 | 303.3998 | 546.1 | 112.6002 | 26.22736 | 1.726309 | 55.74628 | 0.0001290829 | 0 | 83.70008 | 28.90015 | 835.2184
707.55 | 378 | 303.4273 | 546.05 | 74.57272 | 23.31314 | 1.385387 | 54.76804 | 9.145225e-05 | 0 | 79.46666 | -4.893939 | 23.95064
707.6 | 356 | 303.4548 | 546 | 52.54521 | 20.62361 | 1.106473 | 53.54955 | 6.448184e-05 | 0 | 75.27969 | -22.73447 | 516.8563
707.65 | 356 | 303.4823 | 545.95 | 52.51771 | 18.15707 | 0.8794848 | 52.10769 | 4.524783e-05 | 0 | 71.14429 | -18.62658 | 346.9494
707.7 | 351 | 303.5098 | 545.9 | 47.4902 | 15.90905 | 0.6957177 | 50.46209 | 3.159916e-05 | 0 | 67.06689 | -19.57668 | 383.2465
707.75 | 375 | 303.5373 | 545.85 | 71.4627 | 13.87267 | 0.5477157 | 48.63467 | 2.196194e-05 | 0 | 63.05508 | 8.407614 | 70.68798
707.8 | 374 | 303.5648 | 545.8 | 70.43519 | 12.03908 | 0.4291357 | 46.6492 | 1.519089e-05 | 0 | 59.11743 | 11.31776 | 128.0917
707.85 | 371 | 303.5923 | 545.75 | 67.40769 | 10.39786 | 0.3346197 | 44.53073 | 1.045715e-05 | 0 | 55.26322 | 12.14447 | 147.4881
707.9 | 355 | 303.6198 | 545.7 | 51.38018 | 8.937419 | 0.2596724 | 42.3051 | 7.164081e-06 | 0 | 51.5022 | -0.1220187 | 0.01488857
707.95 | 331 | 303.6473 | 545.65 | 27.35267 | 7.645353 | 0.2005476 | 39.99844 | 4.884557e-06 | 0 | 47.84435 | -20.49167 | 419.9087
708 | 349 | 303.6748 | 545.6 | 45.32517 | 6.508792 | 0.154144 | 37.63664 | 3.314418e-06 | 0 | 44.29958 | 1.025591 | 1.051837
708.05 | 358 | 303.7023 | 545.55 | 54.29766 | 5.514684 | 0.1179106 | 35.24487 | 2.238241e-06 | 0 | 40.87747 | 13.42019 | 180.1016
708.1 | 339 | 303.7298 | 545.5 | 35.27016 | 4.650057 | 0.0897629 | 32.84721 | 1.504263e-06 | 0 | 37.58703 | -2.316873 | 5.367899
708.15 | 323 | 303.7573 | 545.45 | 19.24265 | 3.902234 | 0.0680077 | 30.46621 | 1.006139e-06 | 0 | 34.43645 | -15.1938 | 230.8515
708.2 | 349 | 303.7849 | 545.4 | 45.21515 | 3.25901 | 0.05127866 | 28.12261 | 6.697452e-07 | 0 | 31.4329 | 13.78224 | 189.9502
708.25 | 355 | 303.8124 | 545.35 | 51.18764 | 2.708791 | 0.03847979 | 25.83511 | 4.43689e-07 | 0 | 28.58238 | 22.60526 | 510.9976
708.3 | 326 | 303.8399 | 545.3 | 22.16014 | 2.240694 | 0.02873731 | 23.62014 | 2.925264e-07 | 0 | 25.88957 | -3.729436 | 13.90869
708.35 | 320 | 303.8674 | 545.25 | 16.13263 | 1.844621 | 0.0213588 | 21.49176 | 1.919415e-07 | 0 | 23.35774 | -7.225108 | 52.20218
708.4 | 330 | 303.8949 | 545.2 | 26.10512 | 1.511295 | 0.01579884 | 19.46161 | 1.253401e-07 | 0 | 20.9887 | 5.11642 | 26.17775
708.45 | 351 | 303.9224 | 545.15 | 47.07762 | 1.232277 | 0.01163029 | 17.53893 | 8.145707e-08 | 0 | 18.78284 | 28.29478 | 800.5948
708.5 | 303 | 303.9499 | 545.1 | -0.9498871 | 0.999966 | 0.008520667 | 15.73058 | 5.268473e-08 | 0 | 16.73906 | -17.68895 | 312.899
708.55 | 333 | 303.9774 | 545.05 | 29.02261 | 0.8075685 | 0.006212608 | 14.04118 | 3.391237e-08 | 0 | 14.85496 | 14.16764 | 200.7221
708.6 | 292 | 304.0049 | 545 | -12.0049 | 0.649069 | 0.00450808 | 12.47326 | 2.172446e-08 | 0 | 13.12684 | -25.13174 | 631.6043
708.65 | 299 | 304.0324 | 544.95 | -5.032404 | 0.5191822 | 0.003255568 | 11.02742 | 1.385023e-08 | 0 | 11.54986 | -16.58226 | 274.9714
708.7 | 308 | 304.0599 | 544.9 | 3.94009 | 0.4133006 | 0.002339803 | 9.702533 | 8.78785e-09 | 0 | 10.11817 | -6.178083 | 38.16871
708.75 | 320 | 304.0874 | 544.85 | 15.91258 | 0.3274385 | 0.00167359 | 8.495984 | 5.549139e-09 | 0 | 8.825096 | 7.087488 | 50.23249
708.8 | 327 | 304.1149 | 544.8 | 22.88508 | 0.258173 | 0.001191342 | 7.403885 | 3.487273e-09 | 0 | 7.663249 | 15.22183 | 231.7041
708.85 | 281 | 304.1424 | 544.75 | -23.14243 | 0.2025859 | 0.0008439975 | 6.421301 | 2.18104e-09 | 0 | 6.624731 | -29.76716 | 886.0837
708.9 | 319 | 304.1699 | 544.7 | 14.83007 | 0.1582068 | 0.0005950634 | 5.542475 | 1.357559e-09 | 0 | 5.701277 | 9.12879 | 83.33481
708.95 | 299 | 304.1974 | 544.65 | -5.197438 | 0.1229584 | 0.0004175444 | 4.761041 | 8.409521e-10 | 0 | 4.884417 | -10.08185 | 101.6438
709 | 284 | 304.2249 | 544.6 | -20.22494 | 0.09510624 | 0.0002915812 | 4.070216 | 5.184432e-10 | 0 | 4.165614 | -24.39056 | 594.8993
709.05 | 317 | 304.2524 | 544.55 | 12.74755 | 0.07321111 | 0.000202644 | 3.462983 | 3.180889e-10 | 0 | 3.536397 | 9.211154 | 84.84536
709.1 | 309 | 304.28 | 544.5 | 4.720045 | 0.05608703 | 0.0001401604 | 2.932248 | 1.942286e-10 | 0 | 2.988475 | 1.73157 | 2.998335
709.15 | 333 | 304.3075 | 544.45 | 28.69254 | 0.04276271 | 9.647936e-05 | 2.470975 | 1.180308e-10 | 0 | 2.513834 | 26.17871 | 685.3246
709.2 | 317 | 304.335 | 544.4 | 12.66503 | 0.03244781 | 6.609382e-05 | 2.072304 | 7.138297e-11 | 0 | 2.104818 | 10.56022 | 111.5182
709.25 | 297 | 304.3625 | 544.35 | -7.362472 | 0.02450321 | 4.506139e-05 | 1.729641 | 4.296467e-11 | 0 | 1.754189 | -9.116661 | 83.11351
709.3 | 309 | 304.39 | 544.3 | 4.610023 | 0.01841526 | 3.057495e-05 | 1.436732 | 2.573628e-11 | 0 | 1.455178 | 3.154845 | 9.953044
709.35 | 332 | 304.4175 | 544.25 | 27.58252 | 0.01377369 | 2.06464e-05 | 1.187717 | 1.534254e-11 | 0 | 1.201512 | 26.38101 | 695.9574
709.4 | 330 | 304.445 | 544.2 | 25.55501 | 0.01025274 | 1.387523e-05 | 0.9771646 | 9.102618e-12 | 0 | 0.9874312 | 24.56758 | 603.566
709.45 | 312 | 304.4725 | 544.15 | 7.527506 | 0.007595339 | 9.280122e-06 | 0.8000917 | 5.374681e-12 | 0 | 0.8076963 | 6.719809 | 45.15584
709.5 | 279 | 304.5 | 544.1 | -25.5 | 0.005599789 | 6.177097e-06 | 0.6519723 | 3.158323e-12 | 0 | 0.6575783 | -26.15758 | 684.2189
709.55 | 309 | 304.5275 | 544.05 | 4.472494 | 0.004108787 | 4.091971e-06 | 0.5287325 | 1.847046e-12 | 0 | 0.5328454 | 3.939649 | 15.52083
709.6 | 289 | 304.555 | 544 | -15.55501 | 0.003000357 | 2.697728e-06 | 0.4267369 | 1.075019e-12 | 0 | 0.4297399 | -15.98475 | 255.5123
709.65 | 298 | 304.5825 | 543.95 | -6.582517 | 0.002180467 | 1.770032e-06 | 0.3427692 | 6.226904e-13 | 0 | 0.3449514 | -6.927468 | 47.98982
709.7 | 300 | 304.61 | 543.9 | -4.610023 | 0.001577044 | 1.155796e-06 | 0.2740064 | 3.589596e-13 | 0 | 0.2755846 | -4.885607 | 23.86916
709.75 | 300 | 304.6375 | 543.85 | -4.637528 | 0.001135155 | 7.511021e-07 | 0.2179903 | 2.059379e-13 | 0 | 0.2191262 | -4.856654 | 23.58709
709.8 | 283 | 304.665 | 543.8 | -21.66503 | 0.000813175 | 4.857738e-07 | 0.1725961 | 1.17583e-13 | 0 | 0.1734097 | -21.83844 | 476.9176
709.85 | 295 | 304.6925 | 543.75 | -9.69254 | 0.000579736 | 3.126702e-07 | 0.136001 | 6.681437e-14 | 0 | 0.136581 | -9.829121 | 96.61161
709.9 | 287 | 304.72 | 543.7 | -17.72005 | 0.0004113333 | 2.002887e-07 | 0.1066524 | 3.778442e-14 | 0 | 0.1070639 | -17.82711 | 317.8058
709.95 | 276 | 304.7476 | 543.65 | -28.74755 | 0.0002904524 | 1.276861e-07 | 0.08323702 | 2.126538e-14 | 0 | 0.0835276 | -28.83108 | 831.2311
710 | 287 | 304.7751 | 543.6 | -17.77506 | 0.0002041143 | 8.10118e-08 | 0.06465168 | 1.191107e-14 | 0 | 0.06485588 | -17.83991 | 318.2625
710.05 | 292 | 304.8026 | 543.55 | -12.80256 | 0.0001427543 | 5.11529e-08 | 0.04997589 | 6.63966e-15 | 0 | 0.0501187 | -12.85268 | 165.1914
710.1 | 297 | 304.8301 | 543.5 | -7.830068 | 9.936246e-05 | 3.214472e-08 | 0.03844666 | 3.68348e-15 | 0 | 0.03854606 | -7.868614 | 61.91508
710.15 | 292 | 304.8576 | 543.45 | -12.85757 | 6.882923e-05 | 2.010326e-08 | 0.02943568 | 2.033706e-15 | 0 | 0.02950453 | -12.88708 | 166.0768
710.2 | 320 | 304.8851 | 543.4 | 15.11492 | 4.745051e-05 | 1.25124e-08 | 0.02242885 | 1.117469e-15 | 0 | 0.02247631 | 15.09244 | 227.7819
710.25 | 300 | 304.9126 | 543.35 | -4.912585 | 3.255564e-05 | 7.750546e-09 | 0.01700816 | 6.110827e-16 | 0 | 0.01704072 | -4.929625 | 24.30121
710.3 | 249 | 304.9401 | 543.3 | -55.94009 | 2.222947e-05 | 4.777946e-09 | 0.01283586 | 3.325692e-16 | 0 | 0.01285809 | -55.95295 | 3130.732
710.35 | 293 | 304.9676 | 543.25 | -11.9676 | 1.510599e-05 | 2.93135e-09 | 0.009640731 | 1.801281e-16 | 0 | 0.00965584 | -11.97725 | 143.4546
710.4 | 280 | 304.9951 | 543.2 | -24.9951 | 1.021614e-05 | 1.789828e-09 | 0.007206301 | 9.709531e-17 | 0 | 0.007216519 | -25.00232 | 625.1159
710.45 | 303 | 305.0226 | 543.15 | -2.022607 | 6.876091e-06 | 1.087608e-09 | 0.005360832 | 5.208737e-17 | 0 | 0.00536771 | -2.027975 | 4.112682
710.5 | 287 | 305.0501 | 543.1 | -18.05011 | 4.605894e-06 | 6.577351e-10 | 0.003968893 | 2.780891e-17 | 0 | 0.0039735 | -18.05409 | 325.95
710.55 | 286 | 305.0776 | 543.05 | -19.07762 | 3.070461e-06 | 3.958649e-10 | 0.002924314 | 1.477587e-17 | 0 | 0.002927385 | -19.08055 | 364.0672
710.6 | 293 | 305.1051 | 543 | -12.10512 | 2.037092e-06 | 2.371157e-10 | 0.002144352 | 7.813387e-18 | 0 | 0.002146389 | -12.10727 | 146.586
710.65 | 276 | 305.1326 | 542.95 | -29.13263 | 1.34504e-06 | 1.413484e-10 | 0.001564896 | 4.111905e-18 | 0 | 0.001566241 | -29.1342 | 848.8014
710.7 | 292 | 305.1601 | 542.9 | -13.16014 | 8.838469e-07 | 8.385695e-11 | 0.00113656 | 2.153596e-18 | 0 | 0.001137443 | -13.16127 | 173.2191
710.75 | 295 | 305.1876 | 542.85 | -10.18764 | 5.780113e-07 | 4.951132e-11 | 0.0008215166 | 1.122542e-18 | 0 | 0.0008220947 | -10.18846 | 103.8048
710.8 | 252 | 305.2151 | 542.8 | -53.21515 | 3.76195e-07 | 2.909293e-11 | 0.0005909597 | 5.823159e-19 | 0 | 0.000591336 | -53.21574 | 2831.915
710.85 | 313 | 305.2427 | 542.75 | 7.757348 | 2.436728e-07 | 1.701326e-11 | 0.0004230745 | 3.006297e-19 | 0 | 0.0004233182 | 7.756924 | 60.16987
710.9 | 295 | 305.2702 | 542.7 | -10.27016 | 1.570791e-07 | 9.901598e-12 | 0.0003014346 | 1.544623e-19 | 0 | 0.0003015917 | -10.27046 | 105.4823
710.95 | 283 | 305.2977 | 542.65 | -22.29766 | 1.007737e-07 | 5.735091e-12 | 0.0002137405 | 7.898246e-20 | 0 | 0.0002138413 | -22.29788 | 497.1953
711 | 288 | 305.3252 | 542.6 | -17.32517 | 6.434184e-08 | 3.305923e-12 | 0.0001508336 | 4.019353e-20 | 0 | 0.0001508979 | -17.32532 | 300.1667
711.05 | 282 | 305.3527 | 542.55 | -23.35267 | 4.088434e-08 | 1.896543e-12 | 0.0001059318 | 2.035631e-20 | 0 | 0.0001059727 | -23.35278 | 545.3524
711.1 | 298 | 305.3802 | 542.5 | -7.380181 | 2.585461e-08 | 1.082804e-12 | 7.404102e-05 | 1.026028e-20 | 0 | 7.406687e-05 | -7.380255 | 54.46816
711.15 | 291 | 305.4077 | 542.45 | -14.40769 | 1.627183e-08 | 6.152539e-13 | 5.150337e-05 | 5.146795e-21 | 0 | 5.151964e-05 | -14.40774 | 207.5829
711.2 | 299 | 305.4352 | 542.4 | -6.435192 | 1.019183e-08 | 3.479176e-13 | 3.565466e-05 | 2.569401e-21 | 0 | 3.566485e-05 | -6.435228 | 41.41215
711.25 | 296 | 305.4627 | 542.35 | -9.462698 | 6.353094e-09 | 1.958014e-13 | 2.456486e-05 | 1.276569e-21 | 0 | 2.457122e-05 | -9.462722 | 89.54311
711.3 | 366 | 305.4902 | 542.3 | 60.5098 | 3.941267e-09 | 1.096661e-13 | 1.68434e-05 | 6.312104e-22 | 0 | 1.684734e-05 | 60.50978 | 3661.433
711.35 | 314 | 305.5177 | 542.25 | 8.482291 | 2.433346e-09 | 6.112891e-14 | 1.149377e-05 | 3.106142e-22 | 0 | 1.149621e-05 | 8.48228 | 71.94907
711.4 | 330 | 305.5452 | 542.2 | 24.45479 | 1.495165e-09 | 3.391081e-14 | 7.805718e-06 | 1.521199e-22 | 0 | 7.807213e-06 | 24.45478 | 598.0362
711.45 | 311 | 305.5727 | 542.15 | 5.42728 | 9.143065e-10 | 1.872178e-14 | 5.275705e-06 | 7.414261e-23 | 0 | 5.276619e-06 | 5.427275 | 29.45531
711.5 | 320 | 305.6002 | 542.1 | 14.39977 | 5.564318e-10 | 1.028664e-14 | 3.548669e-06 | 3.596394e-23 | 0 | 3.549225e-06 | 14.39977 | 207.3534
711.55 | 329 | 305.6277 | 542.05 | 23.37227 | 3.370151e-10 | 5.62493e-15 | 2.37557e-06 | 1.736137e-23 | 0 | 2.375907e-06 | 23.37227 | 546.2628
711.6 | 329 | 305.6552 | 542 | 23.34476 | 2.031441e-10 | 3.061105e-15 | 1.58266e-06 | 8.341e-24 | 0 | 1.582863e-06 | 23.34476 | 544.9779
711.65 | 333 | 305.6827 | 541.95 | 27.31726 | 1.218643e-10 | 1.657894e-15 | 1.049361e-06 | 3.988133e-24 | 0 | 1.049483e-06 | 27.31726 | 746.2325
711.7 | 340 | 305.7102 | 541.9 | 34.28975 | 7.275556e-11 | 8.936194e-16 | 6.924356e-07 | 1.897748e-24 | 0 | 6.925083e-07 | 34.28975 | 1175.787
711.75 | 318 | 305.7378 | 541.85 | 12.26225 | 4.322881e-11 | 4.793645e-16 | 4.547276e-07 | 8.98721e-25 | 0 | 4.547708e-07 | 12.26225 | 150.3627
711.8 | 352 | 305.7653 | 541.8 | 46.23474 | 2.556217e-11 | 2.559155e-16 | 2.971944e-07 | 4.235733e-25 | 0 | 2.9722e-07 | 46.23474 | 2137.651
711.85 | 289 | 305.7928 | 541.75 | -16.79277 | 1.504318e-11 | 1.359705e-16 | 1.933069e-07 | 1.98678e-25 | 0 | 1.93322e-07 | -16.79277 | 281.997
711.9 | 322 | 305.8203 | 541.7 | 16.17973 | 8.810463e-12 | 7.189687e-17 | 1.251329e-07 | 9.27445e-26 | 0 | 1.251417e-07 | 16.17973 | 261.7836
711.95 | 351 | 305.8478 | 541.65 | 45.15222 | 5.135412e-12 | 3.783492e-17 | 8.061447e-08 | 4.308678e-26 | 0 | 8.061961e-08 | 45.15222 | 2038.723
712 | 320 | 305.8753 | 541.6 | 14.12472 | 2.978992e-12 | 1.981495e-17 | 5.168588e-08 | 1.992128e-26 | 0 | 5.168886e-08 | 14.12472 | 199.5077
712.05 | 330 | 305.9028 | 541.55 | 24.09721 | 1.719811e-12 | 1.032787e-17 | 3.297981e-08 | 9.166593e-27 | 0 | 3.298153e-08 | 24.09721 | 580.6756
712.1 | 317 | 305.9303 | 541.5 | 11.06971 | 9.881195e-13 | 5.357296e-18 | 2.094314e-08 | 4.197744e-27 | 0 | 2.094413e-08 | 11.06971 | 122.5384
712.15 | 339 | 305.9578 | 541.45 | 33.0422 | 5.650094e-13 | 2.765655e-18 | 1.323588e-08 | 1.913116e-27 | 0 | 1.323645e-08 | 33.0422 | 1091.787
712.2 | 293 | 305.9853 | 541.4 | -12.9853 | 3.215283e-13 | 1.420914e-18 | 8.324945e-09 | 8.677292e-28 | 0 | 8.325267e-09 | -12.9853 | 168.6181
712.25 | 322 | 306.0128 | 541.35 | 15.98719 | 1.820959e-13 | 7.265323e-19 | 5.211074e-09 | 3.916917e-28 | 0 | 5.211256e-09 | 15.98719 | 255.5902
712.3 | 316 | 306.0403 | 541.3 | 9.959684 | 1.026357e-13 | 3.697085e-19 | 3.246313e-09 | 1.759633e-28 | 0 | 3.246416e-09 | 9.959684 | 99.1953
712.35 | 308 | 306.0678 | 541.25 | 1.932178 | 5.757238e-14 | 1.872326e-19 | 2.012663e-09 | 7.867142e-29 | 0 | 2.012721e-09 | 1.932178 | 3.733313
712.4 | 363 | 306.0953 | 541.2 | 56.90467 | 3.21401e-14 | 9.436713e-20 | 1.24185e-09 | 3.500494e-29 | 0 | 1.241882e-09 | 56.90467 | 3238.142
712.45 | 307 | 306.1228 | 541.15 | 0.877167 | 1.785656e-14 | 4.733446e-20 | 7.625784e-10 | 1.550098e-29 | 0 | 7.625962e-10 | 0.877167 | 0.7694219
712.5 | 350 | 306.1503 | 541.1 | 43.84966 | 9.873376e-15 | 2.362934e-20 | 4.660336e-10 | 6.831346e-30 | 0 | 4.660435e-10 | 43.84966 | 1922.793
712.55 | 332 | 306.1778 | 541.05 | 25.82216 | 5.433141e-15 | 1.173932e-20 | 2.834441e-10 | 2.9962e-30 | 0 | 2.834496e-10 | 25.82216 | 666.7837
712.6 | 315 | 306.2053 | 541 | 8.79465 | 2.975457e-15 | 5.804328e-21 | 1.715675e-10 | 1.307834e-30 | 0 | 1.715705e-10 | 8.79465 | 77.34587
712.65 | 286 | 306.2329 | 540.95 | -20.23286 | 1.621712e-15 | 2.856132e-21 | 1.033523e-10 | 5.681357e-31 | 0 | 1.033539e-10 | -20.23286 | 409.3684
712.7 | 332 | 306.2604 | 540.9 | 25.73964 | 8.796524e-16 | 1.398691e-21 | 6.196156e-11 | 2.456228e-31 | 0 | 6.196244e-11 | 25.73964 | 662.529
712.75 | 316 | 306.2879 | 540.85 | 9.712133 | 4.748604e-16 | 6.816838e-22 | 3.696937e-11 | 1.056824e-31 | 0 | 3.696985e-11 | 9.712133 | 94.32553
712.8 | 321 | 306.3154 | 540.8 | 14.68463 | 2.551163e-16 | 3.306446e-22 | 2.195226e-11 | 4.525373e-32 | 0 | 2.195251e-11 | 14.68463 | 215.6383
712.85 | 355 | 306.3429 | 540.75 | 48.65712 | 1.364042e-16 | 1.596089e-22 | 1.29728e-11 | 1.928516e-32 | 0 | 1.297294e-11 | 48.65712 | 2367.516
712.9 | 326 | 306.3704 | 540.7 | 19.62962 | 7.258298e-17 | 7.667794e-23 | 7.629667e-12 | 8.179175e-33 | 0 | 7.62974e-12 | 19.62962 | 385.3218
712.95 | 316 | 306.3979 | 540.65 | 9.602111 | 3.843786e-17 | 3.666073e-23 | 4.465755e-12 | 3.452337e-33 | 0 | 4.465793e-12 | 9.602111 | 92.20053
713 | 320 | 306.4254 | 540.6 | 13.5746 | 2.025821e-17 | 1.744412e-23 | 2.601367e-12 | 1.450221e-33 | 0 | 2.601387e-12 | 13.5746 | 184.2699
713.05 | 370 | 306.4529 | 540.55 | 63.5471 | 1.062576e-17 | 8.260654e-24 | 1.508084e-12 | 6.062791e-34 | 0 | 1.508095e-12 | 63.5471 | 4038.234
713.1 | 288 | 306.4804 | 540.5 | -18.48041 | 5.546726e-18 | 3.893115e-24 | 8.700959e-13 | 2.522484e-34 | 0 | 8.701014e-13 | -18.48041 | 341.5254
713.15 | 318 | 306.5079 | 540.45 | 11.49209 | 2.88158e-18 | 1.825986e-24 | 4.996041e-13 | 1.044484e-34 | 0 | 4.99607e-13 | 11.49209 | 132.0681
713.2 | 320 | 306.5354 | 540.4 | 13.46458 | 1.489848e-18 | 8.523441e-25 | 2.854974e-13 | 4.304198e-35 | 0 | 2.854989e-13 | 13.46458 | 181.295
713.25 | 363 | 306.5629 | 540.35 | 56.43708 | 7.666033e-19 | 3.959587e-25 | 1.623663e-13 | 1.765226e-35 | 0 | 1.62367e-13 | 56.43708 | 3185.144
713.3 | 316 | 306.5904 | 540.3 | 9.409571 | 3.925697e-19 | 1.830637e-25 | 9.189817e-14 | 7.204861e-36 | 0 | 9.189856e-14 | 9.409571 | 88.54003
713.35 | 338 | 306.6179 | 540.25 | 31.38207 | 2.000692e-19 | 8.4231e-26 | 5.176489e-14 | 2.926634e-36 | 0 | 5.176509e-14 | 31.38207 | 984.834
713.4 | 355 | 306.6454 | 540.2 | 48.35456 | 1.014755e-19 | 3.857084e-26 | 2.901891e-14 | 1.183119e-36 | 0 | 2.901901e-14 | 48.35456 | 2338.163
713.45 | 343 | 306.6729 | 540.15 | 36.32705 | 5.122235e-20 | 1.757776e-26 | 1.61899e-14 | 4.759991e-37 | 0 | 1.618995e-14 | 36.32705 | 1319.655
713.5 | 326 | 306.7005 | 540.1 | 19.29955 | 2.57321e-20 | 7.972334e-27 | 8.989278e-15 | 1.905904e-37 | 0 | 8.989304e-15 | 19.29955 | 372.4726
713.55 | 332 | 306.728 | 540.05 | 25.27204 | 1.286495e-20 | 3.598527e-27 | 4.967328e-15 | 7.594748e-38 | 0 | 4.96734e-15 | 25.27204 | 638.6761
713.6 | 333 | 306.7555 | 540 | 26.24454 | 6.40116e-21 | 1.616521e-27 | 2.731732e-15 | 3.011918e-38 | 0 | 2.731739e-15 | 26.24454 | 688.7757
713.65 | 328 | 306.783 | 539.95 | 21.21703 | 3.169761e-21 | 7.226957e-28 | 1.495102e-15 | 1.188749e-38 | 0 | 1.495105e-15 | 21.21703 | 450.1624
713.7 | 330 | 306.8105 | 539.9 | 23.18953 | 1.562111e-21 | 3.215488e-28 | 8.143686e-16 | 4.669331e-39 | 0 | 8.143702e-16 | 23.18953 | 537.7541
713.75 | 365 | 306.838 | 539.85 | 58.16202 | 7.661511e-22 | 1.423822e-28 | 4.414572e-16 | 1.82531e-39 | 0 | 4.414579e-16 | 58.16202 | 3382.821
713.8 | 343 | 306.8655 | 539.8 | 36.13451 | 3.73968e-22 | 6.274542e-29 | 2.381626e-16 | 7.101267e-40 | 0 | 2.381629e-16 | 36.13451 | 1305.703
713.85 | 337 | 306.893 | 539.75 | 30.10701 | 1.816652e-22 | 2.751856e-29 | 1.278721e-16 | 2.749492e-40 | 0 | 1.278723e-16 | 30.10701 | 906.432
713.9 | 372 | 306.9205 | 539.7 | 65.0795 | 8.782671e-23 | 1.201121e-29 | 6.832749e-17 | 1.059465e-40 | 0 | 6.832758e-17 | 65.0795 | 4235.342
713.95 | 369 | 306.948 | 539.65 | 62.052 | 4.225701e-23 | 5.217531e-30 | 3.633562e-17 | 4.062918e-41 | 0 | 3.633566e-17 | 62.052 | 3850.45
714 | 338 | 306.9755 | 539.6 | 31.02449 | 2.023431e-23 | 2.255594e-30 | 1.923034e-17 | 1.550625e-41 | 0 | 1.923036e-17 | 31.02449 | 962.5191
714.05 | 346 | 307.003 | 539.55 | 38.99699 | 9.642626e-24 | 9.704519e-31 | 1.012882e-17 | 5.889699e-42 | 0 | 1.012883e-17 | 38.99699 | 1520.765
714.1 | 300 | 307.0305 | 539.5 | -7.030519 | 4.573195e-24 | 4.155321e-31 | 5.309433e-18 | 2.226367e-42 | 0 | 5.309437e-18 | -7.030519 | 49.4282
714.15 | 338 | 307.058 | 539.45 | 30.94198 | 2.158547e-24 | 1.770731e-31 | 2.769841e-18 | 8.375634e-43 | 0 | 2.769843e-18 | 30.94198 | 957.4058
714.2 | 371 | 307.0855 | 539.4 | 63.91447 | 1.013959e-24 | 7.509619e-32 | 1.438066e-18 | 3.135856e-43 | 0 | 1.438067e-18 | 63.91447 | 4085.059
714.25 | 345 | 307.113 | 539.35 | 37.88696 | 4.740204e-25 | 3.169572e-32 | 7.430537e-19 | 1.168455e-43 | 0 | 7.430542e-19 | 37.88696 | 1435.422
714.3 | 354 | 307.1405 | 539.3 | 46.85946 | 2.205418e-25 | 1.331376e-32 | 3.821018e-19 | 4.332963e-44 | 0 | 3.82102e-19 | 46.85946 | 2195.809
714.35 | 340 | 307.168 | 539.25 | 32.83195 | 1.02118e-25 | 5.56568e-33 | 1.955488e-19 | 1.5991e-44 | 0 | 1.955489e-19 | 32.83195 | 1077.937
714.4 | 355 | 307.1956 | 539.2 | 47.80445 | 4.705773e-26 | 2.315545e-33 | 9.959759e-20 | 5.873318e-45 | 0 | 9.959763e-20 | 47.80445 | 2285.265
714.45 | 346 | 307.2231 | 539.15 | 38.77694 | 2.158127e-26 | 9.587502e-34 | 5.04847e-20 | 2.146885e-45 | 0 | 5.048472e-20 | 38.77694 | 1503.651
714.5 | 363 | 307.2506 | 539.1 | 55.74944 | 9.850096e-27 | 3.95071e-34 | 2.546761e-20 | 7.81001e-46 | 0 | 2.546762e-20 | 55.74944 | 3108
714.55 | 336 | 307.2781 | 539.05 | 28.72193 | 4.474261e-27 | 1.620176e-34 | 1.278598e-20 | 2.827559e-46 | 0 | 1.278598e-20 | 28.72193 | 824.9493
714.6 | 316 | 307.3056 | 539 | 8.694424 | 2.022645e-27 | 6.612515e-35 | 6.388473e-21 | 1.018801e-46 | 0 | 6.388475e-21 | 8.694424 | 75.59301
714.65 | 313 | 307.3331 | 538.95 | 5.666919 | 9.09987e-28 | 2.685892e-35 | 3.17671e-21 | 3.65329e-47 | 0 | 3.176711e-21 | 5.666919 | 32.11397
714.7 | 368 | 307.3606 | 538.9 | 60.63941 | 4.074443e-28 | 1.085745e-35 | 1.572083e-21 | 1.303756e-47 | 0 | 1.572084e-21 | 60.63941 | 3677.138
714.75 | 331 | 307.3881 | 538.85 | 23.61191 | 1.815594e-28 | 4.368018e-36 | 7.742671e-22 | 4.630481e-48 | 0 | 7.742673e-22 | 23.61191 | 557.5222
714.8 | 326 | 307.4156 | 538.8 | 18.5844 | 8.051679e-29 | 1.748874e-36 | 3.795103e-22 | 1.636715e-48 | 0 | 3.795103e-22 | 18.5844 | 345.38
714.85 | 331 | 307.4431 | 538.75 | 23.5569 | 3.553625e-29 | 6.968669e-37 | 1.851286e-22 | 5.757548e-49 | 0 | 1.851287e-22 | 23.5569 | 554.9274
714.9 | 327 | 307.4706 | 538.7 | 19.52939 | 1.560897e-29 | 2.763495e-37 | 8.987545e-23 | 2.01567e-49 | 0 | 8.987547e-23 | 19.52939 | 381.3971
714.95 | 328 | 307.4981 | 538.65 | 20.50188 | 6.823295e-30 | 1.090649e-37 | 4.342361e-23 | 7.022935e-50 | 0 | 4.342362e-23 | 20.50188 | 420.3273
715 | 301 | 307.5256 | 538.6 | -6.525621 | 2.968462e-30 | 4.283792e-38 | 2.087989e-23 | 2.435204e-50 | 0 | 2.087989e-23 | -6.525621 | 42.58373
715.05 | 326 | 307.5531 | 538.55 | 18.44687 | 1.285246e-30 | 1.674516e-38 | 9.991895e-24 | 8.403676e-51 | 0 | 9.991897e-24 | 18.44687 | 340.2871
715.1 | 335 | 307.5806 | 538.5 | 27.41937 | 5.53807e-31 | 6.514299e-39 | 4.758663e-24 | 2.886162e-51 | 0 | 4.758663e-24 | 27.41937 | 751.8217
715.15 | 366 | 307.6081 | 538.45 | 58.39186 | 2.374914e-31 | 2.522107e-39 | 2.255482e-24 | 9.864827e-52 | 0 | 2.255482e-24 | 58.39186 | 3409.61
715.2 | 351 | 307.6356 | 538.4 | 43.36436 | 1.013573e-31 | 9.717993e-40 | 1.063925e-24 | 3.355642e-52 | 0 | 1.063925e-24 | 43.36436 | 1880.467
715.25 | 344 | 307.6631 | 538.35 | 36.33685 | 4.30506e-32 | 3.726551e-40 | 4.994596e-25 | 1.136002e-52 | 0 | 4.994596e-25 | 36.33685 | 1320.367
715.3 | 308 | 307.6907 | 538.3 | 0.3093453 | 1.819788e-32 | 1.422182e-40 | 2.333495e-25 | 3.827368e-53 | 0 | 2.333496e-25 | 0.3093453 | 0.0956945
715.35 | 326 | 307.7182 | 538.25 | 18.28184 | 7.655612e-33 | 5.401574e-41 | 1.085003e-25 | 1.283331e-53 | 0 | 1.085003e-25 | 18.28184 | 334.2257
715.4 | 357 | 307.7457 | 538.2 | 49.25433 | 3.205209e-33 | 2.041752e-41 | 5.020793e-26 | 4.282469e-54 | 0 | 5.020793e-26 | 49.25433 | 2425.989
715.45 | 343 | 307.7732 | 538.15 | 35.22683 | 1.33552e-33 | 7.680741e-42 | 2.31223e-26 | 1.422222e-54 | 0 | 2.31223e-26 | 35.22683 | 1240.929
715.5 | 354 | 307.8007 | 538.1 | 46.19932 | 5.538109e-34 | 2.875548e-42 | 1.059759e-26 | 4.70065e-55 | 0 | 1.059759e-26 | 46.19932 | 2134.377
715.55 | 339 | 307.8282 | 538.05 | 31.17182 | 2.285547e-34 | 1.071409e-42 | 4.833935e-27 | 1.546201e-55 | 0 | 4.833935e-27 | 31.17182 | 971.6822
715.6 | 327 | 307.8557 | 538 | 19.14431 | 9.387203e-35 | 3.972901e-43 | 2.194379e-27 | 5.061638e-56 | 0 | 2.19438e-27 | 19.14431 | 366.5047
715.65 | 314 | 307.8832 | 537.95 | 6.116806 | 3.837069e-35 | 1.466146e-43 | 9.913797e-28 | 1.64905e-56 | 0 | 9.913798e-28 | 6.116806 | 37.41531
715.7 | 342 | 307.9107 | 537.9 | 34.0893 | 1.560919e-35 | 5.384735e-44 | 4.457443e-28 | 5.346799e-57 | 0 | 4.457443e-28 | 34.0893 | 1162.08
715.75 | 316 | 307.9382 | 537.85 | 8.061794 | 6.31944e-36 | 1.968198e-44 | 1.994568e-28 | 1.725327e-57 | 0 | 1.994568e-28 | 8.061794 | 64.99253
715.8 | 314 | 307.9657 | 537.8 | 6.034289 | 2.54621e-36 | 7.15963e-45 | 8.88238e-29 | 5.54072e-58 | 0 | 8.88238e-29 | 6.034289 | 36.41264
715.85 | 331 | 307.9932 | 537.75 | 23.00678 | 1.021003e-36 | 2.591969e-45 | 3.936654e-29 | 1.770836e-58 | 0 | 3.936654e-29 | 23.00678 | 529.3121
715.9 | 344 | 308.0207 | 537.7 | 35.97928 | 4.07453e-37 | 9.338699e-46 | 1.736371e-29 | 5.632589e-59 | 0 | 1.736371e-29 | 35.97928 | 1294.508
715.95 | 353 | 308.0482 | 537.65 | 44.95177 | 1.618249e-37 | 3.348577e-46 | 7.622109e-30 | 1.783015e-59 | 0 | 7.622109e-30 | 44.95177 | 2020.662
716 | 319 | 308.0757 | 537.6 | 10.92427 | 6.396324e-38 | 1.194955e-46 | 3.329854e-30 | 5.617195e-60 | 0 | 3.329854e-30 | 10.92427 | 119.3396
716.05 | 329 | 308.1032 | 537.55 | 20.89676 | 2.51613e-38 | 4.243854e-47 | 1.447747e-30 | 1.76117e-60 | 0 | 1.447747e-30 | 20.89676 | 436.6746
716.1 | 333 | 308.1307 | 537.5 | 24.86925 | 9.850379e-39 | 1.499984e-47 | 6.264371e-31 | 5.495415e-61 | 0 | 6.264371e-31 | 24.86925 | 618.4798
716.15 | 331 | 308.1583 | 537.45 | 22.84175 | 3.83787e-39 | 5.276308e-48 | 2.697613e-31 | 1.706542e-61 | 0 | 2.697613e-31 | 22.84175 | 521.7455
716.2 | 358 | 308.1858 | 537.4 | 49.81424 | 1.488144e-39 | 1.847103e-48 | 1.15611e-31 | 5.274132e-62 | 0 | 1.15611e-31 | 49.81424 | 2481.459
716.25 | 295 | 308.2133 | 537.35 | -13.21326 | 5.742712e-40 | 6.435309e-49 | 4.931015e-32 | 1.622192e-62 | 0 | 4.931015e-32 | -13.21326 | 174.5903
716.3 | 318 | 308.2408 | 537.3 | 9.759232 | 2.205497e-40 | 2.231337e-49 | 2.093103e-32 | 4.965593e-63 | 0 | 2.093103e-32 | 9.759232 | 95.24262
716.35 | 333 | 308.2683 | 537.25 | 24.73173 | 8.429725e-41 | 7.699777e-50 | 8.842243e-33 | 1.512715e-63 | 0 | 8.842243e-33 | 24.73173 | 611.6583
716.4 | 304 | 308.2958 | 537.2 | -4.295779 | 3.206547e-41 | 2.644287e-50 | 3.717505e-33 | 4.586282e-64 | 0 | 3.717505e-33 | -4.295779 | 18.45372
716.45 | 285 | 308.3233 | 537.15 | -23.32328 | 1.21389e-41 | 9.037671e-51 | 1.555458e-33 | 1.383827e-64 | 0 | 1.555458e-33 | -23.32328 | 543.9756
716.5 | 340 | 308.3508 | 537.1 | 31.64921 | 4.573391e-42 | 3.074127e-51 | 6.477122e-34 | 4.155468e-65 | 0 | 6.477122e-34 | 31.64921 | 1001.672
716.55 | 310 | 308.3783 | 537.05 | 1.621704 | 1.714805e-42 | 1.040649e-51 | 2.684253e-34 | 1.241869e-65 | 0 | 2.684253e-34 | 1.621704 | 2.629924
716.6 | 349 | 308.4058 | 537 | 40.5942 | 6.398948e-43 | 3.50594e-52 | 1.107088e-34 | 3.693591e-66 | 0 | 1.107088e-34 | 40.5942 | 1647.889
716.65 | 314 | 308.4333 | 536.95 | 5.566693 | 2.376401e-43 | 1.175498e-52 | 4.544209e-35 | 1.0933e-66 | 0 | 4.544209e-35 | 5.566693 | 30.98807
716.7 | 344 | 308.4608 | 536.9 | 35.53919 | 8.783111e-44 | 3.922444e-53 | 1.856315e-35 | 3.220676e-67 | 0 | 1.856315e-35 | 35.53919 | 1263.034
716.75 | 305 | 308.4883 | 536.85 | -3.488318 | 3.230683e-44 | 1.302594e-53 | 7.546797e-36 | 9.442181e-68 | 0 | 7.546797e-36 | -3.488318 | 12.16837
716.8 | 277 | 308.5158 | 536.8 | -31.51582 | 1.182654e-44 | 4.305053e-54 | 3.053451e-36 | 2.754958e-68 | 0 | 3.053451e-36 | -31.51582 | 993.2472
716.85 | 310 | 308.5433 | 536.75 | 1.45667 | 4.308623e-45 | 1.416007e-54 | 1.229523e-36 | 7.999724e-69 | 0 | 1.229523e-36 | 1.45667 | 2.121888
716.9 | 296 | 308.5708 | 536.7 | -12.57084 | 1.5622e-45 | 4.635215e-55 | 4.927194e-37 | 2.311812e-69 | 0 | 4.927194e-37 | -12.57084 | 158.0259
716.95 | 277 | 308.5983 | 536.65 | -31.59834 | 5.637054e-46 | 1.510051e-55 | 1.965079e-37 | 6.648861e-70 | 0 | 1.965079e-37 | -31.59834 | 998.4552
717 | 354 | 308.6258 | 536.6 | 45.37415 | 2.024348e-46 | 4.89588e-56 | 7.799701e-38 | 1.90309e-70 | 0 | 7.799701e-38 | 45.37415 | 2058.814
717.05 | 305 | 308.6534 | 536.55 | -3.653352 | 7.234949e-47 | 1.579746e-56 | 3.08101e-38 | 5.42112e-71 | 0 | 3.08101e-38 | -3.653352 | 13.34698
717.1 | 354 | 308.6809 | 536.5 | 45.31914 | 2.573376e-47 | 5.072958e-57 | 1.211228e-38 | 1.536866e-71 | 0 | 1.211228e-38 | 45.31914 | 2053.825
717.15 | 289 | 308.7084 | 536.45 | -19.70836 | 9.109369e-48 | 1.62126e-57 | 4.738881e-39 | 4.336111e-72 | 0 | 4.738881e-39 | -19.70836 | 388.4196
717.2 | 315 | 308.7359 | 536.4 | 6.264131 | 3.209156e-48 | 5.156575e-58 | 1.845199e-39 | 1.217537e-72 | 0 | 1.845199e-39 | 6.264131 | 39.23933
717.25 | 351 | 308.7634 | 536.35 | 42.23663 | 1.125151e-48 | 1.632253e-58 | 7.150361e-40 | 3.402368e-73 | 0 | 7.150361e-40 | 42.23663 | 1783.933
717.3 | 342 | 308.7909 | 536.3 | 33.20912 | 3.925979e-49 | 5.141986e-59 | 2.757593e-40 | 9.462324e-74 | 0 | 2.757593e-40 | 33.20912 | 1102.846
717.35 | 317 | 308.8184 | 536.25 | 8.181614 | 1.363335e-49 | 1.612099e-59 | 1.0584e-40 | 2.618977e-74 | 0 | 1.0584e-40 | 8.181614 | 66.93881
717.4 | 340 | 308.8459 | 536.2 | 31.15411 | 4.711668e-50 | 5.030024e-60 | 4.042841e-41 | 7.214115e-75 | 0 | 4.042841e-41 | 31.15411 | 970.5785
717.45 | 295 | 308.8734 | 536.15 | -13.8734 | 1.620556e-50 | 1.561945e-60 | 1.536884e-41 | 1.97766e-75 | 0 | 1.536884e-41 | -13.8734 | 192.4712
717.5 | 322 | 308.9009 | 536.1 | 13.0991 | 5.547163e-51 | 4.827016e-61 | 5.814505e-42 | 5.395576e-76 | 0 | 5.814505e-42 | 13.0991 | 171.5863
717.55 | 336 | 308.9284 | 536.05 | 27.07159 | 1.88971e-51 | 1.484599e-61 | 2.189283e-42 | 1.465012e-76 | 0 | 2.189283e-42 | 27.07159 | 732.8711
717.6 | 313 | 308.9559 | 536 | 4.044086 | 6.406735e-52 | 4.544196e-62 | 8.203673e-43 | 3.958787e-77 | 0 | 8.203673e-43 | 4.044086 | 16.35463
717.65 | 305 | 308.9834 | 535.95 | -3.98342 | 2.161702e-52 | 1.384275e-62 | 3.059372e-43 | 1.064634e-77 | 0 | 3.059372e-43 | -3.98342 | 15.86763
717.7 | 310 | 309.0109 | 535.9 | 0.9890744 | 7.258922e-53 | 4.19667e-63 | 1.135464e-43 | 2.849417e-78 | 0 | 1.135464e-43 | 0.9890744 | 0.9782681
717.75 | 326 | 309.0384 | 535.85 | 16.96157 | 2.425861e-53 | 1.266207e-63 | 4.194037e-44 | 7.589779e-79 | 0 | 4.194037e-44 | 16.96157 | 287.6948
717.8 | 304 | 309.0659 | 535.8 | -5.065937 | 8.068208e-54 | 3.802088e-64 | 1.54173e-44 | 2.011961e-79 | 0 | 1.54173e-44 | -5.065937 | 25.66372
717.85 | 300 | 309.0934 | 535.75 | -9.093443 | 2.67058e-54 | 1.136206e-64 | 5.640294e-45 | 5.307957e-80 | 0 | 5.640294e-45 | -9.093443 | 82.6907
717.9 | 302 | 309.1209 | 535.7 | -7.120948 | 8.797344e-55 | 3.379163e-65 | 2.053584e-45 | 1.393646e-80 | 0 | 2.053584e-45 | -7.120948 | 50.7079
717.95 | 325 | 309.1485 | 535.65 | 15.85155 | 2.88413e-55 | 1.000181e-65 | 7.441163e-46 | 3.641625e-81 | 0 | 7.441163e-46 | 15.85155 | 251.2715
718 | 337 | 309.176 | 535.6 | 27.82404 | 9.41013e-56 | 2.946223e-66 | 2.683406e-46 | 9.470113e-82 | 0 | 2.683406e-46 | 27.82404 | 774.1772
718.05 | 334 | 309.2035 | 535.55 | 24.79653 | 3.05558e-56 | 8.63714e-67 | 9.630514e-47 | 2.450939e-82 | 0 | 9.630514e-47 | 24.79653 | 614.8681
718.1 | 299 | 309.231 | 535.5 | -10.23097 | 9.874366e-57 | 2.519949e-67 | 3.439774e-47 | 6.312877e-83 | 0 | 3.439774e-47 | -10.23097 | 104.6728
718.15 | 343 | 309.2585 | 535.45 | 33.74152 | 3.175719e-57 | 7.316962e-68 | 1.222722e-47 | 1.618227e-83 | 0 | 1.222722e-47 | 33.74152 | 1138.49
718.2 | 312 | 309.286 | 535.4 | 2.714018 | 1.016465e-57 | 2.114401e-68 | 4.325565e-48 | 4.128279e-84 | 0 | 4.325565e-48 | 2.714018 | 7.365893
718.25 | 328 | 309.3135 | 535.35 | 18.68651 | 3.237875e-58 | 6.080807e-69 | 1.522914e-48 | 1.048132e-84 | 0 | 1.522914e-48 | 18.68651 | 349.1857
718.3 | 297 | 309.341 | 535.3 | -12.34099 | 1.026467e-58 | 1.740414e-69 | 5.336117e-49 | 2.64838e-85 | 0 | 5.336117e-49 | -12.34099 | 152.3001
718.35 | 328 | 309.3685 | 535.25 | 18.6315 | 3.238527e-59 | 4.957482e-70 | 1.86077e-49 | 6.659812e-86 | 0 | 1.86077e-49 | 18.6315 | 347.1328
718.4 | 304 | 309.396 | 535.2 | -5.396005 | 1.016875e-59 | 1.405359e-70 | 6.457694e-50 | 1.666714e-86 | 0 | 6.457694e-50 | -5.396005 | 29.11687
718.45 | 316 | 309.4235 | 535.15 | 6.57649 | 3.17764e-60 | 3.964885e-71 | 2.230384e-50 | 4.151237e-87 | 0 | 2.230384e-50 | 6.57649 | 43.25022
718.5 | 303 | 309.451 | 535.1 | -6.451016 | 9.882328e-61 | 1.113247e-71 | 7.666535e-51 | 1.028991e-87 | 0 | 7.666535e-51 | -6.451016 | 41.61561
718.55 | 289 | 309.4785 | 535.05 | -20.47852 | 3.05866e-61 | 3.110783e-72 | 2.622624e-51 | 2.538415e-88 | 0 | 2.622624e-51 | -20.47852 | 419.3698
718.6 | 277 | 309.506 | 535 | -32.50603 | 9.421513e-62 | 8.65098e-73 | 8.928743e-52 | 6.232056e-89 | 0 | 8.928743e-52 | -32.50603 | 1056.642
718.65 | 326 | 309.5335 | 534.95 | 16.46647 | 2.888201e-62 | 2.394299e-73 | 3.025255e-52 | 1.522711e-89 | 0 | 3.025255e-52 | 16.46647 | 271.1445
718.7 | 285 | 309.561 | 534.9 | -24.56104 | 8.811536e-63 | 6.594908e-74 | 1.02012e-52 | 3.70272e-90 | 0 | 1.02012e-52 | -24.56104 | 603.2446
718.75 | 293 | 309.5885 | 534.85 | -16.58854 | 2.675427e-63 | 1.807825e-74 | 3.423399e-53 | 8.960694e-91 | 0 | 3.423399e-53 | -16.58854 | 275.1798
718.8 | 299 | 309.616 | 534.8 | -10.61605 | 8.084481e-64 | 4.931984e-75 | 1.143356e-53 | 2.158141e-91 | 0 | 1.143356e-53 | -10.61605 | 112.7005
718.85 | 298 | 309.6436 | 534.75 | -11.64356 | 2.431244e-64 | 1.339073e-75 | 3.800342e-54 | 5.172917e-92 | 0 | 3.800342e-54 | -11.64356 | 135.5724
718.9 | 317 | 309.6711 | 534.7 | 7.328939 | 7.276495e-65 | 3.618297e-76 | 1.257133e-54 | 1.233981e-92 | 0 | 1.257133e-54 | 7.328939 | 53.71335
718.95 | 271 | 309.6986 | 534.65 | -38.69857 | 2.167371e-65 | 9.730194e-77 | 4.138637e-55 | 2.929536e-93 | 0 | 4.138637e-55 | -38.69857 | 1497.579
719 | 316 | 309.7261 | 534.6 | 6.273928 | 6.424833e-66 | 2.604092e-77 | 1.355972e-55 | 6.921602e-94 | 0 | 1.355972e-55 | 6.273928 | 39.36217
719.05 | 336 | 309.7536 | 534.55 | 26.24642 | 1.89543e-66 | 6.935989e-78 | 4.421417e-56 | 1.627541e-94 | 0 | 4.421417e-56 | 26.24642 | 688.8747
719.1 | 312 | 309.7811 | 534.5 | 2.218916 | 5.565075e-67 | 1.83856e-78 | 1.434794e-56 | 3.808679e-95 | 0 | 1.434794e-56 | 2.218916 | 4.92359
719.15 | 308 | 309.8086 | 534.45 | -1.808589 | 1.626117e-67 | 4.850257e-79 | 4.633779e-57 | 8.870218e-96 | 0 | 4.633779e-57 | -1.808589 | 3.270995
719.2 | 312 | 309.8361 | 534.4 | 2.163905 | 4.728787e-68 | 1.273412e-79 | 1.489355e-57 | 2.055946e-96 | 0 | 1.489355e-57 | 2.163905 | 4.682485
719.25 | 318 | 309.8636 | 534.35 | 8.136399 | 1.368564e-68 | 3.327291e-80 | 4.764075e-58 | 4.742489e-97 | 0 | 4.764075e-58 | 8.136399 | 66.201
719.3 | 297 | 309.8911 | 534.3 | -12.89111 | 3.941832e-69 | 8.652265e-81 | 1.516618e-58 | 1.088726e-97 | 0 | 1.516618e-58 | -12.89111 | 166.1806
719.35 | 331 | 309.9186 | 534.25 | 21.08139 | 1.129922e-69 | 2.239166e-81 | 4.804979e-59 | 2.487413e-98 | 0 | 4.804979e-59 | 21.08139 | 444.4249
719.4 | 330 | 309.9461 | 534.2 | 20.05388 | 3.223413e-70 | 5.767135e-82 | 1.51504e-59 | 5.655811e-99 | 0 | 1.51504e-59 | 20.05388 | 402.1582
719.45 | 305 | 309.9736 | 534.15 | -4.973623 | 9.151683e-71 | 1.478262e-82 | 4.754162e-60 | 1.27985e-99 | 0 | 4.754162e-60 | -4.973623 | 24.73693
719.5 | 335 | 310.0011 | 534.1 | 24.99887 | 2.58585e-71 | 3.77103e-83 | 1.484709e-60 | 2.882311e-100 | 0 | 1.484709e-60 | 24.99887 | 624.9436
719.55 | 288 | 310.0286 | 534.05 | -22.02863 | 7.271486e-72 | 9.573836e-84 | 4.614514e-61 | 6.460109e-101 | 0 | 4.614514e-61 | -22.02863 | 485.2607
719.6 | 308 | 310.0561 | 534 | -2.05614 | 2.034981e-72 | 2.418964e-84 | 1.427342e-61 | 1.440975e-101 | 0 | 1.427342e-61 | -2.05614 | 4.227712
719.65 | 261 | 310.0836 | 533.95 | -49.08365 | 5.667805e-73 | 6.082613e-85 | 4.393873e-62 | 3.198822e-102 | 0 | 4.393873e-62 | -49.08365 | 2409.204
719.7 | 344 | 310.1112 | 533.9 | 33.88885 | 1.571039e-73 | 1.522188e-85 | 1.346122e-62 | 7.067102e-103 | 0 | 1.346122e-62 | 33.88885 | 1148.454
719.75 | 326 | 310.1387 | 533.85 | 15.86134 | 4.333873e-74 | 3.791089e-86 | 4.104295e-63 | 1.553853e-103 | 0 | 4.104295e-63 | 15.86134 | 251.5822
719.8 | 293 | 310.1662 | 533.8 | -17.16616 | 1.189825e-74 | 9.396733e-87 | 1.245404e-63 | 3.400134e-104 | 0 | 1.245404e-63 | -17.16616 | 294.6771
719.85 | 300 | 310.1937 | 533.75 | -10.19367 | 3.250926e-75 | 2.317967e-87 | 3.760965e-64 | 7.404562e-105 | 0 | 3.760965e-64 | -10.19367 | 103.9109
719.9 | 287 | 310.2212 | 533.7 | -23.22117 | 8.839926e-76 | 5.69056e-88 | 1.130331e-64 | 1.604797e-105 | 0 | 1.130331e-64 | -23.22117 | 539.2229
719.95 | 311 | 310.2487 | 533.65 | 0.7513204 | 2.392255e-76 | 1.390337e-88 | 3.380878e-65 | 3.461452e-106 | 0 | 3.380878e-65 | 0.7513204 | 0.5644823
720 | 300 | 310.2762 | 533.6 | -10.27619 | 6.442936e-77 | 3.380669e-89 | 1.0064e-65 | 7.430429e-107 | 0 | 1.0064e-65 | -10.27619 | 105.6
720.05 | 299 | 310.3037 | 533.55 | -11.30369 | 1.726941e-77 | 8.180927e-90 | 2.981462e-66 | 1.587402e-107 | 0 | 2.981462e-66 | -11.30369 | 127.7734
720.1 | 304 | 310.3312 | 533.5 | -6.331197 | 4.606686e-78 | 1.970243e-90 | 8.790332e-67 | 3.375026e-108 | 0 | 8.790332e-67 | -6.331197 | 40.08405
720.15 | 304 | 310.3587 | 533.45 | -6.358702 | 1.222974e-78 | 4.72231e-91 | 2.579281e-67 | 7.141426e-109 | 0 | 2.579281e-67 | -6.358702 | 40.43309
720.2 | 290 | 310.3862 | 533.4 | -20.38621 | 3.231193e-79 | 1.126436e-91 | 7.531985e-68 | 1.503869e-109 | 0 | 7.531985e-68 | -20.38621 | 415.5975
720.25 | 326 | 310.4137 | 533.35 | 15.58629 | 8.496228e-80 | 2.67409e-92 | 2.188959e-68 | 3.151756e-110 | 0 | 2.188959e-68 | 15.58629 | 242.9323
720.3 | 328 | 310.4412 | 533.3 | 17.55878 | 2.223345e-80 | 6.317757e-93 | 6.331157e-69 | 6.573739e-111 | 0 | 6.331157e-69 | 17.55878 | 308.3108
720.35 | 295 | 310.4687 | 533.25 | -15.46872 | 5.79035e-81 | 1.485481e-93 | 1.82241e-69 | 1.364551e-111 | 0 | 1.82241e-69 | -15.46872 | 239.2814
720.4 | 266 | 310.4962 | 533.2 | -44.49623 | 1.500791e-81 | 3.476072e-94 | 5.220671e-70 | 2.818931e-112 | 0 | 5.220671e-70 | -44.49623 | 1979.915
720.45 | 325 | 310.5237 | 533.15 | 14.47626 | 3.871266e-82 | 8.095204e-95 | 1.488415e-70 | 5.795574e-113 | 0 | 1.488415e-70 | 14.47626 | 209.5622
720.5 | 323 | 310.5512 | 533.1 | 12.44876 | 9.938097e-83 | 1.876222e-95 | 4.223176e-71 | 1.18584e-113 | 0 | 4.223176e-71 | 12.44876 | 154.9716
720.55 | 321 | 310.5787 | 533.05 | 10.42125 | 2.539047e-83 | 4.327709e-96 | 1.192536e-71 | 2.414753e-114 | 0 | 1.192536e-71 | 10.42125 | 108.6025
720.6 | 273 | 310.6063 | 533 | -37.60625 | 6.455885e-84 | 9.934573e-97 | 3.351363e-72 | 4.893696e-115 | 0 | 3.351363e-72 | -37.60625 | 1414.23
720.65 | 327 | 310.6338 | 532.95 | 16.36624 | 1.633647e-84 | 2.269644e-97 | 9.373219e-73 | 9.870034e-116 | 0 | 9.373219e-73 | 16.36624 | 267.8539
720.7 | 335 | 310.6613 | 532.9 | 24.33874 | 4.114129e-85 | 5.160405e-98 | 2.608996e-73 | 1.981151e-116 | 0 | 2.608996e-73 | 24.33874 | 592.3741
720.75 | 316 | 310.6888 | 532.85 | 5.31123 | 1.031134e-85 | 1.167689e-98 | 7.22729e-74 | 3.95762e-117 | 0 | 7.22729e-74 | 5.31123 | 28.20916
720.8 | 319 | 310.7163 | 532.8 | 8.283724 | 2.571992e-86 | 2.629589e-99 | 1.992484e-74 | 7.868063e-118 | 0 | 1.992484e-74 | 8.283724 | 68.62009
720.85 | 301 | 310.7438 | 532.75 | -9.743781 | 6.384715e-87 | 5.893401e-100 | 5.466781e-75 | 1.556751e-118 | 0 | 5.466781e-75 | -9.743781 | 94.94127
720.9 | 333 | 310.7713 | 532.7 | 22.22871 | 1.57736e-87 | 1.314503e-100 | 1.492746e-75 | 3.065403e-119 | 0 | 1.492746e-75 | 22.22871 | 494.1157
720.95 | 287 | 310.7988 | 532.65 | -23.79879 | 3.878265e-88 | 2.917927e-101 | 4.056556e-76 | 6.00722e-120 | 0 | 4.056556e-76 | -23.79879 | 566.3825
721 | 311 | 310.8263 | 532.6 | 0.1737018 | 9.489899e-89 | 6.446215e-102 | 1.097101e-76 | 1.171593e-120 | 0 | 1.097101e-76 | 0.1737018 | 0.03017233
721.05 | 295 | 310.8538 | 532.55 | -15.8538 | 2.311017e-89 | 1.41727e-102 | 2.952928e-77 | 2.274038e-121 | 0 | 2.952928e-77 | -15.8538 | 251.3431
721.1 | 327 | 310.8813 | 532.5 | 16.11869 | 5.600953e-90 | 3.101113e-103 | 7.910003e-78 | 4.392743e-122 | 0 | 7.910003e-78 | 16.11869 | 259.8122
721.15 | 298 | 310.9088 | 532.45 | -12.90882 | 1.350947e-90 | 6.753051e-104 | 2.108715e-78 | 8.444837e-123 | 0 | 2.108715e-78 | -12.90882 | 166.6375
721.2 | 298 | 310.9363 | 532.4 | -12.93632 | 3.242887e-91 | 1.463524e-104 | 5.594694e-79 | 1.615713e-123 | 0 | 5.594694e-79 | -12.93632 | 167.3484
721.25 | 302 | 310.9638 | 532.35 | -8.963826 | 7.747166e-92 | 3.156582e-105 | 1.477244e-79 | 3.076483e-124 | 0 | 1.477244e-79 | -8.963826 | 80.35018
721.3 | 312 | 310.9913 | 532.3 | 1.008668 | 1.841922e-92 | 6.775663e-106 | 3.881911e-80 | 5.829914e-125 | 0 | 3.881911e-80 | 1.008668 | 1.017411
721.35 | 351 | 311.0188 | 532.25 | 39.98116 | 4.3583e-93 | 1.447451e-106 | 1.015211e-80 | 1.09948e-125 | 0 | 1.015211e-80 | 39.98116 | 1598.493
721.4 | 309 | 311.0463 | 532.2 | -2.046343 | 1.026314e-93 | 3.077324e-107 | 2.642314e-81 | 2.06362e-126 | 0 | 2.642314e-81 | -2.046343 | 4.187521
721.45 | 313 | 311.0738 | 532.15 | 1.926151 | 2.405254e-94 | 6.511185e-108 | 6.844314e-82 | 3.854691e-127 | 0 | 6.844314e-82 | 1.926151 | 3.710058
721.5 | 330 | 311.1014 | 532.1 | 18.89865 | 5.609948e-95 | 1.371085e-108 | 1.764383e-82 | 7.165835e-128 | 0 | 1.764383e-82 | 18.89865 | 357.1588
721.55 | 290 | 311.1289 | 532.05 | -21.12886 | 1.30219e-95 | 2.873332e-109 | 4.52661e-83 | 1.325749e-128 | 0 | 4.52661e-83 | -21.12886 | 446.4287
721.6 | 331 | 311.1564 | 532 | 19.84363 | 3.008202e-96 | 5.992731e-110 | 1.155768e-83 | 2.441032e-129 | 0 | 1.155768e-83 | 19.84363 | 393.7698
721.65 | 331 | 311.1839 | 531.95 | 19.81613 | 6.916034e-97 | 1.243888e-110 | 2.936877e-84 | 4.473041e-130 | 0 | 2.936877e-84 | 19.81613 | 392.6789
721.7 | 302 | 311.2114 | 531.9 | -9.211377 | 1.582431e-97 | 2.569537e-111 | 7.427082e-85 | 8.157361e-131 | 0 | 7.427082e-85 | -9.211377 | 84.84947
721.75 | 332 | 311.2389 | 531.85 | 20.76112 | 3.603376e-98 | 5.28258e-112 | 1.869253e-85 | 1.480519e-131 | 0 | 1.869253e-85 | 20.76112 | 431.024
721.8 | 302 | 311.2664 | 531.8 | -9.266388 | 8.166048e-99 | 1.080823e-112 | 4.682042e-86 | 2.67421e-132 | 0 | 4.682042e-86 | -9.266388 | 85.86596
721.85 | 288 | 311.2939 | 531.75 | -23.29389 | 1.841754e-99 | 2.2008e-113 | 1.167132e-86 | 4.807225e-133 | 0 | 1.167132e-86 | -23.29389 | 542.6055
721.9 | 289 | 311.3214 | 531.7 | -22.3214 | 4.133983e-100 | 4.459887e-114 | 2.895489e-87 | 8.600244e-134 | 0 | 2.895489e-87 | -22.3214 | 498.2449
721.95 | 313 | 311.3489 | 531.65 | 1.651095 | 9.234709e-101 | 8.994656e-115 | 7.148934e-88 | 1.531245e-134 | 0 | 7.148934e-88 | 1.651095 | 2.726113
722 | 311 | 311.3764 | 531.6 | -0.376411 | 2.053029e-101 | 1.805355e-115 | 1.756621e-88 | 2.713287e-135 | 0 | 1.756621e-88 | -0.376411 | 0.1416853