## Chlorine
|  |  | X-ray energy | 1253.6 | eV
[11 empty] | Carbon peak | peak diff | Offset
| 1029 | starting ke |  | a (Intensity) | 20.4919 | 57.41982 | 26.03807 | 24.38626 | 0 |  | 285 | -71.48056 | 0
| 1054 | finishing ke |  | b (Position) | 213.5194 | 215.009 | 216.6264 | 211.9906 | 0
| 0.05 | step size |  | c (Width) | 0.7535532 | 0.7535532 | 0.7535532 | 0.7535532 | 0.7535532
| 501 | no. of points |  | FWHM | 1.774482 | 1.774482 | 1.774482 | 1.774482 | 1.774482
|  | ignore |  | Area | 38.7067 | 108.459 | 49.18274 | 46.06266 | 0 |  |  | total
|  | ignore |  | Total area |  |  |  |  | 242.4111 |  |  | 21310.41
KE | Intensity | BG | BE | minus BG | Gauss1 | Gauss2 | Gauss 3 | Gauss 4 | Gauss 5 | sum | diff | diff sq | Baseline data |  | Baseline fit
1029 | 40 | 36.83506 | 224.6 | 3.164942 | 2.291048e-46 | 3.821026e-34 | 1.267033e-23 | 3.846649e-60 | 0 | 1.267033e-23 | 3.164942 | 10.01686 | 1029 | 40 | -0.2956046 | 341.0122
1029.05 | 39 | 36.82028 | 224.55 | 2.179722 | 6.064669e-46 | 8.871404e-34 | 2.551224e-23 | 1.164987e-59 | 0 | 2.551224e-23 | 2.179722 | 4.75119 | 1029.05 | 39 | 0.05980639 | 62.29243
1029.1 | 37 | 36.8055 | 224.5 | 0.1945026 | 1.598336e-45 | 2.050655e-33 | 5.114427e-23 | 3.512755e-59 | 0 | 5.114427e-23 | 0.1945026 | 0.03783127 | 1029.1 | 37 | 0.3372931 | 5.034761
1029.15 | 31 | 36.79072 | 224.45 | -5.790717 | 4.19389e-45 | 4.719337e-33 | 1.020783e-22 | 1.054538e-58 | 0 | 1.020783e-22 | -5.790717 | 33.53241 | 1029.15 | 31
1029.2 | 42 | 36.77594 | 224.4 | 5.224063 | 1.095605e-44 | 1.081328e-32 | 2.028419e-22 | 3.151846e-58 | 0 | 2.028419e-22 | 5.224063 | 27.29083 | 1029.2 | 42
1029.25 | 36 | 36.76116 | 224.35 | -0.7611567 | 2.849566e-44 | 2.466729e-32 | 4.013008e-22 | 9.378976e-58 | 0 | 4.013008e-22 | -0.7611567 | 0.5793595 | 1029.25 | 36
1029.3 | 30 | 36.74638 | 224.3 | -6.746376 | 7.378899e-44 | 5.602395e-32 | 7.904426e-22 | 2.77865e-57 | 0 | 7.904426e-22 | -6.746376 | 45.5136 | 1029.3 | 30
1029.35 | 36 | 36.7316 | 224.25 | -0.7315962 | 1.902358e-43 | 1.266817e-31 | 1.550096e-21 | 8.195969e-57 | 0 | 1.550096e-21 | -0.7315962 | 0.535233 | 1029.35 | 36
1029.4 | 45 | 36.71682 | 224.2 | 8.283184 | 4.882936e-43 | 2.85195e-31 | 3.026459e-21 | 2.406881e-56 | 0 | 3.026459e-21 | 8.283184 | 68.61114 | 1029.4 | 45
1029.45 | 43 | 36.70204 | 224.15 | 6.297964 | 1.247837e-42 | 6.392313e-31 | 5.883002e-21 | 7.037153e-56 | 0 | 5.883002e-21 | 6.297964 | 39.66435 | 1029.45 | 43
1029.5 | 31 | 36.68726 | 224.1 | -5.687256 | 3.174844e-42 | 1.426468e-30 | 1.138547e-20 | 2.048459e-55 | 0 | 1.138547e-20 | -5.687256 | 32.34488 | 1029.5 | 31
1029.55 | 38 | 36.67248 | 224.05 | 1.327525 | 8.042203e-42 | 3.169233e-30 | 2.19377e-20 | 5.936707e-55 | 0 | 2.193771e-20 | 1.327525 | 1.762322 | 1029.55 | 38
1029.6 | 35 | 36.6577 | 224 | -1.657695 | 2.028222e-41 | 7.010259e-30 | 4.208422e-20 | 1.712978e-54 | 0 | 4.208422e-20 | -1.657695 | 2.747953 | 1029.6 | 35
1029.65 | 40 | 36.64291 | 223.95 | 3.357085 | 5.092653e-41 | 1.543839e-29 | 8.037764e-20 | 4.920917e-54 | 0 | 8.037764e-20 | 3.357085 | 11.27002 | 1029.65 | 40
1029.7 | 37 | 36.62813 | 223.9 | 0.3718654 | 1.273094e-40 | 3.384994e-29 | 1.528408e-19 | 1.407434e-53 | 0 | 1.528408e-19 | 0.3718654 | 0.1382839 | 1029.7 | 37
1029.75 | 36 | 36.61335 | 223.85 | -0.6133544 | 3.168583e-40 | 7.389274e-29 | 2.893551e-19 | 4.007728e-53 | 0 | 2.893551e-19 | -0.6133544 | 0.3762036 | 1029.75 | 36
1029.8 | 36 | 36.59857 | 223.8 | -0.5985741 | 7.851588e-40 | 1.605956e-28 | 5.453949e-19 | 1.136204e-52 | 0 | 5.453949e-19 | -0.5985741 | 0.358291 | 1029.8 | 36
1029.85 | 32 | 36.58379 | 223.75 | -4.583794 | 1.937037e-39 | 3.474988e-28 | 1.023479e-18 | 3.207025e-52 | 0 | 1.023479e-18 | -4.583794 | 21.01117 | 1029.85 | 32
1029.9 | 39 | 36.56901 | 223.7 | 2.430986 | 4.757801e-39 | 7.486194e-28 | 1.912207e-18 | 9.012316e-52 | 0 | 1.912207e-18 | 2.430986 | 5.909694 | 1029.9 | 39
1029.95 | 33 | 36.55423 | 223.65 | -3.554233 | 1.16349e-38 | 1.605672e-27 | 3.556957e-18 | 2.521496e-51 | 0 | 3.556957e-18 | -3.554233 | 12.63258 | 1029.95 | 33
1030 | 29 | 36.53945 | 223.6 | -7.539453 | 2.832741e-38 | 3.428787e-27 | 6.587344e-18 | 7.023738e-51 | 0 | 6.587344e-18 | -7.539453 | 56.84335 | 1030 | 29
1030.05 | 37 | 36.52467 | 223.55 | 0.475327 | 6.866558e-38 | 7.289741e-27 | 1.214591e-17 | 1.947898e-50 | 0 | 1.214591e-17 | 0.475327 | 0.2259358 | 1030.05 | 37
1030.1 | 39 | 36.50989 | 223.5 | 2.490107 | 1.65714e-37 | 1.54302e-26 | 2.229655e-17 | 5.378387e-50 | 0 | 2.229655e-17 | 2.490107 | 6.200634 | 1030.1 | 39
1030.15 | 40 | 36.49511 | 223.45 | 3.504887 | 3.98169e-37 | 3.251765e-26 | 4.075054e-17 | 1.478515e-49 | 0 | 4.075054e-17 | 3.504887 | 12.28424 | 1030.15 | 40
1030.2 | 35 | 36.48033 | 223.4 | -1.480332 | 9.524969e-37 | 6.822676e-26 | 7.4151e-17 | 4.046575e-49 | 0 | 7.4151e-17 | -1.480332 | 2.191384 | 1030.2 | 35
1030.25 | 37 | 36.46555 | 223.35 | 0.5344479 | 2.268546e-36 | 1.425208e-25 | 1.343348e-16 | 1.102649e-48 | 0 | 1.343348e-16 | 0.5344479 | 0.2856346 | 1052.8 | 34
1030.3 | 33 | 36.45077 | 223.3 | -3.450772 | 5.379225e-36 | 2.964078e-25 | 2.42297e-16 | 2.991404e-48 | 0 | 2.42297e-16 | -3.450772 | 11.90783 | 1052.85 | 27
1030.35 | 40 | 36.43599 | 223.25 | 3.564008 | 1.26993e-35 | 6.137465e-25 | 4.351065e-16 | 8.079802e-48 | 0 | 4.351065e-16 | 3.564008 | 12.70216 | 1052.9 | 23
1030.4 | 29 | 36.42121 | 223.2 | -7.421211 | 2.984886e-35 | 1.26525e-24 | 7.77913e-16 | 2.172773e-47 | 0 | 7.77913e-16 | -7.421211 | 55.07438 | 1052.95 | 35
1030.45 | 38 | 36.40643 | 223.15 | 1.593569 | 6.984955e-35 | 2.596879e-24 | 1.384696e-15 | 5.817226e-47 | 0 | 1.384696e-15 | 1.593569 | 2.539462 | 1053 | 26
1030.5 | 33 | 36.39165 | 223.1 | -3.391651 | 1.627375e-34 | 5.306584e-24 | 2.453951e-15 | 1.55062e-46 | 0 | 2.453951e-15 | -3.391651 | 11.5033 | 1053.05 | 25
1030.55 | 39 | 36.37687 | 223.05 | 2.623129 | 3.774847e-34 | 1.079608e-23 | 4.329774e-15 | 4.115124e-46 | 0 | 4.329774e-15 | 2.623129 | 6.880807 | 1053.1 | 28
1030.6 | 42 | 36.36209 | 223 | 5.63791 | 8.717646e-34 | 2.186782e-23 | 7.605933e-15 | 1.087298e-45 | 0 | 7.605933e-15 | 5.63791 | 31.78602 | 1053.15 | 41
1030.65 | 45 | 36.34731 | 222.95 | 8.65269 | 2.004412e-33 | 4.40994e-23 | 1.330233e-14 | 2.860236e-45 | 0 | 1.330233e-14 | 8.65269 | 74.86904 | 1053.2 | 25
1030.7 | 31 | 36.33253 | 222.9 | -5.33253 | 4.588416e-33 | 8.854168e-23 | 2.31628e-14 | 7.49106e-45 | 0 | 2.31628e-14 | -5.33253 | 28.43588 | 1053.25 | 37
1030.75 | 43 | 36.31775 | 222.85 | 6.68225 | 1.045747e-32 | 1.769909e-22 | 4.015523e-14 | 1.953317e-44 | 0 | 4.015523e-14 | 6.68225 | 44.65247 | 1053.3 | 34
1030.8 | 42 | 36.30297 | 222.8 | 5.69703 | 2.372893e-32 | 3.522426e-22 | 6.930767e-14 | 5.070957e-44 | 0 | 6.930767e-14 | 5.69703 | 32.45616 | 1053.35 | 25
1030.85 | 33 | 36.28819 | 222.75 | -3.288189 | 5.360654e-32 | 6.979446e-22 | 1.190991e-13 | 1.310676e-43 | 0 | 1.190991e-13 | -3.288189 | 10.81219 | 1053.4 | 35
1030.9 | 36 | 36.27341 | 222.7 | -0.2734091 | 1.205717e-31 | 1.376854e-21 | 2.037621e-13 | 3.372784e-43 | 0 | 2.037621e-13 | -0.2734091 | 0.07475251 | 1053.45 | 35
1030.95 | 40 | 36.25863 | 222.65 | 3.741371 | 2.699982e-31 | 2.704225e-21 | 3.470776e-13 | 8.641113e-43 | 0 | 3.470776e-13 | 3.741371 | 13.99786 | 1053.5 | 29
1031 | 34 | 36.24385 | 222.6 | -2.243849 | 6.019555e-31 | 5.287931e-21 | 5.885963e-13 | 2.204138e-42 | 0 | 5.885963e-13 | -2.243849 | 5.034857 | 1053.55 | 24
1031.05 | 42 | 36.22907 | 222.55 | 5.770932 | 1.336152e-30 | 1.029477e-20 | 9.937943e-13 | 5.597524e-42 | 0 | 9.937943e-13 | 5.770932 | 33.30365 | 1053.6 | 39
1031.1 | 41 | 36.21429 | 222.5 | 4.785712 | 2.952809e-30 | 1.995425e-20 | 1.670565e-12 | 1.415276e-41 | 0 | 1.670565e-12 | 4.785712 | 22.90304 | 1053.65 | 24
1031.15 | 40 | 36.19951 | 222.45 | 3.800492 | 6.496849e-30 | 3.850723e-20 | 2.795879e-12 | 3.562658e-41 | 0 | 2.795879e-12 | 3.800492 | 14.44374 | 1053.7 | 25
1031.2 | 43 | 36.18473 | 222.4 | 6.815272 | 1.423174e-29 | 7.398387e-20 | 4.658661e-12 | 8.928842e-41 | 0 | 4.658662e-12 | 6.815272 | 46.44794 | 1053.75 | 33
1031.25 | 38 | 36.16995 | 222.35 | 1.830053 | 3.103855e-29 | 1.415206e-19 | 7.728442e-12 | 2.227943e-40 | 0 | 7.728442e-12 | 1.830053 | 3.349092 | 1053.8 | 28
1031.3 | 36 | 36.15517 | 222.3 | -0.1551672 | 6.739578e-29 | 2.695196e-19 | 1.27647e-11 | 5.534789e-40 | 0 | 1.27647e-11 | -0.1551672 | 0.02407686 | 1053.85 | 38
1031.35 | 35 | 36.14039 | 222.25 | -1.140387 | 1.456975e-28 | 5.110331e-19 | 2.099024e-11 | 1.368945e-39 | 0 | 2.099024e-11 | -1.140387 | 1.300482 | 1053.9 | 25
1031.4 | 47 | 36.12561 | 222.2 | 10.87439 | 3.135878e-28 | 9.647075e-19 | 3.436467e-11 | 3.371001e-39 | 0 | 3.436467e-11 | 10.87439 | 118.2524 | 1053.95 | 20
1031.45 | 36 | 36.11083 | 222.15 | -0.1108265 | 6.71977e-28 | 1.813135e-18 | 5.601377e-11 | 8.264559e-39 | 0 | 5.601377e-11 | -0.1108265 | 0.01228252 | 1054 | 26
1031.5 | 32 | 36.09605 | 222.1 | -4.096046 | 1.433631e-27 | 3.392757e-18 | 9.090033e-11 | 2.017291e-38 | 0 | 9.090033e-11 | -4.096046 | 16.7776
1031.55 | 43 | 36.08127 | 222.05 | 6.918734 | 3.04515e-27 | 6.320672e-18 | 1.468669e-10 | 4.90236e-38 | 0 | 1.468669e-10 | 6.918734 | 47.86888
1031.6 | 34 | 36.06649 | 222 | -2.066486 | 6.43973e-27 | 1.172362e-17 | 2.362493e-10 | 1.186124e-37 | 0 | 2.362493e-10 | -2.066486 | 4.270364
1031.65 | 32 | 36.05171 | 221.95 | -4.051706 | 1.35586e-26 | 2.164951e-17 | 3.783599e-10 | 2.857213e-37 | 0 | 3.783599e-10 | -4.051706 | 16.41632
1031.7 | 36 | 36.03693 | 221.9 | -0.03692536 | 2.842168e-26 | 3.980361e-17 | 6.03292e-10 | 6.852408e-37 | 0 | 6.03292e-10 | -0.03692536 | 0.001363482
1031.75 | 44 | 36.02215 | 221.85 | 7.977855 | 5.931611e-26 | 7.285927e-17 | 9.577187e-10 | 1.636183e-36 | 0 | 9.577188e-10 | 7.977855 | 63.64617
1031.8 | 41 | 36.00736 | 221.8 | 4.992635 | 1.23249e-25 | 1.327808e-16 | 1.513688e-09 | 3.889631e-36 | 0 | 1.513688e-09 | 4.992635 | 24.92641
1031.85 | 38 | 35.99258 | 221.75 | 2.007415 | 2.549661e-25 | 2.409203e-16 | 2.381896e-09 | 9.206041e-36 | 0 | 2.381896e-09 | 2.007415 | 4.029716
1031.9 | 30 | 35.9778 | 221.7 | -5.977804 | 5.25133e-25 | 4.352108e-16 | 3.731617e-09 | 2.169329e-35 | 0 | 3.731617e-09 | -5.977804 | 35.73415
1031.95 | 36 | 35.96302 | 221.65 | 0.0369758 | 1.076822e-24 | 7.827333e-16 | 5.820487e-09 | 5.089391e-35 | 0 | 5.820488e-09 | 0.03697579 | 0.001367209
1032 | 33 | 35.94824 | 221.6 | -2.948244 | 2.198401e-24 | 1.401574e-15 | 9.038775e-09 | 1.18876e-34 | 0 | 9.038776e-09 | -2.948244 | 8.692143
1032.05 | 32 | 35.93346 | 221.55 | -3.933464 | 4.468457e-24 | 2.498654e-15 | 1.397487e-08 | 2.764462e-34 | 0 | 1.397487e-08 | -3.933464 | 15.47214
1032.1 | 33 | 35.91868 | 221.5 | -2.918684 | 9.042661e-24 | 4.434903e-15 | 2.151166e-08 | 6.400516e-34 | 0 | 2.151166e-08 | -2.918684 | 8.518714
1032.15 | 32 | 35.9039 | 221.45 | -3.903903 | 1.821893e-23 | 7.837006e-15 | 3.296765e-08 | 1.475391e-33 | 0 | 3.296766e-08 | -3.903903 | 15.24046
1032.2 | 48 | 35.88912 | 221.4 | 12.11088 | 3.65458e-23 | 1.378809e-14 | 5.030257e-08 | 3.386004e-33 | 0 | 5.030258e-08 | 12.11088 | 146.6733
1032.25 | 43 | 35.87434 | 221.35 | 7.125657 | 7.298608e-23 | 2.415161e-14 | 7.641528e-08 | 7.7367e-33 | 0 | 7.64153e-08 | 7.125657 | 50.77499
1032.3 | 28 | 35.85956 | 221.3 | -7.859563 | 1.451211e-22 | 4.211881e-14 | 1.155735e-07 | 1.759997e-32 | 0 | 1.155735e-07 | -7.859563 | 61.77273
1032.35 | 50 | 35.84478 | 221.25 | 14.15522 | 2.872824e-22 | 7.312973e-14 | 1.7403e-07 | 3.986172e-32 | 0 | 1.740301e-07 | 14.15522 | 200.3702
1032.4 | 44 | 35.83 | 221.2 | 8.169998 | 5.662074e-22 | 1.264153e-13 | 2.609024e-07 | 8.98852e-32 | 0 | 2.609026e-07 | 8.169998 | 66.74886
1032.45 | 48 | 35.81522 | 221.15 | 12.18478 | 1.111041e-21 | 2.175673e-13 | 3.894216e-07 | 2.01794e-31 | 0 | 3.894218e-07 | 12.18478 | 148.4688
1032.5 | 30 | 35.80044 | 221.1 | -5.800442 | 2.170563e-21 | 3.727995e-13 | 5.786952e-07 | 4.510413e-31 | 0 | 5.786956e-07 | -5.800442 | 33.64513
1032.55 | 27 | 35.78566 | 221.05 | -8.785661 | 4.221849e-21 | 6.359824e-13 | 8.561852e-07 | 1.003719e-30 | 0 | 8.561858e-07 | -8.785662 | 77.18786
1032.6 | 41 | 35.77088 | 221 | 5.229119 | 8.175626e-21 | 1.080197e-12 | 1.26117e-06 | 2.223803e-30 | 0 | 1.261171e-06 | 5.229118 | 27.34367
1032.65 | 37 | 35.7561 | 220.95 | 1.243899 | 1.576258e-20 | 1.826621e-12 | 1.849555e-06 | 4.905329e-30 | 0 | 1.849557e-06 | 1.243897 | 1.54728
1032.7 | 43 | 35.74132 | 220.9 | 7.258679 | 3.02567e-20 | 3.075262e-12 | 2.70053e-06 | 1.077279e-29 | 0 | 2.700533e-06 | 7.258677 | 52.68839
1032.75 | 34 | 35.72654 | 220.85 | -1.72654 | 5.782341e-20 | 5.154703e-12 | 3.925714e-06 | 2.355461e-29 | 0 | 3.925719e-06 | -1.726544 | 2.980956
1032.8 | 36 | 35.71176 | 220.8 | 0.2882397 | 1.100206e-19 | 8.602273e-12 | 5.681673e-06 | 5.127571e-29 | 0 | 5.681682e-06 | 0.2882341 | 0.08307887
1032.85 | 31 | 35.69698 | 220.75 | -4.69698 | 2.084164e-19 | 1.429258e-11 | 8.186945e-06 | 1.111311e-28 | 0 | 8.186959e-06 | -4.696988 | 22.0617
1032.9 | 32 | 35.6822 | 220.7 | -3.6822 | 3.930774e-19 | 2.364265e-11 | 1.174506e-05 | 2.397989e-28 | 0 | 1.174509e-05 | -3.682212 | 13.55868
1032.95 | 38 | 35.66742 | 220.65 | 2.33258 | 7.380947e-19 | 3.893764e-11 | 1.677556e-05 | 5.151656e-28 | 0 | 1.67756e-05 | 2.332564 | 5.440853
1033 | 31 | 35.65264 | 220.6 | -4.652639 | 1.379857e-18 | 6.38456e-11 | 2.385538e-05 | 1.101881e-27 | 0 | 2.385545e-05 | -4.652663 | 21.64727
1033.05 | 29 | 35.63786 | 220.55 | -6.637859 | 2.56829e-18 | 1.04227e-10 | 3.377411e-05 | 2.346444e-27 | 0 | 3.377421e-05 | -6.637893 | 44.06162
1033.1 | 35 | 35.62308 | 220.5 | -0.6230789 | 4.759288e-18 | 1.694017e-10 | 4.760683e-05 | 4.974778e-27 | 0 | 4.7607e-05 | -0.6231265 | 0.3882866
1033.15 | 36 | 35.6083 | 220.45 | 0.3917014 | 8.780674e-18 | 2.741214e-10 | 6.681018e-05 | 1.050087e-26 | 0 | 6.681045e-05 | 0.3916345 | 0.1533776
1033.2 | 35 | 35.59352 | 220.4 | -0.5935184 | 1.612879e-17 | 4.416276e-10 | 9.334778e-05 | 2.206809e-26 | 0 | 9.334822e-05 | -0.5936118 | 0.3523749
1033.25 | 44 | 35.57874 | 220.35 | 8.421262 | 2.949603e-17 | 7.083655e-10 | 0.0001298534 | 4.617344e-26 | 0 | 0.0001298541 | 8.421132 | 70.91546
1033.3 | 28 | 35.56396 | 220.3 | -7.563958 | 5.370483e-17 | 1.131219e-09 | 0.0001798418 | 9.618506e-26 | 0 | 0.0001798429 | -7.564138 | 57.21618
1033.35 | 33 | 35.54918 | 220.25 | -2.549178 | 9.735338e-17 | 1.798555e-09 | 0.0002479795 | 1.994854e-25 | 0 | 0.0002479813 | -2.549426 | 6.499571
1033.4 | 41 | 35.5344 | 220.2 | 5.465603 | 1.75702e-16 | 2.847008e-09 | 0.0003404309 | 4.1191e-25 | 0 | 0.0003404337 | 5.465262 | 29.86909
1033.45 | 30 | 35.51962 | 220.15 | -5.519617 | 3.157115e-16 | 4.486853e-09 | 0.0004652968 | 8.468016e-25 | 0 | 0.0004653013 | -5.520083 | 30.47131
1033.5 | 35 | 35.50484 | 220.1 | -0.504837 | 5.647965e-16 | 7.040165e-09 | 0.0006331683 | 1.733201e-24 | 0 | 0.0006331754 | -0.5054702 | 0.2555001
1033.55 | 30 | 35.49006 | 220.05 | -5.490057 | 1.005962e-15 | 1.099795e-08 | 0.0008578201 | 3.531866e-24 | 0 | 0.0008578311 | -5.490915 | 30.15014
1033.6 | 37 | 35.47528 | 220 | 1.524723 | 1.783853e-15 | 1.710522e-08 | 0.001157074 | 7.165515e-24 | 0 | 0.001157091 | 1.523566 | 2.321254
1033.65 | 38 | 35.4605 | 219.95 | 2.539504 | 3.149377e-15 | 2.648705e-08 | 0.001553868 | 1.447367e-23 | 0 | 0.001553895 | 2.53795 | 6.441189
1033.7 | 38 | 35.44572 | 219.9 | 2.554284 | 5.535771e-15 | 4.083443e-08 | 0.002077568 | 2.910701e-23 | 0 | 0.002077609 | 2.552206 | 6.513757
1033.75 | 32 | 35.43094 | 219.85 | -3.430936 | 9.687675e-15 | 6.267687e-08 | 0.002765567 | 5.827802e-23 | 0 | 0.002765629 | -3.433701 | 11.79031
1033.8 | 42 | 35.41616 | 219.8 | 6.583844 | 1.687909e-14 | 9.578028e-08 | 0.003665228 | 1.161716e-22 | 0 | 0.003665324 | 6.580179 | 43.29876
1033.85 | 30 | 35.40138 | 219.75 | -5.401375 | 2.927968e-14 | 1.457246e-07 | 0.004836218 | 2.305594e-22 | 0 | 0.004836363 | -5.406212 | 29.22713
1033.9 | 38 | 35.3866 | 219.7 | 2.613405 | 5.056752e-14 | 2.207382e-07 | 0.006353289 | 4.555686e-22 | 0 | 0.00635351 | 2.607051 | 6.796717
1033.95 | 34 | 35.37181 | 219.65 | -1.371815 | 8.694907e-14 | 3.328973e-07 | 0.008309586 | 8.96216e-22 | 0 | 0.008309919 | -1.380125 | 1.904745
1034 | 47 | 35.35703 | 219.6 | 11.64297 | 1.488491e-13 | 4.998398e-07 | 0.01082052 | 1.755333e-21 | 0 | 0.01082102 | 11.63214 | 135.3068
1034.05 | 46 | 35.34225 | 219.55 | 10.65775 | 2.53697e-13 | 7.472045e-07 | 0.01402829 | 3.422902e-21 | 0 | 0.01402904 | 10.64372 | 113.2887
1034.1 | 38 | 35.32747 | 219.5 | 2.672526 | 4.304994e-13 | 1.11208e-06 | 0.01810712 | 6.645341e-21 | 0 | 0.01810824 | 2.654418 | 7.045932
1034.15 | 28 | 35.31269 | 219.45 | -7.312694 | 7.273069e-13 | 1.647861e-06 | 0.02326923 | 1.284482e-20 | 0 | 0.02327088 | -7.335965 | 53.81638
1034.2 | 33 | 35.29791 | 219.4 | -2.297914 | 1.22335e-12 | 2.431045e-06 | 0.02977163 | 2.471877e-20 | 0 | 0.02977406 | -2.327688 | 5.418131
1034.25 | 30 | 35.28313 | 219.35 | -5.283134 | 2.048669e-12 | 3.570701e-06 | 0.03792374 | 4.73602e-20 | 0 | 0.03792731 | -5.321061 | 28.31369
1034.3 | 39 | 35.26835 | 219.3 | 3.731647 | 3.415709e-12 | 5.221579e-06 | 0.04809586 | 9.034168e-20 | 0 | 0.04810108 | 3.683546 | 13.56851
1034.35 | 36 | 35.25357 | 219.25 | 0.7464269 | 5.669932e-12 | 7.602181e-06 | 0.06072844 | 1.715737e-19 | 0 | 0.06073605 | 0.6856909 | 0.470172
1034.4 | 35 | 35.23879 | 219.2 | -0.2387929 | 9.3705e-12 | 1.101952e-05 | 0.07634218 | 3.244154e-19 | 0 | 0.0763532 | -0.3151461 | 0.09931704
1034.45 | 29 | 35.22401 | 219.15 | -6.224013 | 1.541827e-11 | 1.590285e-05 | 0.09554874 | 6.107169e-19 | 0 | 0.09556464 | -6.319577 | 39.93706
1034.5 | 29 | 35.20923 | 219.1 | -6.209232 | 2.525786e-11 | 2.284942e-05 | 0.119062 | 1.144634e-18 | 0 | 0.1190849 | -6.328317 | 40.0476
1034.55 | 26 | 35.19445 | 219.05 | -9.194452 | 4.119508e-11 | 3.268612e-05 | 0.1477099 | 2.1359e-18 | 0 | 0.1477426 | -9.342195 | 87.2766
1034.6 | 37 | 35.17967 | 219 | 1.820328 | 6.689323e-11 | 4.655212e-05 | 0.1824458 | 3.968107e-18 | 0 | 0.1824924 | 1.637836 | 2.682506
1034.65 | 40 | 35.16489 | 218.95 | 4.835108 | 1.081451e-10 | 6.600907e-05 | 0.2243604 | 7.339624e-18 | 0 | 0.2244264 | 4.610682 | 21.25839
1034.7 | 25 | 35.15011 | 218.9 | -10.15011 | 1.740683e-10 | 9.318709e-05 | 0.2746922 | 1.351612e-17 | 0 | 0.2747854 | -10.4249 | 108.6785
1034.75 | 34 | 35.13533 | 218.85 | -1.135331 | 2.789461e-10 | 0.0001309772 | 0.3348378 | 2.478098e-17 | 0 | 0.3349688 | -1.4703 | 2.161782
1034.8 | 41 | 35.12055 | 218.8 | 5.879449 | 4.450502e-10 | 0.0001832837 | 0.4063597 | 4.523481e-17 | 0 | 0.4065429 | 5.472906 | 29.9527
1034.85 | 30 | 35.10577 | 218.75 | -5.105771 | 7.069449e-10 | 0.0002553523 | 0.4909923 | 8.220818e-17 | 0 | 0.4912476 | -5.597018 | 31.32662
1034.9 | 41 | 35.09099 | 218.7 | 5.909009 | 1.118021e-09 | 0.0003541961 | 0.5906452 | 1.48746e-16 | 0 | 0.5909994 | 5.31801 | 28.28123
1034.95 | 44 | 35.07621 | 218.65 | 8.92379 | 1.760365e-09 | 0.0004891428 | 0.7074027 | 2.67956e-16 | 0 | 0.7078919 | 8.215898 | 67.50098
1035 | 38 | 35.06143 | 218.6 | 2.93857 | 2.759581e-09 | 0.0006725361 | 0.8435186 | 4.805843e-16 | 0 | 0.8441912 | 2.094379 | 4.386422
1035.05 | 39 | 35.04665 | 218.55 | 3.95335 | 4.306967e-09 | 0.0009206264 | 1.001407 | 8.581509e-16 | 0 | 1.002328 | 2.951023 | 8.708534
1035.1 | 38 | 35.03187 | 218.5 | 2.96813 | 6.692494e-09 | 0.001254698 | 1.183626 | 1.525618e-15 | 0 | 1.184881 | 1.78325 | 3.179979
1035.15 | 33 | 35.01709 | 218.45 | -2.017089 | 1.035362e-08 | 0.001702484 | 1.392856 | 2.700323e-15 | 0 | 1.394559 | -3.411648 | 11.63934
1035.2 | 38 | 35.00231 | 218.4 | 2.997691 | 1.594721e-08 | 0.00229993 | 1.631872 | 4.75854e-15 | 0 | 1.634172 | 1.363519 | 1.859183
1035.25 | 42 | 34.98753 | 218.35 | 7.012471 | 2.445485e-08 | 0.003093388 | 1.903505 | 8.348715e-15 | 0 | 1.906598 | 5.105873 | 26.06994
1035.3 | 35 | 34.97275 | 218.3 | 0.02725131 | 3.733647e-08 | 0.004142305 | 2.210598 | 1.458322e-14 | 0 | 2.21474 | -2.187489 | 4.785107
1035.35 | 33 | 34.95797 | 218.25 | -1.957968 | 5.675309e-08 | 0.005522524 | 2.555956 | 2.536153e-14 | 0 | 2.561479 | -4.519447 | 20.4254
1035.4 | 29 | 34.94319 | 218.2 | -5.943188 | 8.588823e-08 | 0.007330291 | 2.942287 | 4.391221e-14 | 0 | 2.949618 | -8.892806 | 79.082
1035.45 | 46 | 34.92841 | 218.15 | 11.07159 | 1.294094e-07 | 0.009687077 | 3.372133 | 7.569777e-14 | 0 | 3.38182 | 7.689772 | 59.13259
1035.5 | 46 | 34.91363 | 218.1 | 11.08637 | 1.94127e-07 | 0.01274536 | 3.847798 | 1.299179e-13 | 0 | 3.860544 | 7.225829 | 52.2126
1035.55 | 47 | 34.89885 | 218.05 | 12.10115 | 2.899306e-07 | 0.01669551 | 4.371272 | 2.219947e-13 | 0 | 4.387968 | 7.713185 | 59.49322
1035.6 | 30 | 34.88407 | 218 | -4.884067 | 4.311119e-07 | 0.02177384 | 4.944147 | 3.776628e-13 | 0 | 4.965921 | -9.849988 | 97.02227
1035.65 | 45 | 34.86929 | 217.95 | 10.13071 | 6.382253e-07 | 0.02827213 | 5.567533 | 6.396669e-13 | 0 | 5.595806 | 4.534907 | 20.56538
1035.7 | 29 | 34.85451 | 217.9 | -5.854507 | 9.406888e-07 | 0.03654852 | 6.241978 | 1.078677e-12 | 0 | 6.278528 | -12.13303 | 147.2105
1035.75 | 41 | 34.83973 | 217.85 | 6.160273 | 1.380403e-06 | 0.0470402 | 6.967383 | 1.810994e-12 | 0 | 7.014424 | -0.8541507 | 0.7295734
1035.8 | 44 | 34.82495 | 217.8 | 9.175054 | 2.016758e-06 | 0.06027767 | 7.742924 | 3.027127e-12 | 0 | 7.803204 | 1.37185 | 1.881971
1035.85 | 47 | 34.81017 | 217.75 | 12.18983 | 2.933524e-06 | 0.07690094 | 8.566992 | 5.037697e-12 | 0 | 8.643895 | 3.545938 | 12.57368
1035.9 | 45 | 34.79539 | 217.7 | 10.20461 | 4.248283e-06 | 0.09767757 | 9.437123 | 8.346829e-12 | 0 | 9.534805 | 0.6698091 | 0.4486442
1035.95 | 58 | 34.78061 | 217.65 | 23.21939 | 6.125269e-06 | 0.1235225 | 10.34996 | 1.376889e-11 | 0 | 10.47349 | 12.7459 | 162.458
1036 | 47 | 34.76583 | 217.6 | 12.23417 | 8.792754e-06 | 0.1555196 | 11.30124 | 2.261332e-11 | 0 | 11.45677 | 0.7774066 | 0.604361
1036.05 | 50 | 34.75105 | 217.55 | 15.24895 | 1.256645e-05 | 0.194945 | 12.28574 | 3.697581e-11 | 0 | 12.4807 | 2.768259 | 7.663258
1036.1 | 46 | 34.73626 | 217.5 | 11.26374 | 1.788085e-05 | 0.2432917 | 13.29733 | 6.01948e-11 | 0 | 13.54064 | -2.276903 | 5.184286
1036.15 | 47 | 34.72148 | 217.45 | 12.27852 | 2.533097e-05 | 0.3022945 | 14.32899 | 9.75637e-11 | 0 | 14.63131 | -2.352791 | 5.535628
1036.2 | 48 | 34.7067 | 217.4 | 13.2933 | 3.572757e-05 | 0.3739566 | 15.37286 | 1.574365e-10 | 0 | 15.74685 | -2.453552 | 6.019919
1036.25 | 48 | 34.69192 | 217.35 | 13.30808 | 5.016987e-05 | 0.4605748 | 16.42032 | 2.52936e-10 | 0 | 16.88094 | -3.572867 | 12.76538
1036.3 | 46 | 34.67714 | 217.3 | 11.32286 | 7.014077e-05 | 0.564764 | 17.4621 | 4.045794e-10 | 0 | 18.02694 | -6.704081 | 44.94471
1036.35 | 62 | 34.66236 | 217.25 | 27.33764 | 9.76306e-05 | 0.6894803 | 18.48841 | 6.442952e-10 | 0 | 19.17798 | 8.159651 | 66.57991
1036.4 | 53 | 34.64758 | 217.2 | 18.35242 | 0.0001352974 | 0.8380399 | 19.48904 | 1.021537e-09 | 0 | 20.32721 | -1.974797 | 3.899822
1036.45 | 59 | 34.6328 | 217.15 | 24.3672 | 0.0001866727 | 1.014134 | 20.45358 | 1.612542e-09 | 0 | 21.4679 | 2.899299 | 8.405933
1036.5 | 52 | 34.61802 | 217.1 | 17.38198 | 0.0002564249 | 1.22184 | 21.37155 | 2.534288e-09 | 0 | 22.59365 | -5.211673 | 27.16154
1036.55 | 64 | 34.60324 | 217.05 | 29.39676 | 0.0003506933 | 1.465618 | 22.23263 | 3.965418e-09 | 0 | 23.6986 | 5.698155 | 32.46897
1036.6 | 47 | 34.58846 | 217 | 12.41154 | 0.0004775103 | 1.750312 | 23.0268 | 6.17746e-09 | 0 | 24.77759 | -12.36606 | 152.9193
1036.65 | 64 | 34.57368 | 216.95 | 29.42632 | 0.0006473303 | 2.081125 | 23.74457 | 9.581176e-09 | 0 | 25.82635 | 3.599972 | 12.9598
1036.7 | 67 | 34.5589 | 216.9 | 32.4411 | 0.0008736896 | 2.463592 | 24.37716 | 1.479502e-08 | 0 | 26.84162 | 5.599476 | 31.35413
1036.75 | 65 | 34.54412 | 216.85 | 30.45588 | 0.001174022 | 2.903537 | 24.91665 | 2.274576e-08 | 0 | 27.82136 | 2.634515 | 6.94067
1036.8 | 61 | 34.52934 | 216.8 | 26.47066 | 0.001570665 | 3.407014 | 25.35621 | 3.481555e-08 | 0 | 28.76479 | -2.294133 | 5.263047
1036.85 | 59 | 34.51456 | 216.75 | 24.48544 | 0.002092081 | 3.980232 | 25.69016 | 5.305594e-08 | 0 | 29.67249 | -5.187048 | 26.90547
1036.9 | 73 | 34.49978 | 216.7 | 38.50022 | 0.002774352 | 4.629465 | 25.91417 | 8.049755e-08 | 0 | 30.54641 | 7.953805 | 63.26301
1036.95 | 69 | 34.485 | 216.65 | 34.515 | 0.003662963 | 5.360943 | 26.02531 | 1.21596e-07 | 0 | 31.38991 | 3.125085 | 9.766158
1037 | 66 | 34.47022 | 216.6 | 31.52978 | 0.004814947 | 6.180727 | 26.0221 | 1.828706e-07 | 0 | 32.20764 | -0.6778616 | 0.4594963
1037.05 | 60 | 34.45544 | 216.55 | 25.54456 | 0.006301421 | 7.094566 | 25.90459 | 2.738146e-07 | 0 | 33.00546 | -7.4609 | 55.66502
1037.1 | 59 | 34.44066 | 216.5 | 24.55934 | 0.008210571 | 8.107746 | 25.67433 | 4.08185e-07 | 0 | 33.79029 | -9.230947 | 85.21039
1037.15 | 65 | 34.42588 | 216.45 | 30.57412 | 0.01065114 | 9.224915 | 25.33433 | 6.058228e-07 | 0 | 34.5699 | -3.995779 | 15.96625
1037.2 | 71 | 34.4111 | 216.4 | 36.5889 | 0.01375647 | 10.44991 | 24.88902 | 8.952041e-07 | 0 | 35.35269 | 1.236214 | 1.528225
1037.25 | 79 | 34.39632 | 216.35 | 44.60368 | 0.0176891 | 11.78557 | 24.34412 | 1.317002e-06 | 0 | 36.14738 | 8.456299 | 71.50899
1037.3 | 72 | 34.38154 | 216.3 | 37.61846 | 0.02264606 | 13.23357 | 23.70654 | 1.92903e-06 | 0 | 36.96276 | 0.6557024 | 0.4299457
1037.35 | 69 | 34.36676 | 216.25 | 34.63324 | 0.02886472 | 14.79418 | 22.98425 | 2.813062e-06 | 0 | 37.80731 | -3.174065 | 10.07469
1037.4 | 66 | 34.35198 | 216.2 | 31.64802 | 0.03662941 | 16.46619 | 22.18608 | 4.084205e-06 | 0 | 38.6889 | -7.04088 | 49.57399
1037.45 | 84 | 34.3372 | 216.15 | 49.6628 | 0.04627864 | 18.24665 | 21.32155 | 5.903694e-06 | 0 | 39.61448 | 10.04832 | 100.9688
1037.5 | 79 | 34.32242 | 216.1 | 44.67758 | 0.05821289 | 20.1308 | 20.40069 | 8.496266e-06 | 0 | 40.58971 | 4.087874 | 16.71071
1037.55 | 81 | 34.30764 | 216.05 | 46.69236 | 0.07290306 | 22.11195 | 19.43385 | 1.217364e-05 | 0 | 41.61871 | 5.073651 | 25.74194
1037.6 | 78 | 34.29286 | 216 | 43.70714 | 0.09089924 | 24.18137 | 18.4315 | 1.736603e-05 | 0 | 42.70379 | 1.003351 | 1.006712
1037.65 | 77 | 34.27808 | 215.95 | 42.72192 | 0.1128399 | 26.3283 | 17.40407 | 2.466429e-05 | 0 | 43.84523 | -1.123307 | 1.261818
1037.7 | 81 | 34.2633 | 215.9 | 46.7367 | 0.1394611 | 28.53991 | 16.36171 | 3.487584e-05 | 0 | 45.04112 | 1.695587 | 2.875016
1037.75 | 80 | 34.24852 | 215.85 | 45.75148 | 0.1716057 | 30.8014 | 15.31421 | 4.909856e-05 | 0 | 46.28726 | -0.535776 | 0.2870559
1037.8 | 84 | 34.23374 | 215.8 | 49.76626 | 0.2102316 | 33.09605 | 14.2708 | 6.881779e-05 | 0 | 47.57715 | 2.189111 | 4.792208
1037.85 | 77 | 34.21896 | 215.75 | 42.78104 | 0.2564202 | 35.40543 | 13.24007 | 9.603305e-05 | 0 | 48.90201 | -6.12097 | 37.46627
1037.9 | 70 | 34.20418 | 215.7 | 35.79582 | 0.3113828 | 37.70957 | 12.22982 | 0.0001334224 | 0 | 50.2509 | -14.45508 | 208.9492
1037.95 | 114 | 34.1894 | 215.65 | 79.8106 | 0.3764652 | 39.98722 | 11.24703 | 0.0001845545 | 0 | 51.61089 | 28.19971 | 795.2237
1038 | 91 | 34.17462 | 215.6 | 56.82538 | 0.4531511 | 42.21617 | 10.29778 | 0.0002541607 | 0 | 52.96735 | 3.858038 | 14.88446
1038.05 | 77 | 34.15984 | 215.55 | 42.84016 | 0.5430617 | 44.37357 | 9.387222 | 0.0003484819 | 0 | 54.3042 | -11.46404 | 131.4241
1038.1 | 80 | 34.14506 | 215.5 | 45.85494 | 0.6479528 | 46.43633 | 8.51959 | 0.0004757076 | 0 | 55.60435 | -9.749402 | 95.05084
1038.15 | 95 | 34.13028 | 215.45 | 60.86972 | 0.769707 | 48.3815 | 7.698184 | 0.0006465287 | 0 | 56.85004 | 4.019684 | 16.15786
1038.2 | 84 | 34.1155 | 215.4 | 49.8845 | 0.910323 | 50.18672 | 6.925415 | 0.0008748297 | 0 | 58.02333 | -8.138828 | 66.24052
1038.25 | 103 | 34.10072 | 215.35 | 68.89928 | 1.071898 | 51.8306 | 6.202851 | 0.001178548 | 0 | 59.10653 | 9.792759 | 95.89813
1038.3 | 82 | 34.08593 | 215.3 | 47.91407 | 1.256607 | 53.29318 | 5.531269 | 0.001580734 | 0 | 60.08263 | -12.16857 | 148.074
1038.35 | 94 | 34.07115 | 215.25 | 59.92885 | 1.466674 | 54.5563 | 4.910732 | 0.002110855 | 0 | 60.93582 | -1.006974 | 1.013997
1038.4 | 89 | 34.05637 | 215.2 | 54.94363 | 1.704337 | 55.60403 | 4.340658 | 0.002806377 | 0 | 61.65183 | -6.708201 | 44.99997
1038.45 | 116 | 34.04159 | 215.15 | 81.95841 | 1.971811 | 56.42291 | 3.819908 | 0.003714681 | 0 | 62.21835 | 19.74006 | 389.67
1038.5 | 89 | 34.02681 | 215.1 | 54.97319 | 2.27124 | 57.00234 | 3.346866 | 0.004895364 | 0 | 62.62535 | -7.65216 | 58.55555
1038.55 | 103 | 34.01203 | 215.05 | 68.98797 | 2.604647 | 57.33475 | 2.919521 | 0.006422978 | 0 | 62.86534 | 6.122628 | 37.48657
1038.6 | 88 | 33.99725 | 215 | 54.00275 | 2.973875 | 57.41575 | 2.535554 | 0.008390268 | 0 | 62.93357 | -8.930823 | 79.75961
1038.65 | 90 | 33.98247 | 214.95 | 56.01753 | 3.380527 | 57.24429 | 2.192411 | 0.01091197 | 0 | 62.82814 | -6.810612 | 46.38443
1038.7 | 93 | 33.96769 | 214.9 | 59.03231 | 3.825904 | 56.82262 | 1.887379 | 0.01412923 | 0 | 62.55003 | -3.517723 | 12.37437
1038.75 | 91 | 33.95291 | 214.85 | 57.04709 | 4.310937 | 56.15627 | 1.617649 | 0.01821469 | 0 | 62.10307 | -5.055986 | 25.56299
1038.8 | 108 | 33.93813 | 214.8 | 74.06187 | 4.836123 | 55.25394 | 1.380376 | 0.02337831 | 0 | 61.49382 | 12.56805 | 157.9559
1038.85 | 106 | 33.92335 | 214.75 | 72.07665 | 5.401456 | 54.12728 | 1.172731 | 0.02987393 | 0 | 60.73134 | 11.3453 | 128.7159
1038.9 | 104 | 33.90857 | 214.7 | 70.09143 | 6.006375 | 52.79067 | 0.9919446 | 0.03800664 | 0 | 59.82699 | 10.26444 | 105.3586
1038.95 | 92 | 33.89379 | 214.65 | 58.10621 | 6.649698 | 51.26088 | 0.8353422 | 0.04814095 | 0 | 58.79406 | -0.6878491 | 0.4731363
1039 | 80 | 33.87901 | 214.6 | 46.12099 | 7.329585 | 49.55676 | 0.7003729 | 0.06070965 | 0 | 57.64742 | -11.52643 | 132.8587
1039.05 | 102 | 33.86423 | 214.55 | 68.13577 | 8.043495 | 47.69882 | 0.5846315 | 0.07622349 | 0 | 56.40317 | 11.73259 | 137.6538
1039.1 | 94 | 33.84945 | 214.5 | 60.15055 | 8.788164 | 45.70887 | 0.4858734 | 0.09528134 | 0 | 55.07818 | 5.072364 | 25.72888
1039.15 | 85 | 33.83467 | 214.45 | 51.16533 | 9.559595 | 43.60951 | 0.402024 | 0.1185809 | 0 | 53.68971 | -2.524378 | 6.372485
1039.2 | 85 | 33.81989 | 214.4 | 51.18011 | 10.35306 | 41.42379 | 0.3311835 | 0.1469298 | 0 | 52.25497 | -1.07486 | 1.155323
1039.25 | 82 | 33.80511 | 214.35 | 48.19489 | 11.16313 | 39.17478 | 0.2716273 | 0.1812561 | 0 | 50.79079 | -2.595903 | 6.738711
1039.3 | 77 | 33.79033 | 214.3 | 43.20967 | 11.98371 | 36.88512 | 0.2218024 | 0.2226197 | 0 | 49.31325 | -6.103578 | 37.25366
1039.35 | 84 | 33.77555 | 214.25 | 50.22445 | 12.80809 | 34.57671 | 0.1803212 | 0.2722215 | 0 | 47.83735 | 2.387099 | 5.698243
1039.4 | 68 | 33.76077 | 214.2 | 34.23923 | 13.62905 | 32.27039 | 0.1459538 | 0.3314128 | 0 | 46.37681 | -12.13758 | 147.3209
1039.45 | 71 | 33.74599 | 214.15 | 37.25401 | 14.43892 | 29.9856 | 0.1176175 | 0.401702 | 0 | 44.94384 | -7.689833 | 59.13352
1039.5 | 77 | 33.73121 | 214.1 | 43.26879 | 15.22972 | 27.74018 | 0.09436624 | 0.4847599 | 0 | 43.54902 | -0.2802301 | 0.07852889
1039.55 | 80 | 33.71643 | 214.05 | 46.28357 | 15.99326 | 25.55016 | 0.07537879 | 0.5824215 | 0 | 42.20122 | 4.082353 | 16.6656
1039.6 | 75 | 33.70165 | 214 | 41.29835 | 16.72129 | 23.42966 | 0.0599473 | 0.6966844 | 0 | 40.90759 | 0.3907621 | 0.152695
1039.65 | 92 | 33.68687 | 213.95 | 58.31313 | 17.40567 | 21.39077 | 0.0474655 | 0.829703 | 0 | 39.67361 | 18.63952 | 347.4317
1039.7 | 67 | 33.67209 | 213.9 | 33.32791 | 18.03847 | 19.44351 | 0.03741748 | 0.9837783 | 0 | 38.50318 | -5.175269 | 26.78341
1039.75 | 65 | 33.65731 | 213.85 | 31.34269 | 18.61215 | 17.59588 | 0.02936695 | 1.161341 | 0 | 37.39874 | -6.056051 | 36.67576
1039.8 | 54 | 33.64253 | 213.8 | 20.35747 | 19.11972 | 15.85387 | 0.02294728 | 1.36493 | 0 | 36.36146 | -16.00399 | 256.1278
1039.85 | 76 | 33.62775 | 213.75 | 42.37225 | 19.55484 | 14.22157 | 0.01785219 | 1.597161 | 0 | 35.39142 | 6.98083 | 48.73199
1039.9 | 62 | 33.61297 | 213.7 | 28.38703 | 19.91201 | 12.70128 | 0.01382737 | 1.860695 | 0 | 34.48782 | -6.100783 | 37.21955
1039.95 | 75 | 33.59819 | 213.65 | 41.40181 | 20.18663 | 11.29369 | 0.01066291 | 2.158189 | 0 | 33.64917 | 7.752644 | 60.10349
1040 | 73 | 33.58341 | 213.6 | 39.41659 | 20.37514 | 9.99797 | 0.008186535 | 2.492252 | 0 | 32.87354 | 6.543049 | 42.81149
1040.05 | 64 | 33.56863 | 213.55 | 30.43137 | 20.47506 | 8.812028 | 0.006257664 | 2.86538 | 0 | 32.15873 | -1.727352 | 2.983747
1040.1 | 72 | 33.55385 | 213.5 | 38.44615 | 20.48509 | 7.732641 | 0.004762252 | 3.279899 | 0 | 31.50239 | 6.943764 | 48.21585
1040.15 | 72 | 33.53907 | 213.45 | 38.46093 | 20.40508 | 6.755661 | 0.003608282 | 3.737892 | 0 | 30.90225 | 7.558688 | 57.13377
1040.2 | 51 | 33.52429 | 213.4 | 17.47571 | 20.23611 | 5.876189 | 0.002721927 | 4.241124 | 0 | 30.35614 | -12.88043 | 165.9054
1040.25 | 68 | 33.50951 | 213.35 | 34.49049 | 19.98037 | 5.088757 | 0.00204428 | 4.790966 | 0 | 29.86213 | 4.628361 | 21.42172
1040.3 | 58 | 33.49473 | 213.3 | 24.50527 | 19.6412 | 4.387484 | 0.001528595 | 5.388318 | 0 | 29.41853 | -4.913252 | 24.14004
1040.35 | 62 | 33.47995 | 213.25 | 28.52005 | 19.22296 | 3.766234 | 0.001137974 | 6.033527 | 0 | 29.02386 | -0.5038095 | 0.253824
1040.4 | 63 | 33.46517 | 213.2 | 29.53483 | 18.73099 | 3.218749 | 0.0008434516 | 6.726317 | 0 | 28.6769 | 0.8579342 | 0.7360511
1040.45 | 68 | 33.45038 | 213.15 | 34.54962 | 18.17143 | 2.738766 | 0.0006224092 | 7.465714 | 0 | 28.37653 | 6.173083 | 38.10695
1040.5 | 69 | 33.4356 | 213.1 | 35.5644 | 17.55114 | 2.320121 | 0.0004572775 | 8.249988 | 0 | 28.12171 | 7.442685 | 55.39356
1040.55 | 62 | 33.42082 | 213.05 | 28.57918 | 16.87756 | 1.956835 | 0.0003344811 | 9.076601 | 0 | 27.91133 | 0.6678428 | 0.446014
1040.6 | 61 | 33.40604 | 213 | 27.59396 | 16.15853 | 1.643183 | 0.0002435854 | 9.942169 | 0 | 27.74413 | -0.1501736 | 0.02255211
1040.65 | 54 | 33.39126 | 212.95 | 20.60874 | 15.40218 | 1.373743 | 0.0001766115 | 10.84244 | 0 | 27.61854 | -7.009802 | 49.13732
1040.7 | 60 | 33.37648 | 212.9 | 26.62352 | 14.61673 | 1.143439 | 0.0001274896 | 11.77229 | 0 | 27.53259 | -0.9090702 | 0.8264086
1040.75 | 65 | 33.3617 | 212.85 | 31.6383 | 13.81041 | 0.947564 | 9.16259e-05 | 12.72573 | 0 | 27.48379 | 4.154508 | 17.25993
1040.8 | 58 | 33.34692 | 212.8 | 24.65308 | 12.99124 | 0.7817935 | 6.556164e-05 | 13.69596 | 0 | 27.46905 | -2.815976 | 7.929722
1040.85 | 59 | 33.33214 | 212.75 | 25.66786 | 12.16697 | 0.6421899 | 4.670564e-05 | 14.6754 | 0 | 27.48461 | -1.816758 | 3.300608
1040.9 | 44 | 33.31736 | 212.7 | 10.68264 | 11.34495 | 0.5251978 | 3.31266e-05 | 15.65582 | 0 | 27.526 | -16.84336 | 283.6988
1040.95 | 73 | 33.30258 | 212.65 | 39.69742 | 10.53199 | 0.4276321 | 2.339227e-05 | 16.62836 | 0 | 27.58801 | 12.10941 | 146.6378
1041 | 59 | 33.2878 | 212.6 | 25.7122 | 9.734341 | 0.3466615 | 1.644583e-05 | 17.58373 | 0 | 27.66475 | -1.952548 | 3.812443
1041.05 | 53 | 33.27302 | 212.55 | 19.72698 | 8.957575 | 0.2797879 | 1.151137e-05 | 18.5123 | 0 | 27.74968 | -8.022701 | 64.36372
1041.1 | 75 | 33.25824 | 212.5 | 41.74176 | 8.206582 | 0.2248227 | 8.022071e-06 | 19.4043 | 0 | 27.83571 | 13.90604 | 193.3781
1041.15 | 59 | 33.24346 | 212.45 | 25.75654 | 7.485523 | 0.179862 | 5.565879e-06 | 20.24993 | 0 | 27.91532 | -2.158779 | 4.660329
1041.2 | 51 | 33.22868 | 212.4 | 17.77132 | 6.797824 | 0.1432605 | 3.844758e-06 | 21.03957 | 0 | 27.98066 | -10.20934 | 104.2307
1041.25 | 58 | 33.2139 | 212.35 | 24.7861 | 6.146186 | 0.1136061 | 2.644188e-06 | 21.76398 | 0 | 28.02377 | -3.237675 | 10.48254
1041.3 | 53 | 33.19912 | 212.3 | 19.80088 | 5.532602 | 0.08969428 | 1.810521e-06 | 22.41443 | 0 | 28.03673 | -8.235847 | 67.82918
1041.35 | 60 | 33.18434 | 212.25 | 26.81566 | 4.958394 | 0.07050434 | 1.234249e-06 | 22.98291 | 0 | 28.01181 | -1.19615 | 1.430774
1041.4 | 65 | 33.16956 | 212.2 | 31.83044 | 4.424261 | 0.05517659 | 8.377024e-07 | 23.46228 | 0 | 27.94172 | 3.888717 | 15.12212
1041.45 | 58 | 33.15478 | 212.15 | 24.84522 | 3.930324 | 0.04299143 | 5.660631e-07 | 23.84644 | 0 | 27.81975 | -2.974535 | 8.847858
1041.5 | 83 | 33.14 | 212.1 | 49.86 | 3.476193 | 0.03335007 | 3.808271e-07 | 24.13041 | 0 | 27.63996 | 22.22004 | 493.7304
1041.55 | 68 | 33.12522 | 212.05 | 34.87478 | 3.061029 | 0.02575726 | 2.550815e-07 | 24.3105 | 0 | 27.39729 | 7.477492 | 55.91289
1041.6 | 57 | 33.11044 | 212 | 23.88956 | 2.683607 | 0.01980572 | 1.701053e-07 | 24.38434 | 0 | 27.08776 | -3.198195 | 10.22845
1041.65 | 54 | 33.09566 | 211.95 | 20.90434 | 2.342385 | 0.01516245 | 1.129392e-07 | 24.35096 | 0 | 26.70851 | -5.804171 | 33.6884
1041.7 | 79 | 33.08088 | 211.9 | 45.91912 | 2.035569 | 0.01155676 | 7.465513e-08 | 24.2108 | 0 | 26.25793 | 19.66119 | 386.5624
1041.75 | 58 | 33.0661 | 211.85 | 24.9339 | 1.761169 | 0.008769826 | 4.913178e-08 | 23.96571 | 0 | 25.73565 | -0.8017447 | 0.6427945
1041.8 | 50 | 33.05132 | 211.8 | 16.94868 | 1.517066 | 0.00662573 | 3.21924e-08 | 23.61888 | 0 | 25.14257 | -8.193886 | 67.13977
1041.85 | 63 | 33.03654 | 211.75 | 29.96346 | 1.301055 | 0.004983843 | 2.100062e-08 | 23.17481 | 0 | 24.48085 | 5.482613 | 30.05905
1041.9 | 48 | 33.02176 | 211.7 | 14.97824 | 1.1109 | 0.003732356 | 1.363951e-08 | 22.6392 | 0 | 23.75383 | -8.775591 | 77.01099
1041.95 | 62 | 33.00698 | 211.65 | 28.99302 | 0.9443701 | 0.002782849 | 8.819695e-09 | 22.01882 | 0 | 22.96597 | 6.027054 | 36.32538
1042 | 52 | 32.9922 | 211.6 | 19.0078 | 0.7992772 | 0.002065781 | 5.678011e-09 | 21.32135 | 0 | 22.1227 | -3.114895 | 9.702569
1042.05 | 53 | 32.97742 | 211.55 | 20.02258 | 0.6735046 | 0.001526746 | 3.639375e-09 | 20.55529 | 0 | 21.23032 | -1.207737 | 1.458629
1042.1 | 59 | 32.96264 | 211.5 | 26.03736 | 0.5650302 | 0.001123407 | 2.322445e-09 | 19.72969 | 0 | 20.29585 | 5.741516 | 32.965
1042.15 | 37 | 32.94786 | 211.45 | 4.052143 | 0.4719443 | 0.0008229922 | 1.475543e-09 | 18.85407 | 0 | 19.32683 | -15.27469 | 233.3162
1042.2 | 42 | 32.93308 | 211.4 | 9.066923 | 0.3924621 | 0.0006002638 | 9.333542e-10 | 17.93815 | 0 | 18.33122 | -9.264293 | 85.82712
1042.25 | 39 | 32.9183 | 211.35 | 6.081703 | 0.3249322 | 0.0004358896 | 5.877992e-10 | 16.99176 | 0 | 17.31713 | -11.23543 | 126.2348
1042.3 | 50 | 32.90352 | 211.3 | 17.09648 | 0.2678402 | 0.0003151366 | 3.685525e-10 | 16.02459 | 0 | 16.29275 | 0.8037363 | 0.6459921
1042.35 | 46 | 32.88874 | 211.25 | 13.11126 | 0.2198096 | 0.0002268345 | 2.300688e-10 | 15.04609 | 0 | 15.26612 | -2.154859 | 4.643417
1042.4 | 55 | 32.87396 | 211.2 | 22.12604 | 0.1795997 | 0.0001625577 | 1.429895e-10 | 14.06527 | 0 | 14.24503 | 7.881012 | 62.11035
1042.45 | 52 | 32.85918 | 211.15 | 19.14082 | 0.1461007 | 0.0001159828 | 8.847865e-11 | 13.09063 | 0 | 13.23685 | 5.903977 | 34.85694
1042.5 | 45 | 32.8444 | 211.1 | 12.1556 | 0.1183279 | 8.238874e-05 | 5.450806e-11 | 12.13001 | 0 | 12.24842 | -0.09281195 | 0.008614057
1042.55 | 51 | 32.82962 | 211.05 | 18.17038 | 0.09541352 | 5.826799e-05 | 3.343267e-11 | 11.1905 | 0 | 11.28597 | 6.884414 | 47.39516
1042.6 | 45 | 32.81483 | 211 | 12.18517 | 0.07659857 | 4.102798e-05 | 2.041593e-11 | 10.27841 | 0 | 10.35505 | 1.830118 | 3.349333
1042.65 | 42 | 32.80005 | 210.95 | 9.199945 | 0.06122367 | 2.876194e-05 | 1.241239e-11 | 9.399184 | 0 | 9.460437 | -0.2604913 | 0.06785572
1042.7 | 52 | 32.78527 | 210.9 | 19.21473 | 0.04871985 | 2.007448e-05 | 7.513279e-12 | 8.557412 | 0 | 8.606152 | 10.60857 | 112.5418
1042.75 | 38 | 32.77049 | 210.85 | 5.229506 | 0.0385994 | 1.394949e-05 | 4.527846e-12 | 7.756802 | 0 | 7.795416 | -2.56591 | 6.583894
1042.8 | 49 | 32.75571 | 210.8 | 16.24429 | 0.03044691 | 9.650731e-06 | 2.7167e-12 | 7.000208 | 0 | 7.030665 | 9.213621 | 84.89082
1042.85 | 34 | 32.74093 | 210.75 | 1.259066 | 0.02391078 | 6.647374e-06 | 1.622855e-12 | 6.28966 | 0 | 6.313577 | -5.054511 | 25.54808
1042.9 | 32 | 32.72615 | 210.7 | -0.7261535 | 0.01869529 | 4.558564e-06 | 9.651741e-13 | 5.626409 | 0 | 5.645109 | -6.371262 | 40.59298
1042.95 | 35 | 32.71137 | 210.65 | 2.288627 | 0.01455321 | 3.112389e-06 | 5.715045e-13 | 5.010989 | 0 | 5.025545 | -2.736918 | 7.490721
1043 | 31 | 32.69659 | 210.6 | -1.696593 | 0.01127907 | 2.115669e-06 | 3.369159e-13 | 4.443278 | 0 | 4.454559 | -6.151152 | 37.83667
1043.05 | 31 | 32.68181 | 210.55 | -1.681813 | 0.00870313 | 1.431823e-06 | 1.977477e-13 | 3.922577 | 0 | 3.931282 | -5.613095 | 31.50683
1043.1 | 41 | 32.66703 | 210.5 | 8.332967 | 0.006685992 | 9.647598e-07 | 1.155551e-13 | 3.447685 | 0 | 3.454371 | 4.878596 | 23.8007
1043.15 | 38 | 32.65225 | 210.45 | 5.347748 | 0.005113805 | 6.471976e-07 | 6.722875e-14 | 3.016973 | 0 | 3.022088 | 2.32566 | 5.408694
1043.2 | 33 | 32.63747 | 210.4 | 0.3625279 | 0.00389413 | 4.322575e-07 | 3.894115e-14 | 2.628472 | 0 | 2.632367 | -2.269839 | 5.152169
1043.25 | 33 | 32.62269 | 210.35 | 0.3773081 | 0.002952328 | 2.874327e-07 | 2.245694e-14 | 2.279939 | 0 | 2.282892 | -1.905584 | 3.63125
1043.3 | 33 | 32.60791 | 210.3 | 0.3920883 | 0.00222847 | 1.902908e-07 | 1.289378e-14 | 1.968934 | 0 | 1.971163 | -1.579074 | 2.493475
1043.35 | 31 | 32.59313 | 210.25 | -1.593131 | 0.0016747 | 1.254259e-07 | 7.370514e-15 | 1.692883 | 0 | 1.694558 | -3.287689 | 10.8089
1043.4 | 36 | 32.57835 | 210.2 | 3.421649 | 0.001253012 | 8.230853e-08 | 4.194724e-15 | 1.449141 | 0 | 1.450394 | 1.971254 | 3.885844
1043.45 | 35 | 32.56357 | 210.15 | 2.436429 | 0.0009333859 | 5.377622e-08 | 2.376824e-15 | 1.235044 | 0 | 1.235977 | 1.200452 | 1.441084
1043.5 | 45 | 32.54879 | 210.1 | 12.45121 | 0.0006922377 | 3.498032e-08 | 1.340845e-15 | 1.047954 | 0 | 1.048646 | 11.40256 | 130.0184
1043.55 | 26 | 32.53401 | 210.05 | -6.534011 | 0.000511137 | 2.265401e-08 | 7.530919e-16 | 0.8852987 | 0 | 0.8858098 | -7.41982 | 55.05373
1043.6 | 43 | 32.51923 | 210 | 10.48077 | 0.0003757571 | 1.460678e-08 | 4.211196e-16 | 0.7446041 | 0 | 0.7449799 | 9.73579 | 94.7856
1043.65 | 31 | 32.50445 | 209.95 | -1.50445 | 0.0002750206 | 9.376739e-09 | 2.344503e-16 | 0.623518 | 0 | 0.623793 | -2.128243 | 4.529419
1043.7 | 29 | 32.48967 | 209.9 | -3.48967 | 0.0002004062 | 5.992901e-09 | 1.299524e-16 | 0.5198291 | 0 | 0.5200295 | -4.009699 | 16.07769
1043.75 | 36 | 32.47489 | 209.85 | 3.52511 | 0.0001453935 | 3.813382e-09 | 7.171427e-17 | 0.4314794 | 0 | 0.4316248 | 3.093486 | 9.569653
1043.8 | 44 | 32.46011 | 209.8 | 11.53989 | 0.0001050187 | 2.415859e-09 | 3.940169e-17 | 0.3565722 | 0 | 0.3566773 | 11.18321 | 125.0643
1043.85 | 30 | 32.44533 | 209.75 | -2.445329 | 7.552253e-05 | 1.523775e-09 | 2.155322e-17 | 0.2933749 | 0 | 0.2934504 | -2.73878 | 7.500913
1043.9 | 20 | 32.43055 | 209.7 | -12.43055 | 5.407223e-05 | 9.568808e-10 | 1.173809e-17 | 0.240318 | 0 | 0.2403721 | -12.67092 | 160.5522
1043.95 | 29 | 32.41577 | 209.65 | -3.415769 | 3.854428e-05 | 5.982503e-10 | 6.364592e-18 | 0.1959917 | 0 | 0.1960303 | -3.611799 | 13.04509
1044 | 39 | 32.40099 | 209.6 | 6.599012 | 2.735481e-05 | 3.723883e-10 | 3.43583e-18 | 0.1591391 | 0 | 0.1591665 | 6.439845 | 41.4716
1044.05 | 44 | 32.38621 | 209.55 | 11.61379 | 1.932837e-05 | 2.307794e-10 | 1.846634e-18 | 0.1286484 | 0 | 0.1286677 | 11.48512 | 131.9081
1044.1 | 22 | 32.37143 | 209.5 | -10.37143 | 1.359706e-05 | 1.423921e-10 | 9.881386e-19 | 0.1035427 | 0 | 0.1035563 | -10.47498 | 109.7253
1044.15 | 34 | 32.35665 | 209.45 | 1.643352 | 9.52319e-06 | 8.747077e-11 | 5.264327e-19 | 0.08297032 | 0 | 0.08297984 | 1.560372 | 2.434762
1044.2 | 35 | 32.34187 | 209.4 | 2.658132 | 6.64061e-06 | 5.349681e-11 | 2.79226e-19 | 0.06619328 | 0 | 0.06619992 | 2.591933 | 6.718114
1044.25 | 31 | 32.32709 | 209.35 | -1.327087 | 4.610218e-06 | 3.257472e-11 | 1.474541e-19 | 0.05257667 | 0 | 0.05258128 | -1.379669 | 1.903485
1044.3 | 31 | 32.31231 | 209.3 | -1.312307 | 3.186566e-06 | 1.974793e-11 | 7.752571e-20 | 0.04157767 | 0 | 0.04158086 | -1.353888 | 1.833012
1044.35 | 34 | 32.29753 | 209.25 | 1.702473 | 2.192867e-06 | 1.191929e-11 | 4.058099e-20 | 0.03273521 | 0 | 0.03273741 | 1.669736 | 2.788018
1044.4 | 37 | 32.28275 | 209.2 | 4.717253 | 1.502414e-06 | 7.162541e-12 | 2.114889e-20 | 0.02566009 | 0 | 0.02566159 | 4.691592 | 22.01103
1044.45 | 28 | 32.26797 | 209.15 | -4.267966 | 1.024837e-06 | 4.285207e-12 | 1.097338e-20 | 0.02002577 | 0 | 0.02002679 | -4.287993 | 18.38689
1044.5 | 37 | 32.25319 | 209.1 | 4.746814 | 6.959984e-07 | 2.552493e-12 | 5.668669e-21 | 0.01555995 | 0 | 0.01556064 | 4.731253 | 22.38476
1044.55 | 24 | 32.23841 | 209.05 | -8.238406 | 4.705974e-07 | 1.513719e-12 | 2.915478e-21 | 0.01203691 | 0 | 0.01203738 | -8.250443 | 68.06981
1044.6 | 29 | 32.22363 | 209 | -3.223626 | 3.167953e-07 | 8.937452e-13 | 1.492886e-21 | 0.009270643 | 0 | 0.00927096 | -3.232897 | 10.45162
1044.65 | 37 | 32.20885 | 208.95 | 4.791155 | 2.123224e-07 | 5.253761e-13 | 7.610815e-22 | 0.007108741 | 0 | 0.007108953 | 4.784046 | 22.88709
1044.7 | 45 | 32.19407 | 208.9 | 12.80593 | 1.416775e-07 | 3.074785e-13 | 3.862992e-22 | 0.005427046 | 0 | 0.005427187 | 12.80051 | 163.853
1044.75 | 38 | 32.17928 | 208.85 | 5.820715 | 9.412264e-08 | 1.791626e-13 | 1.95211e-22 | 0.004124984 | 0 | 0.004125078 | 5.81659 | 33.83272
1044.8 | 35 | 32.1645 | 208.8 | 2.835495 | 6.225513e-08 | 1.039364e-13 | 9.821389e-23 | 0.00312154 | 0 | 0.003121603 | 2.832374 | 8.022341
1044.85 | 33 | 32.14972 | 208.75 | 0.8502755 | 4.099626e-08 | 6.003108e-14 | 4.919596e-23 | 0.002351818 | 0 | 0.002351859 | 0.8479236 | 0.7189745
1044.9 | 26 | 32.13494 | 208.7 | -6.134944 | 2.687826e-08 | 3.452014e-14 | 2.453431e-23 | 0.001764112 | 0 | 0.001764139 | -6.136708 | 37.65919
1044.95 | 39 | 32.12016 | 208.65 | 6.879836 | 1.754471e-08 | 1.976318e-14 | 1.218165e-23 | 0.001317458 | 0 | 0.001317476 | 6.878518 | 47.31402
1045 | 39 | 32.10538 | 208.6 | 6.894616 | 1.140195e-08 | 1.126495e-14 | 6.021805e-24 | 0.0009795699 | 0 | 0.0009795813 | 6.893637 | 47.52223
1045.05 | 32 | 32.0906 | 208.55 | -0.09060357 | 7.377342e-09 | 6.392775e-15 | 2.963705e-24 | 0.0007251401 | 0 | 0.0007251475 | -0.09132872 | 0.008340935
1045.1 | 22 | 32.07582 | 208.5 | -10.07582 | 4.752354e-09 | 3.611916e-15 | 1.452216e-24 | 0.0005344369 | 0 | 0.0005344416 | -10.07636 | 101.533
1045.15 | 26 | 32.06104 | 208.45 | -6.061043 | 3.047934e-09 | 2.031767e-15 | 7.084605e-25 | 0.000392156 | 0 | 0.000392159 | -6.061435 | 36.741
1045.2 | 34 | 32.04626 | 208.4 | 1.953737 | 1.946213e-09 | 1.137884e-15 | 3.441025e-25 | 0.0002864899 | 0 | 0.0002864918 | 1.953451 | 3.815969
1045.25 | 23 | 32.03148 | 208.35 | -9.031483 | 1.237266e-09 | 6.344685e-16 | 1.66398e-25 | 0.000208376 | 0 | 0.0002083772 | -9.031691 | 81.57144
1045.3 | 37 | 32.0167 | 208.3 | 4.983298 | 7.831117e-10 | 3.522169e-16 | 8.011175e-26 | 0.0001508947 | 0 | 0.0001508955 | 4.983147 | 24.83175
1045.35 | 16 | 32.00192 | 208.25 | -16.00192 | 4.934832e-10 | 1.946696e-16 | 3.84001e-26 | 0.0001087898 | 0 | 0.0001087903 | -16.00203 | 256.065
1045.4 | 37 | 31.98714 | 208.2 | 5.012858 | 3.096057e-10 | 1.071209e-16 | 1.832553e-26 | 7.808912e-05 | 0 | 7.808943e-05 | 5.01278 | 25.12796
1045.45 | 31 | 31.97236 | 208.15 | -0.9723617 | 1.933898e-10 | 5.868649e-17 | 8.706999e-27 | 5.580598e-05 | 0 | 5.580617e-05 | -0.9724175 | 0.9455958
1045.5 | 26 | 31.95758 | 208.1 | -5.957581 | 1.202669e-10 | 3.201032e-17 | 4.118779e-27 | 3.970625e-05 | 0 | 3.970638e-05 | -5.957621 | 35.49325
1045.55 | 33 | 31.9428 | 208.05 | 1.057199 | 7.446403e-11 | 1.738321e-17 | 1.939798e-27 | 2.812711e-05 | 0 | 2.812718e-05 | 1.057171 | 1.11761
1045.6 | 33 | 31.92802 | 208 | 1.071979 | 4.590236e-11 | 9.398484e-18 | 9.095622e-28 | 1.983715e-05 | 0 | 1.983719e-05 | 1.071959 | 1.149096
1045.65 | 32 | 31.91324 | 207.95 | 0.08675921 | 2.817159e-11 | 5.059104e-18 | 4.24616e-28 | 1.392904e-05 | 0 | 1.392907e-05 | 0.08674528 | 0.007524743
1045.7 | 30 | 31.89846 | 207.9 | -1.898461 | 1.721376e-11 | 2.711299e-18 | 1.97355e-28 | 9.737585e-06 | 0 | 9.737602e-06 | -1.89847 | 3.604189
1045.75 | 39 | 31.88368 | 207.85 | 7.11632 | 1.047196e-11 | 1.446669e-18 | 9.132464e-29 | 6.777496e-06 | 0 | 6.777506e-06 | 7.116313 | 50.64191
1045.8 | 34 | 31.8689 | 207.8 | 2.1311 | 6.342616e-12 | 7.685087e-19 | 4.207419e-29 | 4.69651e-06 | 0 | 4.696516e-06 | 2.131095 | 4.541567
1045.85 | 25 | 31.85412 | 207.75 | -6.85412 | 3.824694e-12 | 4.064587e-19 | 1.929885e-29 | 3.24018e-06 | 0 | 3.240184e-06 | -6.854123 | 46.979
1045.9 | 37 | 31.83934 | 207.7 | 5.16066 | 2.296217e-12 | 2.140287e-19 | 8.813233e-30 | 2.22562e-06 | 0 | 2.225622e-06 | 5.160658 | 26.63239
1045.95 | 29 | 31.82456 | 207.65 | -2.824559 | 1.372515e-12 | 1.122059e-19 | 4.00707e-30 | 1.522022e-06 | 0 | 1.522023e-06 | -2.824561 | 7.978144
1046 | 41 | 31.80978 | 207.6 | 9.190221 | 8.167879e-13 | 5.856622e-20 | 1.813872e-30 | 1.036284e-06 | 0 | 1.036284e-06 | 9.19022 | 84.46014
1046.05 | 45 | 31.795 | 207.55 | 13.205 | 4.839376e-13 | 3.043454e-20 | 8.174743e-31 | 7.024645e-07 | 0 | 7.02465e-07 | 13.205 | 174.372
1046.1 | 39 | 31.78022 | 207.5 | 7.219781 | 2.85468e-13 | 1.574614e-20 | 3.668003e-31 | 4.740871e-07 | 0 | 4.740874e-07 | 7.219781 | 52.12524
1046.15 | 33 | 31.76544 | 207.45 | 1.234562 | 1.676538e-13 | 8.11091e-21 | 1.638601e-31 | 3.185516e-07 | 0 | 3.185518e-07 | 1.234561 | 1.524141
1046.2 | 28 | 31.75066 | 207.4 | -3.750658 | 9.802966e-14 | 4.159613e-21 | 7.287938e-32 | 2.13103e-07 | 0 | 2.131031e-07 | -3.750658 | 14.06744
1046.25 | 34 | 31.73588 | 207.35 | 2.264122 | 5.706758e-14 | 2.123852e-21 | 3.227187e-32 | 1.419342e-07 | 0 | 1.419343e-07 | 2.264122 | 5.126248
1046.3 | 34 | 31.7211 | 207.3 | 2.278902 | 3.307573e-14 | 1.079652e-21 | 1.42276e-32 | 9.411799e-08 | 0 | 9.411803e-08 | 2.278902 | 5.193395
1046.35 | 39 | 31.70632 | 207.25 | 7.293682 | 1.90861e-14 | 5.464254e-22 | 6.24492e-33 | 6.213642e-08 | 0 | 6.213643e-08 | 7.293682 | 53.1978
1046.4 | 42 | 31.69154 | 207.2 | 10.30846 | 1.096511e-14 | 2.75338e-22 | 2.729042e-33 | 4.084207e-08 | 0 | 4.084208e-08 | 10.30846 | 106.2644
1046.45 | 36 | 31.67676 | 207.15 | 4.323243 | 6.271869e-15 | 1.381304e-22 | 1.187358e-33 | 2.672743e-08 | 0 | 2.672743e-08 | 4.323243 | 18.69043
1046.5 | 30 | 31.66198 | 207.1 | -1.661977 | 3.571649e-15 | 6.899228e-23 | 5.143287e-34 | 1.741384e-08 | 0 | 1.741384e-08 | -1.661977 | 2.762167
1046.55 | 39 | 31.6472 | 207.05 | 7.352803 | 2.025016e-15 | 3.430833e-23 | 2.218135e-34 | 1.129588e-08 | 0 | 1.129588e-08 | 7.352803 | 54.06372
1046.6 | 42 | 31.63242 | 207 | 10.36758 | 1.143079e-15 | 1.698583e-23 | 9.524083e-35 | 7.295135e-09 | 0 | 7.295136e-09 | 10.36758 | 107.4868
1046.65 | 47 | 31.61764 | 206.95 | 15.38236 | 6.424093e-16 | 8.372627e-24 | 4.071424e-35 | 4.690667e-09 | 0 | 4.690668e-09 | 15.38236 | 236.6171
1046.7 | 30 | 31.60286 | 206.9 | -1.602856 | 3.594475e-16 | 4.108892e-24 | 1.732836e-35 | 3.002783e-09 | 0 | 3.002783e-09 | -1.602856 | 2.569147
1046.75 | 35 | 31.58808 | 206.85 | 3.411924 | 2.002382e-16 | 2.007593e-24 | 7.342712e-36 | 1.91382e-09 | 0 | 1.91382e-09 | 3.411924 | 11.64123
1046.8 | 27 | 31.5733 | 206.8 | -4.573295 | 1.110572e-16 | 9.765954e-25 | 3.09773e-36 | 1.214413e-09 | 0 | 1.214413e-09 | -4.573295 | 20.91503
1046.85 | 34 | 31.55852 | 206.75 | 2.441485 | 6.132451e-17 | 4.729787e-25 | 1.301123e-36 | 7.672192e-10 | 0 | 7.672193e-10 | 2.441485 | 5.960848
1046.9 | 37 | 31.54374 | 206.7 | 5.456265 | 3.371394e-17 | 2.280638e-25 | 5.441034e-37 | 4.825703e-10 | 0 | 4.825703e-10 | 5.456265 | 29.77083
1046.95 | 42 | 31.52895 | 206.65 | 10.47105 | 1.845325e-17 | 1.094862e-25 | 2.265335e-37 | 3.021967e-10 | 0 | 3.021967e-10 | 10.47105 | 109.6428
1047 | 35 | 31.51417 | 206.6 | 3.485825 | 1.005598e-17 | 5.232991e-26 | 9.390122e-38 | 1.884112e-10 | 0 | 1.884112e-10 | 3.485825 | 12.15098
1047.05 | 32 | 31.49939 | 206.55 | 0.5006057 | 5.455866e-18 | 2.490169e-26 | 3.875235e-38 | 1.169531e-10 | 0 | 1.169531e-10 | 0.5006057 | 0.2506061
1047.1 | 33 | 31.48461 | 206.5 | 1.515386 | 2.947074e-18 | 1.179765e-26 | 1.592256e-38 | 7.227776e-11 | 0 | 7.227777e-11 | 1.515386 | 2.296394
1047.15 | 40 | 31.46983 | 206.45 | 8.530166 | 1.584916e-18 | 5.564808e-27 | 6.513518e-39 | 4.447189e-11 | 0 | 4.44719e-11 | 8.530166 | 72.76373
1047.2 | 32 | 31.45505 | 206.4 | 0.5449464 | 8.486128e-19 | 2.613321e-27 | 2.652811e-39 | 2.724297e-11 | 0 | 2.724298e-11 | 0.5449464 | 0.2969666
1047.25 | 40 | 31.44027 | 206.35 | 8.559727 | 4.523773e-19 | 1.221865e-27 | 1.075685e-39 | 1.661542e-11 | 0 | 1.661542e-11 | 8.559727 | 73.26892
1047.3 | 43 | 31.42549 | 206.3 | 11.57451 | 2.400932e-19 | 5.687769e-28 | 4.342618e-40 | 1.008919e-11 | 0 | 1.008919e-11 | 11.57451 | 133.9692
1047.35 | 36 | 31.41071 | 206.25 | 4.589287 | 1.268665e-19 | 2.636018e-28 | 1.745445e-40 | 6.099426e-12 | 0 | 6.099426e-12 | 4.589287 | 21.06156
1047.4 | 35 | 31.39593 | 206.2 | 3.604067 | 6.674245e-20 | 1.216306e-28 | 6.984718e-41 | 3.671214e-12 | 0 | 3.671214e-12 | 3.604067 | 12.9893
1047.45 | 33 | 31.38115 | 206.15 | 1.618848 | 3.495789e-20 | 5.587601e-29 | 2.782783e-41 | 2.199978e-12 | 0 | 2.199978e-12 | 1.618848 | 2.620667
1047.5 | 44 | 31.36637 | 206.1 | 12.63363 | 1.822956e-20 | 2.555617e-29 | 1.103819e-41 | 1.312548e-12 | 0 | 1.312548e-12 | 12.63363 | 159.6086
1047.55 | 36 | 31.35159 | 206.05 | 4.648408 | 9.464446e-21 | 1.163735e-29 | 4.359175e-42 | 7.7965e-13 | 0 | 7.796501e-13 | 4.648408 | 21.6077
1047.6 | 29 | 31.33681 | 206 | -2.336812 | 4.892177e-21 | 5.275947e-30 | 1.713952e-42 | 4.610758e-13 | 0 | 4.610758e-13 | -2.336812 | 5.460689
1047.65 | 29 | 31.32203 | 205.95 | -2.322032 | 2.51766e-21 | 2.381413e-30 | 6.709361e-43 | 2.714769e-13 | 0 | 2.714769e-13 | -2.322032 | 5.39183
1047.7 | 39 | 31.30725 | 205.9 | 7.692749 | 1.289971e-21 | 1.07018e-30 | 2.614878e-43 | 1.591407e-13 | 0 | 1.591407e-13 | 7.692749 | 59.17838
1047.75 | 39 | 31.29247 | 205.85 | 7.707529 | 6.580376e-22 | 4.788144e-31 | 1.014635e-43 | 9.287907e-14 | 0 | 9.287907e-14 | 7.707529 | 59.406
1047.8 | 30 | 31.27769 | 205.8 | -1.277691 | 3.342024e-22 | 2.132875e-31 | 3.919729e-44 | 5.396874e-14 | 0 | 5.396874e-14 | -1.277691 | 1.632494
1047.85 | 32 | 31.26291 | 205.75 | 0.7370894 | 1.689882e-22 | 9.459137e-32 | 1.507614e-44 | 3.122157e-14 | 0 | 3.122157e-14 | 0.7370894 | 0.5433008
1047.9 | 33 | 31.24813 | 205.7 | 1.75187 | 8.507285e-23 | 4.176626e-32 | 5.773145e-45 | 1.798271e-14 | 0 | 1.798271e-14 | 1.75187 | 3.069047
1047.95 | 36 | 31.23335 | 205.65 | 4.76665 | 4.263965e-23 | 1.836064e-32 | 2.201013e-45 | 1.031201e-14 | 0 | 1.031201e-14 | 4.76665 | 22.72095
1048 | 35 | 31.21857 | 205.6 | 3.78143 | 2.127768e-23 | 8.035959e-33 | 8.354506e-46 | 5.887347e-15 | 0 | 5.887347e-15 | 3.78143 | 14.29921
1048.05 | 30 | 31.20379 | 205.55 | -1.20379 | 1.057117e-23 | 3.501674e-33 | 3.157234e-46 | 3.346447e-15 | 0 | 3.346447e-15 | -1.20379 | 1.44911
1048.1 | 39 | 31.18901 | 205.5 | 7.810991 | 5.228889e-24 | 1.519154e-33 | 1.187903e-46 | 1.893809e-15 | 0 | 1.893809e-15 | 7.810991 | 61.01157
1048.15 | 35 | 31.17423 | 205.45 | 3.825771 | 2.57504e-24 | 6.561688e-34 | 4.449824e-47 | 1.067029e-15 | 0 | 1.067029e-15 | 3.825771 | 14.63652
1048.2 | 37 | 31.15945 | 205.4 | 5.840551 | 1.262544e-24 | 2.821743e-34 | 1.65956e-47 | 5.985555e-16 | 0 | 5.985555e-16 | 5.840551 | 34.11204
1048.25 | 34 | 31.14467 | 205.35 | 2.855331 | 6.163067e-25 | 1.208112e-34 | 6.162129e-48 | 3.342878e-16 | 0 | 3.342878e-16 | 2.855331 | 8.152916
1048.3 | 39 | 31.12989 | 205.3 | 7.870111 | 2.995265e-25 | 5.149737e-35 | 2.278015e-48 | 1.858765e-16 | 0 | 1.858765e-16 | 7.870111 | 61.93865
1048.35 | 44 | 31.11511 | 205.25 | 12.88489 | 1.449311e-25 | 2.1855e-35 | 8.384372e-49 | 1.029003e-16 | 0 | 1.029003e-16 | 12.88489 | 166.0204
1048.4 | 39 | 31.10033 | 205.2 | 7.899672 | 6.981939e-26 | 9.234312e-36 | 3.072362e-49 | 5.671482e-17 | 0 | 5.671482e-17 | 7.899672 | 62.40482
1048.45 | 43 | 31.08555 | 205.15 | 11.91445 | 3.348716e-26 | 3.884599e-36 | 1.120888e-49 | 3.112179e-17 | 0 | 3.112179e-17 | 11.91445 | 141.9542
1048.5 | 29 | 31.07077 | 205.1 | -2.070768 | 1.599074e-26 | 1.626956e-36 | 4.071363e-50 | 1.70028e-17 | 0 | 1.70028e-17 | -2.070768 | 4.288078
1048.55 | 35 | 31.05599 | 205.05 | 3.944013 | 7.602331e-27 | 6.78412e-37 | 1.472331e-50 | 9.248351e-18 | 0 | 9.248351e-18 | 3.944013 | 15.55524
1048.6 | 35 | 31.04121 | 205 | 3.958793 | 3.598429e-27 | 2.816431e-37 | 5.301017e-51 | 5.008367e-18 | 0 | 5.008367e-18 | 3.958793 | 15.67204
1048.65 | 40 | 31.02643 | 204.95 | 8.973573 | 1.695771e-27 | 1.164106e-37 | 1.900207e-51 | 2.700324e-18 | 0 | 2.700324e-18 | 8.973573 | 80.52501
1048.7 | 47 | 31.01165 | 204.9 | 15.98835 | 7.956265e-28 | 4.790426e-38 | 6.781573e-52 | 1.449518e-18 | 0 | 1.449518e-18 | 15.98835 | 255.6274
1048.75 | 33 | 30.99687 | 204.85 | 2.003134 | 3.716544e-28 | 1.962653e-38 | 2.409617e-52 | 7.746747e-19 | 0 | 7.746747e-19 | 2.003134 | 4.012544
1048.8 | 33 | 30.98209 | 204.8 | 2.017914 | 1.728452e-28 | 8.005731e-39 | 8.524197e-53 | 4.121953e-19 | 0 | 4.121953e-19 | 2.017914 | 4.071976
1048.85 | 29 | 30.96731 | 204.75 | -1.967306 | 8.003193e-29 | 3.25122e-39 | 3.002251e-53 | 2.183608e-19 | 0 | 2.183608e-19 | -1.967306 | 3.870293
1048.9 | 32 | 30.95253 | 204.7 | 1.047474 | 3.689413e-29 | 1.314558e-39 | 1.052758e-53 | 1.151687e-19 | 0 | 1.151687e-19 | 1.047474 | 1.097202
1048.95 | 28 | 30.93775 | 204.65 | -2.937746 | 1.693321e-29 | 5.29177e-40 | 3.675342e-54 | 6.047584e-20 | 0 | 6.047584e-20 | -2.937746 | 8.630349
1049 | 33 | 30.92297 | 204.6 | 2.077035 | 7.73765e-30 | 2.120852e-40 | 1.277483e-54 | 3.161676e-20 | 0 | 3.161676e-20 | 2.077035 | 4.314073
1049.05 | 38 | 30.90819 | 204.55 | 7.091815 | 3.520196e-30 | 8.462672e-41 | 4.420796e-55 | 1.645663e-20 | 0 | 1.645663e-20 | 7.091815 | 50.29384
1049.1 | 35 | 30.8934 | 204.5 | 4.106595 | 1.594457e-30 | 3.361961e-41 | 1.523119e-55 | 8.528101e-21 | 0 | 8.528101e-21 | 4.106595 | 16.86412
1049.15 | 26 | 30.87862 | 204.45 | -4.878625 | 7.190291e-31 | 1.329737e-41 | 5.224623e-56 | 4.399991e-21 | 0 | 4.399991e-21 | -4.878625 | 23.80098
1049.2 | 42 | 30.86384 | 204.4 | 11.13616 | 3.228258e-31 | 5.236329e-42 | 1.784285e-56 | 2.26016e-21 | 0 | 2.26016e-21 | 11.13616 | 124.014
1049.25 | 35 | 30.84906 | 204.35 | 4.150936 | 1.443038e-31 | 2.052939e-42 | 6.066824e-57 | 1.155885e-21 | 0 | 1.155885e-21 | 4.150936 | 17.23027
1049.3 | 33 | 30.83428 | 204.3 | 2.165716 | 6.422077e-32 | 8.013331e-43 | 2.053745e-57 | 5.885424e-22 | 0 | 5.885424e-22 | 2.165716 | 4.690326
1049.35 | 36 | 30.8195 | 204.25 | 5.180496 | 2.845517e-32 | 3.11414e-43 | 6.921809e-58 | 2.983521e-22 | 0 | 2.983521e-22 | 5.180496 | 26.83754
1049.4 | 38 | 30.80472 | 204.2 | 7.195277 | 1.255263e-32 | 1.2049e-43 | 2.322633e-58 | 1.505803e-22 | 0 | 1.505803e-22 | 7.195277 | 51.772
1049.45 | 39 | 30.78994 | 204.15 | 8.210057 | 5.513105e-33 | 4.641432e-44 | 7.759427e-59 | 7.566508e-23 | 0 | 7.566508e-23 | 8.210057 | 67.40503
1049.5 | 30 | 30.77516 | 204.1 | -0.775163 | 2.410714e-33 | 1.780085e-44 | 2.580873e-59 | 3.78539e-23 | 0 | 3.78539e-23 | -0.775163 | 0.6008776
1049.55 | 32 | 30.76038 | 204.05 | 1.239617 | 1.049502e-33 | 6.797007e-45 | 8.546565e-60 | 1.885444e-23 | 0 | 1.885444e-23 | 1.239617 | 1.536651
1049.6 | 41 | 30.7456 | 204 | 10.2544 | 4.548924e-34 | 2.583941e-45 | 2.817763e-60 | 9.349853e-24 | 0 | 9.349853e-24 | 10.2544 | 105.1527
1049.65 | 38 | 30.73082 | 203.95 | 7.269178 | 1.963008e-34 | 9.77992e-46 | 9.249225e-61 | 4.616192e-24 | 0 | 4.616192e-24 | 7.269178 | 52.84094
1049.7 | 31 | 30.71604 | 203.9 | 0.283958 | 8.433802e-35 | 3.685327e-46 | 3.022694e-61 | 2.269085e-24 | 0 | 2.269085e-24 | 0.283958 | 0.08063212
1049.75 | 28 | 30.70126 | 203.85 | -2.701262 | 3.607553e-35 | 1.382626e-46 | 9.834923e-62 | 1.110467e-24 | 0 | 1.110467e-24 | -2.701262 | 7.296815
1049.8 | 31 | 30.68648 | 203.8 | 0.3135184 | 1.536349e-35 | 5.164418e-47 | 3.185926e-62 | 5.410641e-25 | 0 | 5.410641e-25 | 0.3135184 | 0.0982938
1049.85 | 32 | 30.6717 | 203.75 | 1.328299 | 6.514112e-36 | 1.920552e-47 | 1.027516e-62 | 2.6247e-25 | 0 | 2.6247e-25 | 1.328299 | 1.764377
1049.9 | 31 | 30.65692 | 203.7 | 0.3430789 | 2.749846e-36 | 7.110802e-48 | 3.299356e-63 | 1.267647e-25 | 0 | 1.267647e-25 | 0.3430789 | 0.1177031
1049.95 | 31 | 30.64214 | 203.65 | 0.3578591 | 1.155712e-36 | 2.621194e-48 | 1.05477e-63 | 6.095443e-26 | 0 | 6.095443e-26 | 0.3578591 | 0.1280631
1050 | 28 | 30.62736 | 203.6 | -2.627361 | 4.835915e-37 | 9.619836e-49 | 3.357178e-64 | 2.918099e-26 | 0 | 2.918099e-26 | -2.627361 | 6.903024
1050.05 | 29 | 30.61258 | 203.55 | -1.61258 | 2.014632e-37 | 3.51499e-49 | 1.063846e-64 | 1.390858e-26 | 0 | 1.390858e-26 | -1.61258 | 2.600416
1050.1 | 34 | 30.5978 | 203.5 | 3.4022 | 8.356046e-38 | 1.2787e-49 | 3.356383e-65 | 6.600145e-27 | 0 | 6.600145e-27 | 3.4022 | 11.57496
1050.15 | 35 | 30.58302 | 203.45 | 4.41698 | 3.450594e-38 | 4.631279e-50 | 1.05427e-65 | 3.118258e-27 | 0 | 3.118258e-27 | 4.41698 | 19.50971
1050.2 | 36 | 30.56824 | 203.4 | 5.43176 | 1.418648e-38 | 1.670019e-50 | 3.297011e-66 | 1.466759e-27 | 0 | 1.466759e-27 | 5.43176 | 29.50402
1050.25 | 28 | 30.55346 | 203.35 | -2.55346 | 5.806892e-39 | 5.995558e-51 | 1.026542e-66 | 6.868997e-28 | 0 | 6.868997e-28 | -2.55346 | 6.520155
1050.3 | 34 | 30.53868 | 203.3 | 3.461321 | 2.366468e-39 | 2.143018e-51 | 3.182154e-67 | 3.202697e-28 | 0 | 3.202697e-28 | 3.461321 | 11.98074
1050.35 | 30 | 30.5239 | 203.25 | -0.523899 | 9.601641e-40 | 7.626234e-52 | 9.82095e-68 | 1.48671e-28 | 0 | 1.48671e-28 | -0.523899 | 0.2744702
1050.4 | 21 | 30.50912 | 203.2 | -9.509119 | 3.878629e-40 | 2.701981e-52 | 3.017684e-68 | 6.871077e-29 | 0 | 6.871077e-29 | -9.509119 | 90.42334
1050.45 | 34 | 30.49434 | 203.15 | 3.505661 | 1.559908e-40 | 9.531089e-53 | 9.231708e-69 | 3.161632e-29 | 0 | 3.161632e-29 | 3.505661 | 12.28966
1050.5 | 44 | 30.47956 | 203.1 | 13.52044 | 6.246084e-41 | 3.347269e-53 | 2.81176e-69 | 1.44839e-29 | 0 | 1.44839e-29 | 13.52044 | 182.8023
1050.55 | 35 | 30.46478 | 203.05 | 4.535222 | 2.49003e-41 | 1.17038e-53 | 8.526337e-70 | 6.606144e-30 | 0 | 6.606144e-30 | 4.535222 | 20.56824
1050.6 | 41 | 30.45 | 203 | 10.55 | 9.883009e-42 | 4.074279e-54 | 2.574155e-70 | 2.999842e-30 | 0 | 2.999842e-30 | 10.55 | 111.3025
1050.65 | 30 | 30.43522 | 202.95 | -0.4352177 | 3.905367e-42 | 1.412091e-54 | 7.737394e-71 | 1.35624e-30 | 0 | 1.35624e-30 | -0.4352177 | 0.1894144
1050.7 | 31 | 30.42044 | 202.9 | 0.5795626 | 1.536464e-42 | 4.872623e-55 | 2.315489e-71 | 6.104679e-31 | 0 | 6.104679e-31 | 0.5795626 | 0.3358928
1050.75 | 34 | 30.40566 | 202.85 | 3.594343 | 6.01826e-43 | 1.673982e-55 | 6.898884e-72 | 2.735754e-31 | 0 | 2.735754e-31 | 3.594343 | 12.9193
1050.8 | 45 | 30.39088 | 202.8 | 14.60912 | 2.34697e-43 | 5.725674e-56 | 2.046458e-72 | 1.220616e-31 | 0 | 1.220616e-31 | 14.60912 | 213.4265
1050.85 | 40 | 30.3761 | 202.75 | 9.623903 | 9.112383e-44 | 1.949802e-56 | 6.043866e-73 | 5.422123e-32 | 0 | 5.422123e-32 | 9.623903 | 92.61951
1050.9 | 37 | 30.36132 | 202.7 | 6.638684 | 3.522446e-44 | 6.610622e-57 | 1.777112e-73 | 2.39799e-32 | 0 | 2.39799e-32 | 6.638684 | 44.07212
1050.95 | 31 | 30.34654 | 202.65 | 0.6534637 | 1.355641e-44 | 2.231424e-57 | 5.202386e-74 | 1.055877e-32 | 0 | 1.055877e-32 | 0.6534637 | 0.4270149
1051 | 30 | 30.33176 | 202.6 | -0.331756 | 5.194373e-45 | 7.499113e-58 | 1.516277e-74 | 4.62879e-33 | 0 | 4.62879e-33 | -0.331756 | 0.1100621
1051.05 | 36 | 30.31698 | 202.55 | 5.683024 | 1.98157e-45 | 2.509144e-58 | 4.399894e-75 | 2.02027e-33 | 0 | 2.02027e-33 | 5.683024 | 32.29676
1051.1 | 31 | 30.3022 | 202.5 | 0.6978044 | 7.526165e-46 | 8.358518e-59 | 1.271142e-75 | 8.778886e-34 | 0 | 8.778886e-34 | 0.6978044 | 0.486931
1051.15 | 22 | 30.28742 | 202.45 | -8.287415 | 2.845942e-46 | 2.772177e-59 | 3.656232e-76 | 3.79802e-34 | 0 | 3.79802e-34 | -8.287415 | 68.68125
1051.2 | 37 | 30.27264 | 202.4 | 6.727365 | 1.071436e-46 | 9.153781e-60 | 1.047036e-76 | 1.635924e-34 | 0 | 1.635924e-34 | 6.727365 | 45.25744
1051.25 | 39 | 30.25785 | 202.35 | 8.742145 | 4.016006e-47 | 3.009318e-60 | 2.985225e-77 | 7.015473e-35 | 0 | 7.015473e-35 | 8.742145 | 76.4251
1051.3 | 38 | 30.24307 | 202.3 | 7.756925 | 1.498686e-47 | 9.849713e-61 | 8.473849e-78 | 2.995289e-35 | 0 | 2.995289e-35 | 7.756925 | 60.16989
1051.35 | 36 | 30.22829 | 202.25 | 5.771706 | 5.568197e-48 | 3.209719e-61 | 2.394817e-78 | 1.273235e-35 | 0 | 1.273235e-35 | 5.771706 | 33.31259
1051.4 | 26 | 30.21351 | 202.2 | -4.213514 | 2.059713e-48 | 1.041354e-61 | 6.738323e-79 | 5.388479e-36 | 0 | 5.388479e-36 | -4.213514 | 17.7537
1051.45 | 33 | 30.19873 | 202.15 | 2.801266 | 7.585544e-49 | 3.363705e-62 | 1.887641e-79 | 2.27045e-36 | 0 | 2.27045e-36 | 2.801266 | 7.847091
1051.5 | 30 | 30.18395 | 202.1 | -0.1839537 | 2.781344e-49 | 1.081746e-62 | 5.264714e-80 | 9.524573e-37 | 0 | 9.524573e-37 | -0.1839537 | 0.03383897
1051.55 | 31 | 30.16917 | 202.05 | 0.8308265 | 1.015338e-49 | 3.463544e-63 | 1.461902e-80 | 3.978022e-37 | 0 | 3.978022e-37 | 0.8308265 | 0.6902727
1051.6 | 34 | 30.15439 | 202 | 3.845607 | 3.690239e-50 | 1.104089e-63 | 4.041565e-81 | 1.654157e-37 | 0 | 1.654157e-37 | 3.845607 | 14.78869
1051.65 | 29 | 30.13961 | 201.95 | -1.139613 | 1.335323e-50 | 3.50409e-64 | 1.11242e-81 | 6.848165e-38 | 0 | 6.848165e-38 | -1.139613 | 1.298718
1051.7 | 30 | 30.12483 | 201.9 | -0.1248328 | 4.810678e-51 | 1.107221e-64 | 3.04843e-82 | 2.822667e-38 | 0 | 2.822667e-38 | -0.1248328 | 0.01558323
1051.75 | 29 | 30.11005 | 201.85 | -1.110053 | 1.725496e-51 | 3.483226e-65 | 8.317093e-83 | 1.158332e-38 | 0 | 1.158332e-38 | -1.110053 | 1.232217
1051.8 | 35 | 30.09527 | 201.8 | 4.904728 | 6.161831e-52 | 1.09098e-65 | 2.259201e-83 | 4.732543e-39 | 0 | 4.732543e-39 | 4.904728 | 24.05635
1051.85 | 23 | 30.08049 | 201.75 | -7.080492 | 2.190754e-52 | 3.402043e-66 | 6.109786e-84 | 1.925058e-39 | 0 | 1.925058e-39 | -7.080492 | 50.13337
1051.9 | 26 | 30.06571 | 201.7 | -4.065712 | 7.754704e-53 | 1.056212e-66 | 1.645073e-84 | 7.796169e-40 | 0 | 7.796169e-40 | -4.065712 | 16.53001
1051.95 | 24 | 30.05093 | 201.65 | -6.050932 | 2.732907e-53 | 3.26475e-67 | 4.409936e-85 | 3.14345e-40 | 0 | 3.14345e-40 | -6.050932 | 36.61377
1052 | 27 | 30.03615 | 201.6 | -3.036151 | 9.588981e-54 | 1.004701e-67 | 1.176975e-85 | 1.261885e-40 | 0 | 1.261885e-40 | -3.036151 | 9.218215
1052.05 | 25 | 30.02137 | 201.55 | -5.021371 | 3.349716e-54 | 3.078307e-68 | 3.12745e-86 | 5.043372e-41 | 0 | 5.043372e-41 | -5.021371 | 25.21417
1052.1 | 27 | 30.00659 | 201.5 | -3.006591 | 1.165015e-54 | 9.3902e-69 | 8.273731e-87 | 2.006828e-41 | 0 | 2.006828e-41 | -3.006591 | 9.039589
1052.15 | 43 | 29.99181 | 201.45 | 13.00819 | 4.034066e-55 | 2.851844e-69 | 2.179217e-87 | 7.95037e-42 | 0 | 7.95037e-42 | 13.00819 | 169.213
1052.2 | 36 | 29.97703 | 201.4 | 6.02297 | 1.390729e-55 | 8.623122e-70 | 5.714619e-88 | 3.135829e-42 | 0 | 3.135829e-42 | 6.02297 | 36.27616
1052.25 | 35 | 29.96225 | 201.35 | 5.03775 | 4.773423e-56 | 2.59592e-70 | 1.491977e-88 | 1.231418e-42 | 0 | 1.231418e-42 | 5.03775 | 25.37892
1052.3 | 26 | 29.94747 | 201.3 | -3.94747 | 1.631193e-56 | 7.780475e-71 | 3.878154e-89 | 4.814448e-43 | 0 | 4.814448e-43 | -3.94747 | 15.58252
1052.35 | 16 | 29.93269 | 201.25 | -13.93269 | 5.549689e-57 | 2.321715e-71 | 1.003635e-89 | 1.874026e-43 | 0 | 1.874026e-43 | -13.93269 | 194.1198
1052.4 | 28 | 29.91791 | 201.2 | -1.91791 | 1.879836e-57 | 6.897624e-72 | 2.585918e-90 | 7.262606e-44 | 0 | 7.262606e-44 | -1.91791 | 3.678377
1052.45 | 28 | 29.90313 | 201.15 | -1.903129 | 6.339561e-58 | 2.040226e-72 | 6.63348e-91 | 2.802189e-44 | 0 | 2.802189e-44 | -1.903129 | 3.621901
1052.5 | 22 | 29.88835 | 201.1 | -7.888349 | 2.128563e-58 | 6.008206e-73 | 1.694167e-91 | 1.076441e-44 | 0 | 1.076441e-44 | -7.888349 | 62.22605
1052.55 | 45 | 29.87357 | 201.05 | 15.12643 | 7.115438e-59 | 1.761568e-73 | 4.307832e-92 | 4.116907e-45 | 0 | 4.116907e-45 | 15.12643 | 228.8089
1052.6 | 30 | 29.85879 | 201 | 0.1412114 | 2.368126e-59 | 5.142117e-74 | 1.09056e-92 | 1.567617e-45 | 0 | 1.567617e-45 | 0.1412114 | 0.01994065
1052.65 | 25 | 29.84401 | 200.95 | -4.844008 | 7.846859e-60 | 1.494419e-74 | 2.748704e-93 | 5.942876e-46 | 0 | 5.942876e-46 | -4.844008 | 23.46442
1052.7 | 33 | 29.82923 | 200.9 | 3.170772 | 2.58866e-60 | 4.324052e-75 | 6.897546e-94 | 2.243063e-46 | 0 | 2.243063e-46 | 3.170772 | 10.05379
1052.75 | 25 | 29.81445 | 200.85 | -4.814448 | 8.502409e-61 | 1.245654e-75 | 1.723253e-94 | 8.428961e-47 | 0 | 8.428961e-47 | -4.814448 | 23.17891
1052.8 | 34 | 29.79967 | 200.8 | 4.200332 | 2.780334e-61 | 3.57266e-76 | 4.286389e-95 | 3.153514e-47 | 0 | 3.153514e-47 | 4.200332 | 17.64279
1052.85 | 27 | 29.78489 | 200.75 | -2.784887 | 9.051904e-62 | 1.020174e-76 | 1.061505e-95 | 1.174636e-47 | 0 | 1.174636e-47 | -2.784887 | 7.755598
1052.9 | 23 | 29.77011 | 200.7 | -6.770107 | 2.934073e-62 | 2.90031e-77 | 2.617221e-96 | 4.356121e-48 | 0 | 4.356121e-48 | -6.770107 | 45.83435
1052.95 | 35 | 29.75533 | 200.65 | 5.244673 | 9.468687e-63 | 8.209234e-78 | 6.42461e-97 | 1.608364e-48 | 0 | 1.608364e-48 | 5.244673 | 27.50659
1053 | 26 | 29.74055 | 200.6 | -3.740547 | 3.042262e-63 | 2.31339e-78 | 1.57015e-97 | 5.912306e-49 | 0 | 5.912306e-49 | -3.740547 | 13.99169
1053.05 | 25 | 29.72577 | 200.55 | -4.725767 | 9.731761e-64 | 6.490574e-79 | 3.820528e-98 | 2.163801e-49 | 0 | 2.163801e-49 | -4.725767 | 22.33287
1053.1 | 28 | 29.71099 | 200.5 | -1.710986 | 3.099375e-64 | 1.813031e-79 | 9.255367e-99 | 7.884349e-50 | 0 | 7.884349e-50 | -1.710986 | 2.927474
1053.15 | 41 | 29.69621 | 200.45 | 11.30379 | 9.827542e-65 | 5.042145e-80 | 2.232296e-99 | 2.860238e-50 | 0 | 2.860238e-50 | 11.30379 | 127.7758
1053.2 | 25 | 29.68143 | 200.4 | -4.681426 | 3.102442e-65 | 1.39609e-80 | 5.36041e-100 | 1.033062e-50 | 0 | 1.033062e-50 | -4.681426 | 21.91575
1053.25 | 37 | 29.66665 | 200.35 | 7.333354 | 9.751025e-66 | 3.848571e-81 | 1.28154e-100 | 3.714829e-51 | 0 | 3.714829e-51 | 7.333354 | 53.77809
1053.3 | 34 | 29.65187 | 200.3 | 4.348135 | 3.0513e-66 | 1.056266e-81 | 3.050382e-101 | 1.329962e-51 | 0 | 1.329962e-51 | 4.348135 | 18.90627
1053.35 | 25 | 29.63709 | 200.25 | -4.637085 | 9.506212e-67 | 2.88626e-82 | 7.228769e-102 | 4.740535e-52 | 0 | 4.740535e-52 | -4.637085 | 21.50256
1053.4 | 35 | 29.6223 | 200.2 | 5.377695 | 2.948615e-67 | 7.852092e-83 | 1.705542e-102 | 1.6823e-52 | 0 | 1.6823e-52 | 5.377695 | 28.9196
1053.45 | 35 | 29.60752 | 200.15 | 5.392475 | 9.105767e-68 | 2.126784e-83 | 4.006345e-103 | 5.943848e-53 | 0 | 5.943848e-53 | 5.392475 | 29.07879
1053.5 | 29 | 29.59274 | 200.1 | -0.5927445 | 2.799645e-68 | 5.735208e-84 | 9.369627e-104 | 2.090835e-53 | 0 | 2.090835e-53 | -0.5927445 | 0.351346
1053.55 | 24 | 29.57796 | 200.05 | -5.577964 | 8.569933e-69 | 1.539795e-84 | 2.181646e-104 | 7.322509e-54 | 0 | 7.322509e-54 | -5.577964 | 31.11368
1053.6 | 39 | 29.56318 | 200 | 9.436816 | 2.611799e-69 | 4.115899e-85 | 5.057479e-105 | 2.553218e-54 | 0 | 2.553218e-54 | 9.436816 | 89.0535
1053.65 | 24 | 29.5484 | 199.95 | -5.548404 | 7.924834e-70 | 1.095354e-85 | 1.167272e-105 | 8.863474e-55 | 0 | 8.863474e-55 | -5.548404 | 30.78478
1053.7 | 25 | 29.53362 | 199.9 | -4.533624 | 2.394024e-70 | 2.902233e-86 | 2.682241e-106 | 3.06343e-55 | 0 | 3.06343e-55 | -4.533624 | 20.55374
1053.75 | 33 | 29.51884 | 199.85 | 3.481157 | 7.200369e-71 | 7.655929e-87 | 6.136369e-107 | 1.054144e-55 | 0 | 1.054144e-55 | 3.481157 | 12.11845
1053.8 | 28 | 29.50406 | 199.8 | -1.504063 | 2.156101e-71 | 2.01072e-87 | 1.397698e-107 | 3.611434e-56 | 0 | 3.611434e-56 | -1.504063 | 2.262206
1053.85 | 38 | 29.48928 | 199.75 | 8.510717 | 6.427931e-72 | 5.257667e-88 | 3.169589e-108 | 1.231821e-56 | 0 | 1.231821e-56 | 8.510717 | 72.43231
1053.9 | 25 | 29.4745 | 199.7 | -4.474503 | 1.907925e-72 | 1.368745e-88 | 7.156168e-109 | 4.18315e-57 | 0 | 4.18315e-57 | -4.474503 | 20.02117
1053.95 | 20 | 29.45972 | 199.65 | -9.459722 | 5.638187e-73 | 3.547645e-89 | 1.608593e-109 | 1.414318e-57 | 0 | 1.414318e-57 | -9.459722 | 89.48635
1054 | 26 | 29.44494 | 199.6 | -3.444942 | 1.658844e-73 | 9.154732e-90 | 3.599977e-110 | 4.760789e-58 | 0 | 4.760789e-58 | -3.444942 | 11.86763