## Carbon
|  |  | X-ray energy | 1253.6 | eV
[11 empty] | Carbon peak | peak diff | Offset
| 945 | starting ke |  | a (Intensity) | 665.5309 | 407.7934 | 41.65534 | 259.2596 | 0 |  | 285 | 14.25554 | 0
| 970 | finishing ke |  | b (Position) | 299.2555 | 299.5637 | 298.0898 | 301.0899 | 0
| 0.05 | step size |  | c (Width) | 0.8257311 | 0.8257311 | 0.8257311 | 0.8257311 | 0.8257311
| 501 | no. of points |  | FWHM | 1.944448 | 1.944448 | 1.944448 | 1.944448 | 1.944448
|  | ignore |  | Area | 1377.516 | 844.0513 | 86.21826 | 536.6158 | 0 |  |  | total
|  | ignore |  | Total area |  |  |  |  | 2844.402 |  |  | 384080.8
KE | Intensity | BG | BE | minus BG | Gauss1 | Gauss2 | Gauss 3 | Gauss 4 | Gauss 5 | sum | diff | diff sq | Baseline data |  | Baseline fit
945 | 163 | 183.6092 | 308.6 | -20.60924 | 1.03311e-25 | 4.028914e-24 | 2.74888e-34 | 2.825649e-16 | 0 | 2.825649e-16 | -20.60924 | 424.741 | 945 | 163 | -3.50314 | 3494.076
945.05 | 192 | 183.4341 | 308.55 | 8.565913 | 2.046206e-25 | 7.801487e-24 | 5.930424e-34 | 4.892166e-16 | 0 | 4.892166e-16 | 8.565913 | 73.37486 | 945.05 | 192 | 0.1404022 | 134.4455
945.1 | 201 | 183.2589 | 308.5 | 17.74107 | 4.037939e-25 | 1.505131e-23 | 1.274745e-33 | 8.439014e-16 | 0 | 8.439014e-16 | 17.74107 | 314.7455 | 945.1 | 201 | 0.9284159 | 11.81966
945.15 | 170 | 183.0838 | 308.45 | -13.08377 | 7.939218e-25 | 2.893204e-23 | 2.730036e-33 | 1.450407e-15 | 0 | 1.450407e-15 | -13.08377 | 171.1851 | 945.15 | 170
945.2 | 177 | 182.9086 | 308.4 | -5.908616 | 1.555261e-24 | 5.54104e-23 | 5.825339e-33 | 2.48368e-15 | 0 | 2.48368e-15 | -5.908616 | 34.91175 | 945.2 | 177
945.25 | 180 | 182.7335 | 308.35 | -2.73346 | 3.035544e-24 | 1.057331e-22 | 1.238459e-32 | 4.237494e-15 | 0 | 4.237494e-15 | -2.73346 | 7.471801 | 945.25 | 180
945.3 | 171 | 182.5583 | 308.3 | -11.5583 | 5.903062e-24 | 2.010197e-22 | 2.62331e-32 | 7.203278e-15 | 0 | 7.203278e-15 | -11.5583 | 133.5944 | 945.3 | 171
945.35 | 173 | 182.3831 | 308.25 | -9.383146 | 1.143736e-23 | 3.807797e-22 | 5.536372e-32 | 1.219997e-14 | 0 | 1.219997e-14 | -9.383146 | 88.04342 | 945.35 | 173
945.4 | 175 | 182.208 | 308.2 | -7.207989 | 2.207912e-23 | 7.186484e-22 | 1.164149e-31 | 2.05871e-14 | 0 | 2.05871e-14 | -7.207989 | 51.9551 | 945.4 | 175
945.45 | 169 | 182.0328 | 308.15 | -13.03283 | 4.246641e-23 | 1.351347e-21 | 2.43893e-31 | 3.461298e-14 | 0 | 3.461298e-14 | -13.03283 | 169.8547 | 945.45 | 169
945.5 | 200 | 181.8577 | 308.1 | 18.14233 | 8.137983e-23 | 2.531773e-21 | 5.090939e-31 | 5.798165e-14 | 0 | 5.798165e-14 | 18.14233 | 329.144 | 945.5 | 200
945.55 | 209 | 181.6825 | 308.05 | 27.31748 | 1.553802e-22 | 4.725964e-21 | 1.058776e-30 | 9.677199e-14 | 0 | 9.6772e-14 | 27.31748 | 746.2448 | 945.55 | 209
945.6 | 173 | 181.5074 | 308 | -8.507361 | 2.955849e-22 | 8.789488e-21 | 2.193905e-30 | 1.609224e-13 | 0 | 1.609224e-13 | -8.507361 | 72.37519 | 945.6 | 173
945.65 | 190 | 181.3322 | 307.95 | 8.667796 | 5.60243e-22 | 1.628712e-20 | 4.529383e-30 | 2.666188e-13 | 0 | 2.666188e-13 | 8.667796 | 75.13069 | 945.65 | 190
945.7 | 156 | 181.157 | 307.9 | -25.15705 | 1.057982e-21 | 3.006996e-20 | 9.316827e-30 | 4.401217e-13 | 0 | 4.401218e-13 | -25.15705 | 632.877 | 945.7 | 156
945.75 | 201 | 180.9819 | 307.85 | 20.01811 | 1.990616e-21 | 5.531321e-20 | 1.909434e-29 | 7.238731e-13 | 0 | 7.238731e-13 | 20.01811 | 400.7247 | 945.75 | 201
945.8 | 196 | 180.8067 | 307.8 | 15.19327 | 3.731682e-21 | 1.013754e-19 | 3.89896e-29 | 1.186205e-12 | 0 | 1.186205e-12 | 15.19327 | 230.8354 | 945.8 | 196
945.85 | 193 | 180.6316 | 307.75 | 12.36842 | 6.969943e-21 | 1.85116e-19 | 7.932328e-29 | 1.93671e-12 | 0 | 1.93671e-12 | 12.36842 | 152.9779 | 945.85 | 193
945.9 | 174 | 180.4564 | 307.7 | -6.456419 | 1.297064e-20 | 3.367928e-19 | 1.607904e-28 | 3.150482e-12 | 0 | 3.150482e-12 | -6.456419 | 41.68534 | 945.9 | 174
945.95 | 175 | 180.2813 | 307.65 | -5.281262 | 2.404924e-20 | 6.105051e-19 | 3.247336e-28 | 5.106191e-12 | 0 | 5.106192e-12 | -5.281262 | 27.89173 | 945.95 | 175
946 | 182 | 180.1061 | 307.6 | 1.893895 | 4.442719e-20 | 1.102614e-18 | 6.534342e-28 | 8.245648e-12 | 0 | 8.245649e-12 | 1.893895 | 3.586839 | 946 | 182
946.05 | 205 | 179.9309 | 307.55 | 25.06905 | 8.177187e-20 | 1.984108e-18 | 1.310039e-27 | 1.326661e-11 | 0 | 1.326662e-11 | 25.06905 | 628.4574 | 946.05 | 205
946.1 | 177 | 179.7558 | 307.5 | -2.755791 | 1.49957e-19 | 3.557252e-18 | 2.616821e-27 | 2.126684e-11 | 0 | 2.126685e-11 | -2.755791 | 7.594383 | 946.1 | 177
946.15 | 170 | 179.5806 | 307.45 | -9.580634 | 2.739915e-19 | 6.354357e-18 | 5.208007e-27 | 3.396672e-11 | 0 | 3.396673e-11 | -9.580634 | 91.78855 | 946.15 | 170
946.2 | 167 | 179.4055 | 307.4 | -12.40548 | 4.987868e-19 | 1.130931e-17 | 1.032706e-26 | 5.4052e-11 | 0 | 5.405201e-11 | -12.40548 | 153.8959 | 946.2 | 167
946.25 | 197 | 179.2303 | 307.35 | 17.76968 | 9.046916e-19 | 2.005435e-17 | 2.040279e-26 | 8.569936e-11 | 0 | 8.569938e-11 | 17.76968 | 315.7615 | 968.8 | 86
946.3 | 175 | 179.0552 | 307.3 | -4.055163 | 1.63491e-18 | 3.54314e-17 | 4.01615e-26 | 1.353789e-10 | 0 | 1.353789e-10 | -4.055163 | 16.44435 | 968.85 | 99
946.35 | 206 | 178.88 | 307.25 | 27.11999 | 2.943707e-18 | 6.237001e-17 | 7.876585e-26 | 2.130748e-10 | 0 | 2.130748e-10 | 27.11999 | 735.4941 | 968.9 | 104
946.4 | 182 | 178.7048 | 307.2 | 3.295151 | 5.28084e-18 | 1.093883e-16 | 1.539124e-25 | 3.34134e-10 | 0 | 3.341342e-10 | 3.295151 | 10.85802 | 968.95 | 111
946.45 | 200 | 178.5297 | 307.15 | 21.47031 | 9.43885e-18 | 1.911497e-16 | 2.996518e-25 | 5.220559e-10 | 0 | 5.220561e-10 | 21.47031 | 460.9741 | 969 | 103
946.5 | 185 | 178.3545 | 307.1 | 6.645465 | 1.680904e-17 | 3.328005e-16 | 5.812563e-25 | 8.126825e-10 | 0 | 8.126828e-10 | 6.645465 | 44.1622 | 969.05 | 100
946.55 | 200 | 178.1794 | 307.05 | 21.82062 | 2.982456e-17 | 5.773005e-16 | 1.123379e-24 | 1.26047e-09 | 0 | 1.26047e-09 | 21.82062 | 476.1395 | 969.1 | 93
946.6 | 198 | 178.0042 | 307 | 19.99578 | 5.272456e-17 | 9.977633e-16 | 2.163178e-24 | 1.947832e-09 | 0 | 1.947833e-09 | 19.99578 | 399.8312 | 969.15 | 99
946.65 | 175 | 177.8291 | 306.95 | -2.829064 | 9.28666e-17 | 1.718149e-15 | 4.150171e-24 | 2.999013e-09 | 0 | 2.999014e-09 | -2.829064 | 8.003604 | 969.2 | 94
946.7 | 193 | 177.6539 | 306.9 | 15.34609 | 1.629723e-16 | 2.947824e-15 | 7.933181e-24 | 4.600581e-09 | 0 | 4.600584e-09 | 15.34609 | 235.5026 | 969.25 | 91
946.75 | 193 | 177.4788 | 306.85 | 15.52125 | 2.849545e-16 | 5.039065e-15 | 1.510902e-23 | 7.031608e-09 | 0 | 7.031614e-09 | 15.52125 | 240.9092 | 969.3 | 87
946.8 | 200 | 177.3036 | 306.8 | 22.69641 | 4.96415e-16 | 8.582347e-15 | 2.867034e-23 | 1.07079e-08 | 0 | 1.070791e-08 | 22.69641 | 515.1269 | 969.35 | 99
946.85 | 187 | 177.1284 | 306.75 | 9.871564 | 8.616321e-16 | 1.456363e-14 | 5.420472e-23 | 1.624656e-08 | 0 | 1.624658e-08 | 9.871564 | 97.44777 | 969.4 | 99
946.9 | 190 | 176.9533 | 306.7 | 13.04672 | 1.490069e-15 | 2.4623e-14 | 1.021055e-22 | 2.455989e-08 | 0 | 2.455991e-08 | 13.04672 | 170.2169 | 969.45 | 109
946.95 | 183 | 176.7781 | 306.65 | 6.221878 | 2.567431e-15 | 4.14782e-14 | 1.916322e-22 | 3.699123e-08 | 0 | 3.699128e-08 | 6.221878 | 38.71176 | 969.5 | 94
947 | 166 | 176.603 | 306.6 | -10.60297 | 4.407564e-15 | 6.961558e-14 | 3.583401e-22 | 5.551098e-08 | 0 | 5.551106e-08 | -10.60297 | 112.4229 | 969.55 | 84
947.05 | 184 | 176.4278 | 306.55 | 7.572192 | 7.538867e-15 | 1.164128e-13 | 6.676212e-22 | 8.299781e-08 | 0 | 8.299793e-08 | 7.572192 | 57.33809 | 969.6 | 96
947.1 | 182 | 176.2527 | 306.5 | 5.747349 | 1.284758e-14 | 1.939556e-13 | 1.239288e-21 | 1.236408e-07 | 0 | 1.23641e-07 | 5.747349 | 33.03202 | 969.65 | 97
947.15 | 199 | 176.0775 | 306.45 | 22.92251 | 2.181443e-14 | 3.219673e-13 | 2.292041e-21 | 1.835122e-07 | 0 | 1.835125e-07 | 22.92251 | 525.4413 | 969.7 | 105
947.2 | 194 | 175.9023 | 306.4 | 18.09766 | 3.690407e-14 | 5.325112e-13 | 4.223572e-21 | 2.713785e-07 | 0 | 2.713791e-07 | 18.09766 | 327.5254 | 969.75 | 92
947.25 | 204 | 175.7272 | 306.35 | 28.27282 | 6.220313e-14 | 8.775127e-13 | 7.754343e-21 | 3.998468e-07 | 0 | 3.998478e-07 | 28.27282 | 799.3523 | 969.8 | 103
947.3 | 178 | 175.552 | 306.3 | 2.447977 | 1.044619e-13 | 1.44074e-12 | 1.418462e-20 | 5.869748e-07 | 0 | 5.869763e-07 | 2.447976 | 5.992586 | 969.85 | 108
947.35 | 179 | 175.3769 | 306.25 | 3.623134 | 1.747878e-13 | 2.356815e-12 | 2.585224e-20 | 8.585248e-07 | 0 | 8.585274e-07 | 3.623133 | 13.12709 | 969.9 | 107
947.4 | 218 | 175.2017 | 306.2 | 42.79829 | 2.913881e-13 | 3.841254e-12 | 4.694466e-20 | 1.251105e-06 | 0 | 1.25111e-06 | 42.79829 | 1831.694 | 969.95 | 109
947.45 | 200 | 175.0266 | 306.15 | 24.97345 | 4.839944e-13 | 6.237752e-12 | 8.493405e-20 | 1.81653e-06 | 0 | 1.816537e-06 | 24.97345 | 623.673 | 970 | 83
947.5 | 183 | 174.8514 | 306.1 | 8.148604 | 8.009702e-13 | 1.009232e-11 | 1.531035e-19 | 2.627839e-06 | 0 | 2.62785e-06 | 8.148602 | 66.39971
947.55 | 206 | 174.6762 | 306.05 | 31.32376 | 1.320687e-12 | 1.626901e-11 | 2.749767e-19 | 3.787588e-06 | 0 | 3.787606e-06 | 31.32376 | 981.1778
947.6 | 210 | 174.5011 | 306 | 35.49892 | 2.169658e-12 | 2.612998e-11 | 4.920559e-19 | 5.43919e-06 | 0 | 5.439219e-06 | 35.49891 | 1260.173
947.65 | 201 | 174.3259 | 305.95 | 26.67408 | 3.551324e-12 | 4.181429e-11 | 8.772847e-19 | 7.782397e-06 | 0 | 7.782442e-06 | 26.67407 | 711.5059
947.7 | 214 | 174.1508 | 305.9 | 39.84923 | 5.791576e-12 | 6.666807e-11 | 1.558383e-18 | 1.109431e-05 | 0 | 1.109438e-05 | 39.84922 | 1587.96
947.75 | 192 | 173.9756 | 305.85 | 18.02439 | 9.410462e-12 | 1.059055e-10 | 2.758136e-18 | 1.575776e-05 | 0 | 1.575788e-05 | 18.02437 | 324.878
947.8 | 190 | 173.8005 | 305.8 | 16.19955 | 1.523466e-11 | 1.676205e-10 | 4.863675e-18 | 2.229957e-05 | 0 | 2.229975e-05 | 16.19952 | 262.4246
947.85 | 208 | 173.6253 | 305.75 | 34.3747 | 2.457322e-11 | 2.64328e-10 | 8.545179e-18 | 3.144171e-05 | 0 | 3.1442e-05 | 34.37467 | 1181.618
947.9 | 179 | 173.4501 | 305.7 | 5.54986 | 3.949109e-11 | 4.153047e-10 | 1.495841e-17 | 4.416959e-05 | 0 | 4.417004e-05 | 5.549816 | 30.80046
947.95 | 205 | 173.275 | 305.65 | 31.72502 | 6.323299e-11 | 6.501269e-10 | 2.608898e-17 | 6.182273e-05 | 0 | 6.182344e-05 | 31.72496 | 1006.473
948 | 188 | 173.0998 | 305.6 | 14.90017 | 1.008779e-10 | 1.013998e-09 | 4.533531e-17 | 8.621457e-05 | 0 | 8.621568e-05 | 14.90009 | 222.0126
948.05 | 189 | 172.9247 | 305.55 | 16.07533 | 1.603452e-10 | 1.575736e-09 | 7.849169e-17 | 0.00011979 | 0 | 0.0001197918 | 16.07521 | 258.4124
948.1 | 168 | 172.7495 | 305.5 | -4.749512 | 2.539355e-10 | 2.439707e-09 | 1.353999e-16 | 0.000165832 | 0 | 0.0001658347 | -4.749678 | 22.55944
948.15 | 203 | 172.5744 | 305.45 | 30.42565 | 4.006807e-10 | 3.763566e-09 | 2.32713e-16 | 0.0002287303 | 0 | 0.0002287345 | 30.42542 | 925.706
948.2 | 229 | 172.3992 | 305.4 | 56.6008 | 6.299139e-10 | 5.784541e-09 | 3.985021e-16 | 0.0003143306 | 0 | 0.000314337 | 56.60049 | 3203.615
948.25 | 183 | 172.224 | 305.35 | 10.77596 | 9.866691e-10 | 8.858208e-09 | 6.799048e-16 | 0.0004303851 | 0 | 0.000430395 | 10.77553 | 116.112
948.3 | 174 | 172.0489 | 305.3 | 1.951116 | 1.539818e-09 | 1.351545e-08 | 1.155775e-15 | 0.0005871316 | 0 | 0.0005871466 | 1.950529 | 3.804563
948.35 | 166 | 171.8737 | 305.25 | -5.873727 | 2.394281e-09 | 2.054579e-08 | 1.957519e-15 | 0.0007980337 | 0 | 0.0007980567 | -5.874525 | 34.51004
948.4 | 207 | 171.6986 | 305.2 | 35.30143 | 3.709268e-09 | 3.111878e-08 | 3.303288e-15 | 0.001080724 | 0 | 0.001080759 | 35.30035 | 1246.115
948.45 | 170 | 171.5234 | 305.15 | -1.523413 | 5.725443e-09 | 4.696022e-08 | 5.553854e-15 | 0.001458195 | 0 | 0.001458248 | -1.524871 | 2.325232
948.5 | 173 | 171.3483 | 305.1 | 1.651744 | 8.805165e-09 | 7.060658e-08 | 9.303579e-15 | 0.001960308 | 0 | 0.001960388 | 1.649784 | 2.721786
948.55 | 181 | 171.1731 | 305.05 | 9.826901 | 1.349191e-08 | 1.057713e-07 | 1.552792e-14 | 0.002625673 | 0 | 0.002625792 | 9.824275 | 96.51638
948.6 | 187 | 170.9979 | 305 | 16.00206 | 2.059763e-08 | 1.578695e-07 | 2.582166e-14 | 0.003504004 | 0 | 0.003504182 | 15.99855 | 255.9537
948.65 | 175 | 170.8228 | 304.95 | 4.177215 | 3.133059e-08 | 2.347665e-07 | 4.278216e-14 | 0.004659036 | 0 | 0.004659302 | 4.172556 | 17.41022
948.7 | 177 | 170.6476 | 304.9 | 6.352372 | 4.748183e-08 | 3.478418e-07 | 7.062342e-14 | 0.006172132 | 0 | 0.006172527 | 6.346199 | 40.27425
948.75 | 165 | 170.4725 | 304.85 | -5.472471 | 7.169584e-08 | 5.134935e-07 | 1.161562e-13 | 0.008146704 | 0 | 0.008147289 | -5.480618 | 30.03718
948.8 | 187 | 170.2973 | 304.8 | 16.70269 | 1.078619e-07 | 7.552588e-07 | 1.90346e-13 | 0.01071362 | 0 | 0.01071448 | 16.69197 | 278.6219
948.85 | 168 | 170.1222 | 304.75 | -2.122157 | 1.616776e-07 | 1.106787e-06 | 3.107798e-13 | 0.01403778 | 0 | 0.01403904 | -2.136196 | 4.563334
948.9 | 165 | 169.947 | 304.7 | -4.947 | 2.414567e-07 | 1.615996e-06 | 5.055561e-13 | 0.01832601 | 0 | 0.01832787 | -4.965328 | 24.65448
948.95 | 176 | 169.7718 | 304.65 | 6.228157 | 3.592827e-07 | 2.350845e-06 | 8.193955e-13 | 0.02383664 | 0 | 0.02383935 | 6.204317 | 38.49356
949 | 162 | 169.5967 | 304.6 | -7.596686 | 5.326488e-07 | 3.407338e-06 | 1.3232e-12 | 0.03089086 | 0 | 0.0308948 | -7.627581 | 58.17999
949.05 | 169 | 169.4215 | 304.55 | -0.4215292 | 7.867797e-07 | 4.920556e-06 | 2.128947e-12 | 0.03988618 | 0 | 0.03989189 | -0.4614211 | 0.2129094
949.1 | 181 | 169.2464 | 304.5 | 11.75363 | 1.157905e-06 | 7.079795e-06 | 3.412808e-12 | 0.05131242 | 0 | 0.05132066 | 11.70231 | 136.944
949.15 | 157 | 169.0712 | 304.45 | -12.07122 | 1.697855e-06 | 1.014927e-05 | 5.450879e-12 | 0.06577036 | 0 | 0.06578221 | -12.137 | 147.3067
949.2 | 203 | 168.8961 | 304.4 | 34.10394 | 2.480479e-06 | 1.449628e-05 | 8.674188e-12 | 0.08399347 | 0 | 0.08401045 | 34.01993 | 1157.356
949.25 | 170 | 168.7209 | 304.35 | 1.279099 | 3.610591e-06 | 2.062937e-05 | 1.375304e-11 | 0.1068731 | 0 | 0.1068974 | 1.172201 | 1.374056
949.3 | 181 | 168.5457 | 304.3 | 12.45426 | 5.23635e-06 | 2.92498e-05 | 2.172583e-11 | 0.1354874 | 0 | 0.1355219 | 12.31873 | 151.7512
949.35 | 171 | 168.3706 | 304.25 | 2.629413 | 7.566354e-06 | 4.132069e-05 | 3.419491e-11 | 0.1711344 | 0 | 0.1711833 | 2.458229 | 6.042892
949.4 | 181 | 168.1954 | 304.2 | 12.80457 | 1.089312e-05 | 5.815939e-05 | 5.362338e-11 | 0.2153689 | 0 | 0.215438 | 12.58913 | 158.4862
949.45 | 183 | 168.0203 | 304.15 | 14.97973 | 1.562519e-05 | 8.156046e-05 | 8.378275e-11 | 0.2700452 | 0 | 0.2701424 | 14.70958 | 216.3719
949.5 | 178 | 167.8451 | 304.1 | 10.15488 | 2.23309e-05 | 0.0001139586 | 1.304255e-10 | 0.337363 | 0 | 0.3374993 | 9.817384 | 96.38103
949.55 | 171 | 167.67 | 304.05 | 3.330041 | 3.179762e-05 | 0.0001586435 | 2.022918e-10 | 0.4199196 | 0 | 0.42011 | 2.909931 | 8.467696
949.6 | 174 | 167.4948 | 304 | 6.505198 | 4.511186e-05 | 0.0002200417 | 3.12609e-10 | 0.5207657 | 0 | 0.5210309 | 5.984167 | 35.81025
949.65 | 162 | 167.3196 | 303.95 | -5.319645 | 6.376677e-05 | 0.0003040852 | 4.813183e-10 | 0.643467 | 0 | 0.6438349 | -5.96348 | 35.5631
949.7 | 183 | 167.1445 | 303.9 | 15.85551 | 8.980607e-05 | 0.0004186907 | 7.383646e-10 | 0.7921689 | 0 | 0.7926774 | 15.06283 | 226.889
949.75 | 168 | 166.9693 | 303.85 | 1.030668 | 0.0001260157 | 0.0005743794 | 1.12854e-09 | 0.9716658 | 0 | 0.9723662 | 0.05830224 | 0.003399151
949.8 | 165 | 166.7942 | 303.8 | -1.794175 | 0.0001761778 | 0.0007850766 | 1.718584e-09 | 1.187473 | 0 | 1.188434 | -2.982609 | 8.895954
949.85 | 190 | 166.619 | 303.75 | 23.38098 | 0.0002454061 | 0.001069136 | 2.607546e-09 | 1.445899 | 0 | 1.447214 | 21.93377 | 481.0902
949.9 | 155 | 166.4439 | 303.7 | -11.44386 | 0.0003405862 | 0.001450645 | 3.941858e-09 | 1.754123 | 0 | 1.755914 | -13.19977 | 174.2341
949.95 | 165 | 166.2687 | 303.65 | -1.268704 | 0.0004709518 | 0.001961089 | 5.937143e-09 | 2.120263 | 0 | 2.122695 | -3.391398 | 11.50158
950 | 191 | 166.0935 | 303.6 | 24.90645 | 0.0006488338 | 0.002641442 | 8.909673e-09 | 2.553447 | 0 | 2.556737 | 22.34972 | 499.5098
950.05 | 180 | 165.9184 | 303.55 | 14.08161 | 0.0008906316 | 0.003544804 | 1.332151e-08 | 3.06388 | 0 | 3.068315 | 11.0133 | 121.2927
950.1 | 179 | 165.7432 | 303.5 | 13.25677 | 0.001218065 | 0.004739704 | 1.984509e-08 | 3.662893 | 0 | 3.66885 | 9.587917 | 91.92815
950.15 | 187 | 165.5681 | 303.45 | 21.43192 | 0.001659779 | 0.006314191 | 2.945507e-08 | 4.36299 | 0 | 4.370964 | 17.06096 | 291.0764
950.2 | 167 | 165.3929 | 303.4 | 1.607081 | 0.002253397 | 0.008380923 | 4.355868e-08 | 5.17788 | 0 | 5.188514 | -3.581433 | 12.82666
950.25 | 179 | 165.2178 | 303.35 | 13.78224 | 0.003048125 | 0.01108342 | 6.41796e-08 | 6.122479 | 0 | 6.13661 | 7.645628 | 58.45563
950.3 | 188 | 165.0426 | 303.3 | 22.9574 | 0.004108048 | 0.0146037 | 9.421649e-08 | 7.212905 | 0 | 7.231617 | 15.72578 | 247.3001
950.35 | 183 | 164.8674 | 303.25 | 18.13255 | 0.005516274 | 0.01917167 | 1.378048e-07 | 8.466439 | 0 | 8.491127 | 9.641425 | 92.95708
950.4 | 191 | 164.6923 | 303.2 | 26.30771 | 0.007380126 | 0.02507637 | 2.008212e-07 | 9.901454 | 0 | 9.93391 | 16.3738 | 268.1013
950.45 | 183 | 164.5171 | 303.15 | 18.48287 | 0.009837605 | 0.03267961 | 2.915831e-07 | 11.53732 | 0 | 11.57983 | 6.903034 | 47.65187
950.5 | 195 | 164.342 | 303.1 | 30.65802 | 0.0130654 | 0.04243232 | 4.218157e-07 | 13.39424 | 0 | 13.44974 | 17.20828 | 296.125
950.55 | 196 | 164.1668 | 303.05 | 31.83318 | 0.01728874 | 0.05489391 | 6.079821e-07 | 15.49313 | 0 | 15.56531 | 16.26787 | 264.6434
950.6 | 176 | 163.9917 | 303 | 12.00834 | 0.02279354 | 0.07075535 | 8.731048e-07 | 17.85533 | 0 | 17.94888 | -5.940542 | 35.29004
950.65 | 156 | 163.8165 | 302.95 | -7.816506 | 0.02994111 | 0.09086613 | 1.249251e-06 | 20.50237 | 0 | 20.62318 | -28.43969 | 808.8158
950.7 | 210 | 163.6413 | 302.9 | 46.35865 | 0.03918605 | 0.1162659 | 1.780904e-06 | 23.45568 | 0 | 23.61113 | 22.74752 | 517.4496
950.75 | 195 | 163.4662 | 302.85 | 31.53381 | 0.05109787 | 0.1482212 | 2.529525e-06 | 26.73619 | 0 | 26.93551 | 4.598296 | 21.14432
950.8 | 195 | 163.291 | 302.8 | 31.70897 | 0.0663868 | 0.1882677 | 3.579687e-06 | 30.36398 | 0 | 30.61864 | 1.09033 | 1.188819
950.85 | 220 | 163.1159 | 302.75 | 56.88412 | 0.08593464 | 0.2382589 | 5.047296e-06 | 34.3578 | 0 | 34.682 | 22.20212 | 492.9341
950.9 | 182 | 162.9407 | 302.7 | 19.05928 | 0.1108313 | 0.3004207 | 7.090554e-06 | 38.73466 | 0 | 39.14592 | -20.08664 | 403.4732
950.95 | 173 | 162.7656 | 302.65 | 10.23444 | 0.1424178 | 0.3774143 | 9.924511e-06 | 43.50927 | 0 | 44.02911 | -33.79467 | 1142.08
951 | 233 | 162.5904 | 302.6 | 70.40959 | 0.1823365 | 0.4724049 | 1.384031e-05 | 48.69354 | 0 | 49.3483 | 21.0613 | 443.5782
951.05 | 245 | 162.4153 | 302.55 | 82.58475 | 0.2325898 | 0.5891393 | 1.923047e-05 | 54.29609 | 0 | 55.11784 | 27.46691 | 754.431
951.1 | 248 | 162.2401 | 302.5 | 85.75991 | 0.2956073 | 0.7320307 | 2.662206e-05 | 60.32168 | 0 | 61.34934 | 24.41056 | 595.8755
951.15 | 235 | 162.0649 | 302.45 | 72.93506 | 0.3743238 | 0.9062504 | 3.671987e-05 | 66.77069 | 0 | 68.05131 | 4.883759 | 23.8511
951.2 | 258 | 161.8898 | 302.4 | 96.11022 | 0.4722667 | 1.117827 | 5.046243e-05 | 73.63868 | 0 | 75.22882 | 20.8814 | 436.0329
951.25 | 252 | 161.7146 | 302.35 | 90.28538 | 0.5936559 | 1.373754 | 6.90944e-05 | 80.91586 | 0 | 82.88334 | 7.402036 | 54.79014
951.3 | 217 | 161.5395 | 302.3 | 55.46053 | 0.7435153 | 1.682095 | 9.42595e-05 | 88.5868 | 0 | 91.0125 | -35.55197 | 1263.942
951.35 | 237 | 161.3643 | 302.25 | 75.63569 | 0.9277962 | 2.052107 | 0.0001281194 | 96.62999 | 0 | 99.61002 | -23.97433 | 574.7684
951.4 | 277 | 161.1892 | 302.2 | 115.8108 | 1.153514 | 2.494348 | 0.0001735052 | 105.0177 | 0 | 108.6657 | 7.145118 | 51.05271
951.45 | 283 | 161.014 | 302.15 | 121.986 | 1.428897 | 3.020798 | 0.0002341088 | 113.7158 | 0 | 118.1657 | 3.820317 | 14.59482
951.5 | 284 | 160.8388 | 302.1 | 123.1612 | 1.763545 | 3.644969 | 0.0003147245 | 122.6836 | 0 | 128.0924 | -4.93125 | 24.31722
951.55 | 280 | 160.6637 | 302.05 | 119.3363 | 2.168601 | 4.382014 | 0.0004215517 | 131.8742 | 0 | 138.4252 | -19.08893 | 364.3871
951.6 | 308 | 160.4885 | 302 | 147.5115 | 2.656932 | 5.248814 | 0.000562573 | 141.2345 | 0 | 149.1408 | -1.629365 | 2.654832
951.65 | 331 | 160.3134 | 301.95 | 170.6866 | 3.243313 | 6.264066 | 0.0007480222 | 150.7057 | 0 | 160.2138 | 10.47285 | 109.6806
951.7 | 313 | 160.1382 | 301.9 | 152.8618 | 3.944618 | 7.448332 | 0.0009909637 | 160.2234 | 0 | 171.6173 | -18.7555 | 351.769
951.75 | 314 | 159.9631 | 301.85 | 154.0369 | 4.780008 | 8.824078 | 0.001308003 | 169.7187 | 0 | 183.3241 | -29.28715 | 857.7372
951.8 | 392 | 159.7879 | 301.8 | 232.2121 | 5.771118 | 10.41567 | 0.001720153 | 179.1188 | 0 | 195.3073 | 36.90478 | 1361.962
951.85 | 347 | 159.6127 | 301.75 | 187.3873 | 6.942227 | 12.24934 | 0.002253892 | 188.3477 | 0 | 207.5415 | -20.15427 | 406.1948
951.9 | 363 | 159.4376 | 301.7 | 203.5624 | 8.320422 | 14.35311 | 0.002942435 | 197.3273 | 0 | 220.0037 | -16.44132 | 270.317
951.95 | 386 | 159.2624 | 301.65 | 226.7376 | 9.935724 | 16.75664 | 0.003827262 | 205.9783 | 0 | 232.6745 | -5.936905 | 35.24685
952 | 436 | 159.0873 | 301.6 | 276.9127 | 11.82119 | 19.49105 | 0.004959949 | 214.2217 | 0 | 245.5389 | 31.37384 | 984.3178
952.05 | 425 | 158.9121 | 301.55 | 266.0879 | 14.01299 | 22.58871 | 0.006404331 | 221.9796 | 0 | 258.5877 | 7.500207 | 56.2531
952.1 | 415 | 158.737 | 301.5 | 256.263 | 16.55037 | 26.08285 | 0.008239066 | 229.1766 | 0 | 271.818 | -15.555 | 241.9581
952.15 | 409 | 158.5618 | 301.45 | 250.4382 | 19.47566 | 30.00726 | 0.01056063 | 235.741 | 0 | 285.2345 | -34.79627 | 1210.78
952.2 | 447 | 158.3866 | 301.4 | 288.6134 | 22.83413 | 34.39578 | 0.01348681 | 241.6059 | 0 | 298.8493 | -10.23596 | 104.7748
952.25 | 461 | 158.2115 | 301.35 | 302.7885 | 26.67377 | 39.28183 | 0.01716075 | 246.7105 | 0 | 312.6833 | -9.894747 | 97.90602
952.3 | 498 | 158.0363 | 301.3 | 339.9637 | 31.04501 | 44.69777 | 0.02175559 | 251.0009 | 0 | 326.7655 | 13.1982 | 174.1925
952.35 | 545 | 157.8612 | 301.25 | 387.1388 | 36.00037 | 50.67428 | 0.02747978 | 254.4314 | 0 | 341.1335 | 46.00533 | 2116.49
952.4 | 528 | 157.686 | 301.2 | 370.314 | 41.5939 | 57.23965 | 0.03458304 | 256.9648 | 0 | 355.8329 | 14.48108 | 209.7016
952.45 | 530 | 157.5109 | 301.15 | 372.4891 | 47.88065 | 64.419 | 0.04336313 | 258.5736 | 0 | 370.9166 | 1.572555 | 2.472929
952.5 | 567 | 157.3357 | 301.1 | 409.6643 | 54.91588 | 72.23349 | 0.05417336 | 259.2402 | 0 | 386.4437 | 23.22057 | 539.195
952.55 | 560 | 157.1605 | 301.05 | 402.8395 | 62.75431 | 80.6995 | 0.06743084 | 258.9573 | 0 | 402.4785 | 0.3609492 | 0.1302843
952.6 | 590 | 156.9854 | 301 | 433.0146 | 71.4491 | 89.82779 | 0.08362554 | 257.728 | 0 | 419.0885 | 13.92616 | 193.9379
952.65 | 584 | 156.8102 | 300.95 | 427.1898 | 81.05085 | 99.62267 | 0.1033301 | 255.5657 | 0 | 436.3425 | -9.152763 | 83.77306
952.7 | 616 | 156.6351 | 300.9 | 459.3649 | 91.60643 | 110.0812 | 0.1272104 | 252.4941 | 0 | 454.309 | 5.055978 | 25.56291
952.75 | 672 | 156.4599 | 300.85 | 515.5401 | 103.1578 | 121.1926 | 0.1560364 | 248.5464 | 0 | 473.0528 | 42.4873 | 1805.171
952.8 | 595 | 156.2848 | 300.8 | 438.7152 | 115.7406 | 132.9371 | 0.1906938 | 243.765 | 0 | 492.6334 | -53.91818 | 2907.17
952.85 | 645 | 156.1096 | 300.75 | 488.8904 | 129.3829 | 145.2862 | 0.2321962 | 238.2006 | 0 | 513.1019 | -24.21149 | 586.1965
952.9 | 711 | 155.9344 | 300.7 | 555.0656 | 144.104 | 158.2012 | 0.2816964 | 231.9113 | 0 | 534.4982 | 20.56735 | 423.0159
952.95 | 684 | 155.7593 | 300.65 | 528.2407 | 159.9125 | 171.6339 | 0.3404983 | 224.9618 | 0 | 556.8487 | -28.60794 | 818.414
953 | 720 | 155.5841 | 300.6 | 564.4159 | 176.8058 | 185.5256 | 0.4100684 | 217.4218 | 0 | 580.1633 | -15.74741 | 247.9809
953.05 | 761 | 155.409 | 300.55 | 605.591 | 194.7683 | 199.8077 | 0.4920455 | 209.3655 | 0 | 604.4336 | 1.157473 | 1.339743
953.1 | 829 | 155.2338 | 300.5 | 673.7662 | 213.7705 | 214.4017 | 0.5882499 | 200.8698 | 0 | 629.6303 | 44.13593 | 1947.98
953.15 | 767 | 155.0587 | 300.45 | 611.9413 | 233.7678 | 229.2197 | 0.7006902 | 192.0136 | 0 | 655.7018 | -43.76042 | 1914.974
953.2 | 866 | 154.8835 | 300.4 | 711.1165 | 254.7002 | 244.1649 | 0.8315681 | 182.876 | 0 | 682.5727 | 28.5438 | 814.7485
953.25 | 873 | 154.7083 | 300.35 | 718.2917 | 276.4914 | 259.1326 | 0.9832802 | 173.5358 | 0 | 710.1431 | 8.148525 | 66.39846
953.3 | 847 | 154.5332 | 300.3 | 692.4668 | 299.0484 | 274.0114 | 1.158415 | 164.07 | 0 | 738.2882 | -45.82141 | 2099.601
953.35 | 912 | 154.358 | 300.25 | 757.642 | 322.2619 | 288.684 | 1.35975 | 154.5528 | 0 | 766.8585 | -9.216514 | 84.94414
953.4 | 993 | 154.1829 | 300.2 | 838.8171 | 346.0063 | 303.0292 | 1.590235 | 145.0549 | 0 | 795.6806 | 43.13649 | 1860.757
953.45 | 1034 | 154.0077 | 300.15 | 879.9923 | 370.1406 | 316.9231 | 1.852982 | 135.6423 | 0 | 824.559 | 55.43327 | 3072.848
953.5 | 994 | 153.8326 | 300.1 | 840.1674 | 394.5091 | 330.2409 | 2.151239 | 126.3763 | 0 | 853.2776 | -13.1102 | 171.8774
953.55 | 998 | 153.6574 | 300.05 | 844.3426 | 418.9431 | 342.859 | 2.488364 | 117.3124 | 0 | 881.6028 | -37.26021 | 1388.324
953.6 | 1004 | 153.4822 | 300 | 850.5178 | 443.2621 | 354.6564 | 2.867785 | 108.5 | 0 | 909.2862 | -58.76847 | 3453.733
953.65 | 1062 | 153.3071 | 299.95 | 908.6929 | 467.2763 | 365.517 | 3.292964 | 99.9823 | 0 | 936.0686 | -27.3757 | 749.4288
953.7 | 1110 | 153.1319 | 299.9 | 956.8681 | 490.7887 | 375.3316 | 3.767342 | 91.79609 | 0 | 961.6837 | -4.815646 | 23.19044
953.75 | 1141 | 152.9568 | 299.85 | 988.0432 | 513.5976 | 383.9991 | 4.294283 | 83.97168 | 0 | 985.8627 | 2.180572 | 4.754893
953.8 | 1176 | 152.7816 | 299.8 | 1023.218 | 535.4995 | 391.4289 | 4.877012 | 76.53306 | 0 | 1008.338 | 14.87993 | 221.4124
953.85 | 1206 | 152.6065 | 299.75 | 1053.394 | 556.2919 | 397.5422 | 5.518547 | 69.49811 | 0 | 1028.851 | 24.54283 | 602.3505
953.9 | 1258 | 152.4313 | 299.7 | 1105.569 | 575.7766 | 402.2733 | 6.221616 | 62.87883 | 0 | 1047.15 | 58.4184 | 3412.709
953.95 | 1217 | 152.2561 | 299.65 | 1064.744 | 593.7627 | 405.5708 | 6.988586 | 56.6818 | 0 | 1063.004 | 1.739929 | 3.027355
954 | 1215 | 152.081 | 299.6 | 1062.919 | 610.0697 | 407.399 | 7.821373 | 50.9085 | 0 | 1076.199 | -13.27949 | 176.345
954.05 | 1251 | 151.9058 | 299.55 | 1099.094 | 624.5304 | 407.7376 | 8.721362 | 45.55591 | 0 | 1086.545 | 12.54895 | 157.4761
954.1 | 1293 | 151.7307 | 299.5 | 1141.269 | 636.994 | 406.5829 | 9.68932 | 40.61689 | 0 | 1093.883 | 47.38619 | 2245.451
954.15 | 1247 | 151.5555 | 299.45 | 1095.444 | 647.3285 | 403.9477 | 10.72531 | 36.08081 | 0 | 1098.082 | -2.637866 | 6.958335
954.2 | 1265 | 151.3804 | 299.4 | 1113.62 | 655.4231 | 399.8608 | 11.82862 | 31.93401 | 0 | 1099.047 | 14.57313 | 212.3762
954.25 | 1243 | 151.2052 | 299.35 | 1091.795 | 661.1901 | 394.3666 | 12.99768 | 28.16037 | 0 | 1096.715 | -4.919944 | 24.20585
954.3 | 1258 | 151.03 | 299.3 | 1106.97 | 664.5667 | 387.5244 | 14.23001 | 24.74177 | 0 | 1091.063 | 15.9071 | 253.0357
954.35 | 1214 | 150.8549 | 299.25 | 1063.145 | 665.5159 | 379.4072 | 15.52217 | 21.65862 | 0 | 1082.104 | -18.95875 | 359.4342
954.4 | 1154 | 150.6797 | 299.2 | 1003.32 | 664.0273 | 370.1005 | 16.86969 | 18.89029 | 0 | 1069.888 | -66.56747 | 4431.228
954.45 | 1167 | 150.5046 | 299.15 | 1016.495 | 660.1171 | 359.7008 | 18.26709 | 16.41549 | 0 | 1054.501 | -38.00511 | 1444.388
954.5 | 1226 | 150.3294 | 299.1 | 1075.671 | 653.8283 | 348.3139 | 19.70785 | 14.21271 | 0 | 1036.063 | 39.60782 | 1568.78
954.55 | 1176 | 150.1543 | 299.05 | 1025.846 | 645.2292 | 336.053 | 21.18443 | 12.26048 | 0 | 1014.727 | 11.11856 | 123.6225
954.6 | 1099 | 149.9791 | 299 | 949.0209 | 634.4129 | 323.0371 | 22.6883 | 10.53769 | 0 | 990.676 | -41.65509 | 1735.147
954.65 | 1093 | 149.8039 | 298.95 | 943.1961 | 621.4949 | 309.3888 | 24.20999 | 9.023839 | 0 | 964.1176 | -20.92152 | 437.71
954.7 | 1069 | 149.6288 | 298.9 | 919.3712 | 606.6117 | 295.2327 | 25.7392 | 7.699185 | 0 | 935.2828 | -15.91157 | 253.1779
954.75 | 1055 | 149.4536 | 298.85 | 905.5464 | 589.9179 | 280.6933 | 27.26484 | 6.544941 | 0 | 904.4209 | 1.125443 | 1.266623
954.8 | 1045 | 149.2785 | 298.8 | 895.7215 | 571.5839 | 265.8931 | 28.77522 | 5.543377 | 0 | 871.7956 | 23.92593 | 572.45
954.85 | 999 | 149.1033 | 298.75 | 849.8967 | 551.7928 | 250.9515 | 30.25811 | 4.677897 | 0 | 837.6803 | 12.21637 | 149.2398
954.9 | 947 | 148.9282 | 298.7 | 798.0718 | 530.7374 | 235.9827 | 31.70098 | 3.933096 | 0 | 802.3542 | -4.282315 | 18.33822
954.95 | 881 | 148.753 | 298.65 | 732.247 | 508.6171 | 221.0946 | 33.0911 | 3.294777 | 0 | 766.0976 | -33.85057 | 1145.861
955 | 893 | 148.5778 | 298.6 | 744.4222 | 485.6349 | 206.3876 | 34.41575 | 2.749952 | 0 | 729.1882 | 15.23394 | 232.073
955.05 | 823 | 148.4027 | 298.55 | 674.5973 | 461.9941 | 191.9538 | 35.66244 | 2.28682 | 0 | 691.8972 | -17.29986 | 299.2852
955.1 | 866 | 148.2275 | 298.5 | 717.7725 | 437.8956 | 177.8761 | 36.81903 | 1.894725 | 0 | 654.4854 | 63.28704 | 4005.25
955.15 | 805 | 148.0524 | 298.45 | 656.9476 | 413.535 | 164.2276 | 37.87401 | 1.564113 | 0 | 617.2007 | 39.74691 | 1579.817
955.2 | 712 | 147.8772 | 298.4 | 564.1228 | 389.1004 | 151.0713 | 38.81663 | 1.286465 | 0 | 580.2748 | -16.15206 | 260.8891
955.25 | 693 | 147.7021 | 298.35 | 545.2979 | 364.7696 | 138.4604 | 39.63712 | 1.054229 | 0 | 543.9214 | 1.376506 | 1.894769
955.3 | 652 | 147.5269 | 298.3 | 504.4731 | 340.7088 | 126.4378 | 40.32681 | 0.8607557 | 0 | 508.3341 | -3.861053 | 14.90773
955.35 | 671 | 147.3518 | 298.25 | 523.6482 | 317.0703 | 115.0366 | 40.87834 | 0.7002165 | 0 | 473.6854 | 49.96285 | 2496.286
955.4 | 581 | 147.1766 | 298.2 | 433.8234 | 293.9919 | 104.2803 | 41.28576 | 0.5675347 | 0 | 440.1256 | -6.302144 | 39.71702
955.45 | 547 | 147.0014 | 298.15 | 399.9986 | 271.5957 | 94.18387 | 41.54464 | 0.4583108 | 0 | 407.7825 | -7.783945 | 60.5898
955.5 | 533 | 146.8263 | 298.1 | 386.1737 | 249.9873 | 84.75363 | 41.65213 | 0.3687529 | 0 | 376.7618 | 9.411896 | 88.58379
955.55 | 481 | 146.6511 | 298.05 | 334.3489 | 229.256 | 75.98847 | 41.60707 | 0.2956095 | 0 | 347.1471 | -12.79825 | 163.7952
955.6 | 447 | 146.476 | 298 | 300.524 | 209.4744 | 67.88044 | 41.40995 | 0.236107 | 0 | 319.0009 | -18.47689 | 341.3953
955.65 | 428 | 146.3008 | 297.95 | 281.6992 | 190.6992 | 60.41563 | 41.06292 | 0.1878915 | 0 | 292.3657 | -10.66648 | 113.7738
955.7 | 400 | 146.1257 | 297.9 | 253.8743 | 172.9715 | 53.57492 | 40.56977 | 0.1489748 | 0 | 267.2652 | -13.3908 | 179.3137
955.75 | 410 | 145.9505 | 297.85 | 264.0495 | 156.3175 | 47.33489 | 39.93585 | 0.1176864 | 0 | 243.706 | 20.34354 | 413.8596
955.8 | 365 | 145.7753 | 297.8 | 219.2247 | 140.75 | 41.66859 | 39.16796 | 0.09262907 | 0 | 221.6792 | -2.454555 | 6.024842
955.85 | 328 | 145.6002 | 297.75 | 182.3998 | 126.2691 | 36.54634 | 38.27424 | 0.07264002 | 0 | 201.1623 | -18.76246 | 352.0299
955.9 | 279 | 145.425 | 297.7 | 133.575 | 112.8634 | 31.93645 | 37.26403 | 0.05675606 | 0 | 182.1206 | -48.54562 | 2356.677
955.95 | 286 | 145.2499 | 297.65 | 140.7501 | 100.5117 | 27.8059 | 36.1477 | 0.04418309 | 0 | 164.5095 | -23.75936 | 564.507
956 | 287 | 145.0747 | 297.6 | 141.9253 | 89.1842 | 24.12098 | 34.93648 | 0.03426949 | 0 | 148.2759 | -6.350637 | 40.33059
956.05 | 248 | 144.8996 | 297.55 | 103.1004 | 78.84367 | 20.84781 | 33.64227 | 0.02648297 | 0 | 133.3602 | -30.25978 | 915.6544
956.1 | 273 | 144.7244 | 297.5 | 128.2756 | 69.44698 | 17.95286 | 32.27743 | 0.02039076 | 0 | 119.6977 | 8.577946 | 73.58116518
956.15 | 263 | 144.5492 | 297.45 | 118.4508 | 60.94632 | 15.40332 | 30.85463 | 0.01564256 | 0 | 107.2199 | 11.23085 | 126.132
956.2 | 238 | 144.3741 | 297.4 | 93.62592 | 53.29043 | 13.16749 | 29.38659 | 0.01195611 | 0 | 95.85647 | -2.230548 | 4.975346
956.25 | 258 | 144.1989 | 297.35 | 113.8011 | 46.42572 | 11.21499 | 27.88597 | 0.009104988 | 0 | 85.53579 | 28.26529 | 798.9266
956.3 | 213 | 144.0238 | 297.3 | 68.97623 | 40.29727 | 9.517054 | 26.36513 | 0.006908386 | 0 | 76.18637 | -7.210134 | 51.98603
956.35 | 238 | 143.8486 | 297.25 | 94.15139 | 34.8498 | 8.046626 | 24.83601 | 0.005222536 | 0 | 67.73765 | 26.41374 | 697.6855
956.4 | 251 | 143.6735 | 297.2 | 107.3265 | 30.02842 | 6.778486 | 23.30994 | 0.003933633 | 0 | 60.12078 | 47.20576 | 2228.384
956.45 | 201 | 143.4983 | 297.15 | 57.5017 | 25.77937 | 5.689305 | 21.79758 | 0.002951984 | 0 | 53.26921 | 4.232496 | 17.91402
956.5 | 197 | 143.3231 | 297.1 | 53.67686 | 22.05057 | 4.75766 | 20.30874 | 0.0022072 | 0 | 47.11917 | 6.557688 | 43.00327
956.55 | 190 | 143.148 | 297.05 | 46.85202 | 18.79208 | 3.964013 | 18.85234 | 0.001644284 | 0 | 41.61008 | 5.241941 | 27.47794
956.6 | 188 | 142.9728 | 297 | 45.02717 | 15.9565 | 3.290671 | 17.43633 | 0.00122045 | 0 | 36.68472 | 8.342453 | 69.59653
956.65 | 189 | 142.7977 | 296.95 | 46.20233 | 13.4992 | 2.721708 | 16.06766 | 0.0009025482 | 0 | 32.28947 | 13.91286 | 193.5678
956.7 | 176 | 142.6225 | 296.9 | 33.37749 | 11.37852 | 2.24288 | 14.75223 | 0.0006650106 | 0 | 28.3743 | 5.003188 | 25.03189
956.75 | 176 | 142.4474 | 296.85 | 33.55265 | 9.555897 | 1.841528 | 13.49493 | 0.0004881962 | 0 | 24.89284 | 8.659806 | 74.99224
956.8 | 179 | 142.2722 | 296.8 | 36.7278 | 7.99585 | 1.506462 | 12.2996 | 0.0003570819 | 0 | 21.80227 | 14.92554 | 222.7716
956.85 | 152 | 142.097 | 296.75 | 9.902959 | 6.666002 | 1.227851 | 11.16912 | 0.0002602249 | 0 | 19.06323 | -9.160272 | 83.91058
956.9 | 142 | 141.9219 | 296.7 | 0.07811627 | 5.536991 | 0.9971046 | 10.10542 | 0.0001889459 | 0 | 16.63971 | -16.56159 | 274.2863
956.95 | 157 | 141.7467 | 296.65 | 15.25327 | 4.582367 | 0.8067583 | 9.109567 | 0.000136689 | 0 | 14.49883 | 0.7544438 | 0.5691855
957 | 168 | 141.5716 | 296.6 | 26.42843 | 3.778449 | 0.6503599 | 8.181795 | 9.852299e-05 | 0 | 12.6107 | 13.81773 | 190.9296
957.05 | 144 | 141.3964 | 296.55 | 2.603587 | 3.104165 | 0.5223621 | 7.321618 | 7.075369e-05 | 0 | 10.94822 | -8.344629 | 69.63283
957.1 | 136 | 141.2213 | 296.5 | -5.221256 | 2.540878 | 0.4180202 | 6.527895 | 5.062537e-05 | 0 | 9.486843 | -14.7081 | 216.3282
957.15 | 135 | 141.0461 | 296.45 | -6.046099 | 2.072193 | 0.3332963 | 5.798917 | 3.609067e-05 | 0 | 8.204442 | -14.25054 | 203.0779
957.2 | 152 | 140.8709 | 296.4 | 11.12906 | 1.683776 | 0.2647715 | 5.132491 | 2.563476e-05 | 0 | 7.081064 | 4.047994 | 16.38625
957.25 | 151 | 140.6958 | 296.35 | 10.30422 | 1.363158 | 0.2095654 | 4.526027 | 1.814142e-05 | 0 | 6.098768 | 4.205447 | 17.68578
957.3 | 127 | 140.5206 | 296.3 | -13.52063 | 1.099551 | 0.165263 | 3.976616 | 1.279148e-05 | 0 | 5.241444 | -18.76207 | 352.0153
957.35 | 136 | 140.3455 | 296.25 | -4.345471 | 0.8836749 | 0.1298492 | 3.481111 | 8.986241e-06 | 0 | 4.494644 | -8.840115 | 78.14764
957.4 | 153 | 140.1703 | 296.2 | 12.82969 | 0.7075826 | 0.1016508 | 3.036195 | 6.289888e-06 | 0 | 3.845435 | 8.984251 | 80.71677
957.45 | 135 | 139.9952 | 296.15 | -4.995157 | 0.564507 | 0.07928472 | 2.638452 | 4.386472e-06 | 0 | 3.282248 | -8.277405 | 68.51543
957.5 | 128 | 139.82 | 296.1 | -11.82 | 0.4487136 | 0.06161352 | 2.284421 | 3.047863e-06 | 0 | 2.794751 | -14.61475 | 213.591
957.55 | 111 | 139.6448 | 296.05 | -28.64484 | 0.3553667 | 0.04770569 | 1.970656 | 2.110003e-06 | 0 | 2.37373 | -31.01857 | 962.1519
957.6 | 143 | 139.4697 | 296 | 3.530314 | 0.2804089 | 0.03680204 | 1.693765 | 1.455387e-06 | 0 | 2.010977 | 1.519337 | 2.308384
957.65 | 127 | 139.2945 | 295.95 | -12.29453 | 0.2204522 | 0.02828663 | 1.450451 | 1.000187e-06 | 0 | 1.699191 | -13.99372 | 195.8242
957.7 | 133 | 139.1194 | 295.9 | -6.119372 | 0.1726811 | 0.02166199 | 1.237544 | 6.848444e-07 | 0 | 1.431887 | -7.55126 | 57.02152
957.75 | 122 | 138.9442 | 295.85 | -16.94422 | 0.1347667 | 0.0165281 | 1.052024 | 4.672078e-07 | 0 | 1.203319 | -18.14753 | 329.333
957.8 | 122 | 138.7691 | 295.8 | -16.76906 | 0.104792 | 0.01256479 | 0.8910425 | 3.175674e-07 | 0 | 1.0084 | -17.77746 | 316.038
957.85 | 132 | 138.5939 | 295.75 | -6.593901 | 0.08118607 | 0.009516888 | 0.7519324 | 2.150648e-07 | 0 | 0.8426356 | -7.436537 | 55.30208
957.9 | 118 | 138.4187 | 295.7 | -20.41874 | 0.06266749 | 0.007181951 | 0.6322179 | 1.451143e-07 | 0 | 0.7020675 | -21.12081 | 446.0887
957.95 | 119 | 138.2436 | 295.65 | -19.24359 | 0.04819597 | 0.005400046 | 0.5296176 | 9.755711e-08 | 0 | 0.5832137 | -19.8268 | 393.102
958 | 129 | 138.0684 | 295.6 | -9.06843 | 0.03693063 | 0.004045388 | 0.4420441 | 6.534542e-08 | 0 | 0.4830202 | -9.55145 | 91.23021
958.05 | 113 | 137.8933 | 295.55 | -24.89327 | 0.02819489 | 0.003019469 | 0.3676008 | 4.360929e-08 | 0 | 0.3988152 | -25.29209 | 639.6897
958.1 | 126 | 137.7181 | 295.5 | -11.71812 | 0.02144676 | 0.002245476 | 0.3045755 | 2.899683e-08 | 0 | 0.3282678 | -12.04638 | 145.1154
958.15 | 111 | 137.543 | 295.45 | -26.54296 | 0.01625401 | 0.001663773 | 0.2514323 | 1.92101e-08 | 0 | 0.2693501 | -26.81231 | 718.8999
958.2 | 122 | 137.3678 | 295.4 | -15.3678 | 0.01227346 | 0.001228251 | 0.206802 | 1.267992e-08 | 0 | 0.2203037 | -15.58811 | 242.9891
958.25 | 111 | 137.1926 | 295.35 | -26.19265 | 0.009233817 | 0.0009034165 | 0.1694713 | 8.338938e-09 | 0 | 0.1796085 | -26.37225 | 695.4958
958.3 | 130 | 137.0175 | 295.3 | -7.017488 | 0.006921544 | 0.0006620586 | 0.138371 | 5.464026e-09 | 0 | 0.1459546 | -7.163443 | 51.31491
958.35 | 128 | 136.8423 | 295.25 | -8.842331 | 0.005169308 | 0.0004834065 | 0.1125645 | 3.567158e-09 | 0 | 0.1182173 | -8.960549 | 80.29143
958.4 | 132 | 136.6672 | 295.2 | -4.667174 | 0.003846532 | 0.0003516706 | 0.0912359 | 2.320275e-09 | 0 | 0.09543411 | -4.762609 | 22.68244
958.45 | 102 | 136.492 | 295.15 | -34.49202 | 0.002851767 | 0.0002548986 | 0.07367796 | 1.503711e-09 | 0 | 0.07678462 | -34.5688 | 1195.002
958.5 | 111 | 136.3169 | 295.1 | -25.31686 | 0.002106523 | 0.0001840799 | 0.0592812 | 9.709499e-10 | 0 | 0.0615718 | -25.37843 | 644.0648
958.55 | 102 | 136.1417 | 295.05 | -34.1417 | 0.001550337 | 0.0001324502 | 0.04752302 | 6.246502e-10 | 0 | 0.04920581 | -34.19091 | 1169.018
958.6 | 123 | 135.9665 | 295 | -12.96655 | 0.001136825 | 9.495261e-05 | 0.0379576 | 4.003912e-10 | 0 | 0.03918937 | -13.00574 | 169.1492
958.65 | 125 | 135.7914 | 294.95 | -10.79139 | 0.0008305554 | 6.78217e-05 | 0.03020654 | 2.557054e-10 | 0 | 0.03110492 | -10.82249 | 117.1264
958.7 | 127 | 135.6162 | 294.9 | -8.616233 | 0.0006045766 | 4.826563e-05 | 0.02395029 | 1.627057e-10 | 0 | 0.02460314 | -8.640836 | 74.66404
958.75 | 115 | 135.4411 | 294.85 | -20.44108 | 0.0004384718 | 3.422276e-05 | 0.01892032 | 1.03151e-10 | 0 | 0.01939301 | -20.46047 | 418.6308
958.8 | 114 | 135.2659 | 294.8 | -21.26592 | 0.0003168397 | 2.417684e-05 | 0.01489202 | 6.515556e-11 | 0 | 0.01523303 | -21.28115 | 452.8874
958.85 | 125 | 135.0908 | 294.75 | -10.09076 | 0.0002281104 | 1.701735e-05 | 0.01167848 | 4.100504e-11 | 0 | 0.01192361 | -10.10269 | 102.0642
958.9 | 107 | 134.9156 | 294.7 | -27.9156 | 0.0001636283 | 1.193416e-05 | 0.009124869 | 2.571169e-11 | 0 | 0.009300432 | -27.92491 | 779.8003
958.95 | 132 | 134.7404 | 294.65 | -2.740448 | 0.0001169443 | 8.338715e-06 | 0.007103537 | 1.606319e-11 | 0 | 0.00722882 | -2.747676 | 7.549726
959 | 102 | 134.5653 | 294.6 | -32.56529 | 8.327364e-05 | 5.80516e-06 | 0.005509729 | 9.998626e-12 | 0 | 0.005598808 | -32.57089 | 1060.863
959.05 | 107 | 134.3901 | 294.55 | -27.39013 | 5.908042e-05 | 4.026586e-06 | 0.004257881 | 6.200927e-12 | 0 | 0.004320988 | -27.39445 | 750.4561
959.1 | 138 | 134.215 | 294.5 | 3.785023 | 4.176257e-05 | 2.782706e-06 | 0.003278418 | 3.831603e-12 | 0 | 0.003322963 | 3.7817 | 14.30126
959.15 | 134 | 134.0398 | 294.45 | -0.03981974 | 2.941295e-05 | 1.916043e-06 | 0.002515028 | 2.358913e-12 | 0 | 0.002546357 | -0.0423661 | 0.001794886
959.2 | 119 | 133.8647 | 294.4 | -14.86466 | 2.063942e-05 | 1.31447e-06 | 0.001922334 | 1.446942e-12 | 0 | 0.001944288 | -14.86661 | 221.016
959.25 | 129 | 133.6895 | 294.35 | -4.689506 | 1.442992e-05 | 8.984707e-07 | 0.001463938 | 8.842963e-13 | 0 | 0.001479266 | -4.690985 | 22.00534
959.3 | 129 | 133.5143 | 294.3 | -4.514349 | 1.005167e-05 | 6.118778e-07 | 0.001110769 | 5.384584e-13 | 0 | 0.001121433 | -4.51547 | 20.38947
959.35 | 119 | 133.3392 | 294.25 | -14.33919 | 6.976215e-06 | 4.151769e-07 | 0.0008397168 | 3.266737e-13 | 0 | 0.0008471082 | -14.34004 | 205.6367
959.4 | 128 | 133.164 | 294.2 | -5.164035 | 4.824021e-06 | 2.806785e-07 | 0.0006324838 | 1.974621e-13 | 0 | 0.0006375885 | -5.164672 | 26.67384
959.45 | 114 | 132.9889 | 294.15 | -18.98888 | 3.32358e-06 | 1.89057e-07 | 0.0004746501 | 1.189217e-13 | 0 | 0.0004781628 | -18.98936 | 360.5956
959.5 | 129 | 132.8137 | 294.1 | -3.813721 | 2.281449e-06 | 1.268773e-07 | 0.0003548995 | 7.135851e-14 | 0 | 0.0003573078 | -3.814078 | 14.54719
959.55 | 124 | 132.6386 | 294.05 | -8.638564 | 1.560354e-06 | 8.483655e-08 | 0.0002643899 | 4.266171e-14 | 0 | 0.0002660351 | -8.63883 | 74.62938
959.6 | 113 | 132.4634 | 294 | -19.46341 | 1.063268e-06 | 5.651835e-08 | 0.000196242 | 2.541197e-14 | 0 | 0.0001973617 | -19.4636 | 378.8319
959.65 | 109 | 132.2882 | 293.95 | -23.28825 | 7.218889e-07 | 3.751488e-08 | 0.0001451264 | 1.508155e-14 | 0 | 0.0001458858 | -23.2884 | 542.3494
959.7 | 112 | 132.1131 | 293.9 | -20.11309 | 4.88321e-07 | 2.480992e-08 | 0.0001069323 | 8.917873e-15 | 0 | 0.0001074454 | -20.1132 | 404.5408
959.75 | 123 | 131.9379 | 293.85 | -8.937936 | 3.291154e-07 | 1.634763e-08 | 7.850163e-05 | 5.253929e-15 | 0 | 7.88471e-05 | -8.938015 | 79.88811
959.8 | 120 | 131.7628 | 293.8 | -11.76278 | 2.210031e-07 | 1.073227e-08 | 5.741908e-05 | 3.084003e-15 | 0 | 5.765081e-05 | -11.76284 | 138.3643
959.85 | 121 | 131.5876 | 293.75 | -10.58762 | 1.478619e-07 | 7.019987e-09 | 4.184478e-05 | 1.803653e-15 | 0 | 4.199967e-05 | -10.58766 | 112.0986
959.9 | 110 | 131.4125 | 293.7 | -21.41247 | 9.856483e-08 | 4.574973e-09 | 3.038324e-05 | 1.05099e-15 | 0 | 3.048638e-05 | -21.4125 | 458.495
959.95 | 134 | 131.2373 | 293.65 | 2.762692 | 6.546289e-08 | 2.970629e-09 | 2.198034e-05 | 6.101717e-16 | 0 | 2.204878e-05 | 2.76267 | 7.632345
960 | 101 | 131.0622 | 293.6 | -30.06215 | 4.331875e-08 | 1.921834e-09 | 1.584318e-05 | 3.529499e-16 | 0 | 1.588842e-05 | -30.06217 | 903.7339
960.05 | 112 | 130.887 | 293.55 | -18.88699 | 2.856041e-08 | 1.238771e-09 | 1.137779e-05 | 2.034144e-16 | 0 | 1.140759e-05 | -18.88701 | 356.719
960.1 | 111 | 130.7118 | 293.5 | -19.71184 | 1.876119e-08 | 7.955613e-10 | 8.141066e-06 | 1.168041e-16 | 0 | 8.160623e-06 | -19.71185 | 388.5568
960.15 | 126 | 130.5367 | 293.45 | -4.53668 | 1.227903e-08 | 5.090541e-10 | 5.803796e-06 | 6.682545e-17 | 0 | 5.816584e-06 | -4.536686 | 20.58152
960.2 | 122 | 130.3615 | 293.4 | -8.361523 | 8.007101e-09 | 3.245353e-10 | 4.122404e-06 | 3.809196e-17 | 0 | 4.130736e-06 | -8.361527 | 69.91514
960.25 | 127 | 130.1864 | 293.35 | -3.186366 | 5.202286e-09 | 2.061425e-10 | 2.917405e-06 | 2.163378e-17 | 0 | 2.922813e-06 | -3.186369 | 10.15295
960.3 | 116 | 130.0112 | 293.3 | -14.01121 | 3.367602e-09 | 1.30461e-10 | 2.057076e-06 | 1.224163e-17 | 0 | 2.060574e-06 | -14.01121 | 196.314
960.35 | 127 | 129.8361 | 293.25 | -2.836052 | 2.171975e-09 | 8.226241e-11 | 1.445146e-06 | 6.90166e-18 | 0 | 1.4474e-06 | -2.836054 | 8.043201
960.4 | 115 | 129.6609 | 293.2 | -14.6609 | 1.395715e-09 | 5.168087e-11 | 1.011534e-06 | 3.876819e-18 | 0 | 1.012982e-06 | -14.6609 | 214.9419
960.45 | 128 | 129.4857 | 293.15 | -1.485738 | 8.936058e-10 | 3.234937e-11 | 7.054353e-07 | 2.169727e-18 | 0 | 7.063613e-07 | -1.485739 | 2.20742
960.5 | 126 | 129.3106 | 293.1 | -3.310581 | 5.700369e-10 | 2.017481e-11 | 4.90164e-07 | 1.20988e-18 | 0 | 4.907542e-07 | -3.310582 | 10.95995
960.55 | 121 | 129.1354 | 293.05 | -8.135424 | 3.622994e-10 | 1.253605e-11 | 3.393385e-07 | 6.721824e-19 | 0 | 3.397134e-07 | -8.135425 | 66.18514
960.6 | 121 | 128.9603 | 293 | -7.960267 | 2.294245e-10 | 7.761035e-12 | 2.340629e-07 | 3.720828e-19 | 0 | 2.343001e-07 | -7.960268 | 63.36586
960.65 | 119 | 128.7851 | 292.95 | -9.78511 | 1.447504e-10 | 4.787251e-12 | 1.608569e-07 | 2.052105e-19 | 0 | 1.610064e-07 | -9.785111 | 95.74839
960.7 | 124 | 128.61 | 292.9 | -4.609953 | 9.099282e-11 | 2.942119e-12 | 1.101423e-07 | 1.127632e-19 | 0 | 1.102363e-07 | -4.609954 | 21.25167
960.75 | 138 | 128.4348 | 292.85 | 9.565204 | 5.699047e-11 | 1.801532e-12 | 7.514093e-08 | 6.173659e-20 | 0 | 7.519972e-08 | 9.565203 | 91.49312
960.8 | 118 | 128.2596 | 292.8 | -10.25964 | 3.556353e-11 | 1.099085e-12 | 5.107478e-08 | 3.367639e-20 | 0 | 5.111144e-08 | -10.25964 | 105.2602
960.85 | 143 | 128.0845 | 292.75 | 14.91552 | 2.211135e-11 | 6.680799e-13 | 3.458948e-08 | 1.830274e-20 | 0 | 3.461226e-08 | 14.91552 | 222.4727
960.9 | 151 | 127.9093 | 292.7 | 23.09067 | 1.369724e-11 | 4.046066e-13 | 2.333937e-08 | 9.910927e-21 | 0 | 2.335347e-08 | 23.09067 | 533.1792
960.95 | 140 | 127.7342 | 292.65 | 12.26583 | 8.453932e-12 | 2.441435e-13 | 1.569068e-08 | 5.347121e-21 | 0 | 1.569938e-08 | 12.26583 | 150.4506
961 | 133 | 127.559 | 292.6 | 5.440988 | 5.198666e-12 | 1.467794e-13 | 1.050999e-08 | 2.874309e-21 | 0 | 1.051533e-08 | 5.440988 | 29.60435
961.05 | 142 | 127.3839 | 292.55 | 14.61615 | 3.185171e-12 | 8.792098e-14 | 7.014072e-09 | 1.539411e-21 | 0 | 7.017345e-09 | 14.61615 | 213.6317
961.1 | 119 | 127.2087 | 292.5 | -8.208698 | 1.94438e-12 | 5.2472e-14 | 4.663864e-09 | 8.214537e-22 | 0 | 4.66586e-09 | -8.208698 | 67.38272
961.15 | 127 | 127.0335 | 292.45 | -0.03354064 | 1.182598e-12 | 3.120113e-14 | 3.089791e-09 | 4.367364e-22 | 0 | 3.091005e-09 | -0.03354064 | 0.001124975
961.2 | 126 | 126.8584 | 292.4 | -0.8583837 | 7.166396e-13 | 1.848505e-14 | 2.039482e-09 | 2.313467e-22 | 0 | 2.040217e-09 | -0.8583837 | 0.7368225
961.25 | 124 | 126.6832 | 292.35 | -2.683227 | 4.326853e-13 | 1.091135e-14 | 1.341277e-09 | 1.220997e-22 | 0 | 1.34172e-09 | -2.683227 | 7.199705
961.3 | 141 | 126.5081 | 292.3 | 14.49193 | 2.602861e-13 | 6.417178e-15 | 8.788696e-10 | 6.420574e-23 | 0 | 8.791363e-10 | 14.49193 | 210.016
961.35 | 142 | 126.3329 | 292.25 | 15.66709 | 1.560046e-13 | 3.760255e-15 | 5.737704e-10 | 3.36388e-23 | 0 | 5.739302e-10 | 15.66709 | 245.4576
961.4 | 148 | 126.1578 | 292.2 | 21.84224 | 9.316046e-14 | 2.195321e-15 | 3.732153e-10 | 1.755961e-23 | 0 | 3.733107e-10 | 21.84224 | 477.0836
961.45 | 147 | 125.9826 | 292.15 | 21.0174 | 5.542853e-14 | 1.276987e-15 | 2.418736e-10 | 9.132651e-24 | 0 | 2.419303e-10 | 21.0174 | 441.7312
961.5 | 151 | 125.8074 | 292.1 | 25.19256 | 3.285812e-14 | 7.400865e-16 | 1.561798e-10 | 4.732455e-24 | 0 | 1.562134e-10 | 25.19256 | 634.665
961.55 | 166 | 125.6323 | 292.05 | 40.36772 | 1.940706e-14 | 4.273524e-16 | 1.004776e-10 | 2.443339e-24 | 0 | 1.004974e-10 | 40.36772 | 1629.552
961.6 | 160 | 125.4571 | 292 | 34.54287 | 1.142048e-14 | 2.458654e-16 | 6.44052e-11 | 1.256865e-24 | 0 | 6.441687e-11 | 34.54287 | 1193.21
961.65 | 165 | 125.282 | 291.95 | 39.71803 | 6.696017e-15 | 1.409342e-16 | 4.113205e-11 | 6.441706e-25 | 0 | 4.113889e-11 | 39.71803 | 1577.522
961.7 | 158 | 125.1068 | 291.9 | 32.89319 | 3.911618e-15 | 8.049016e-17 | 2.617263e-11 | 3.289433e-25 | 0 | 2.617662e-11 | 32.89319 | 1081.962
961.75 | 158 | 124.9317 | 291.85 | 33.06834 | 2.27669e-15 | 4.580121e-17 | 1.659289e-11 | 1.673588e-25 | 0 | 1.659521e-11 | 33.06834 | 1093.515
961.8 | 161 | 124.7565 | 291.8 | 36.2435 | 1.320258e-15 | 2.596681e-17 | 1.048104e-11 | 8.483674e-26 | 0 | 1.048239e-11 | 36.2435 | 1313.591
961.85 | 161 | 124.5813 | 291.75 | 36.41866 | 7.628193e-16 | 1.46679e-17 | 6.596206e-12 | 4.284764e-26 | 0 | 6.596984e-12 | 36.41866 | 1326.319
961.9 | 175 | 124.4062 | 291.7 | 50.59381 | 4.391288e-16 | 8.255151e-18 | 4.136107e-12 | 2.156142e-26 | 0 | 4.136554e-12 | 50.59381 | 2559.734
961.95 | 165 | 124.231 | 291.65 | 40.76897 | 2.518662e-16 | 4.629026e-18 | 2.584026e-12 | 1.081025e-26 | 0 | 2.584282e-12 | 40.76897 | 1662.109
962 | 173 | 124.0559 | 291.6 | 48.94413 | 1.439314e-16 | 2.586198e-18 | 1.608458e-12 | 5.400095e-27 | 0 | 1.608604e-12 | 48.94413 | 2395.528
962.05 | 199 | 123.8807 | 291.55 | 75.11928 | 8.194994e-17 | 1.439599e-18 | 9.975392e-13 | 2.687663e-27 | 0 | 9.976226e-13 | 75.11928 | 5642.907
962.1 | 178 | 123.7056 | 291.5 | 54.29444 | 4.648892e-17 | 7.984158e-19 | 6.163934e-13 | 1.332772e-27 | 0 | 6.164407e-13 | 54.29444 | 2947.886
962.15 | 203 | 123.5304 | 291.45 | 79.4696 | 2.627592e-17 | 4.411885e-19 | 3.794841e-13 | 6.584828e-28 | 0 | 3.795108e-13 | 79.4696 | 6315.417
962.2 | 201 | 123.3552 | 291.4 | 77.64476 | 1.479701e-17 | 2.428997e-19 | 2.327752e-13 | 3.24146e-28 | 0 | 2.327903e-13 | 77.64476 | 6028.708
962.25 | 180 | 123.1801 | 291.35 | 56.81991 | 8.302283e-18 | 1.332408e-19 | 1.422616e-13 | 1.589807e-28 | 0 | 1.4227e-13 | 56.81991 | 3228.502
962.3 | 176 | 123.0049 | 291.3 | 52.99507 | 4.641184e-18 | 7.282075e-20 | 8.662557e-14 | 7.768837e-29 | 0 | 8.663028e-14 | 52.99507 | 2808.477
962.35 | 201 | 122.8298 | 291.25 | 78.17023 | 2.585043e-18 | 3.965343e-20 | 5.255478e-14 | 3.782467e-29 | 0 | 5.25574e-14 | 78.17023 | 6110.584
962.4 | 185 | 122.6546 | 291.2 | 62.34538 | 1.434545e-18 | 2.151364e-20 | 3.176771e-14 | 1.834855e-29 | 0 | 3.176916e-14 | 62.34538 | 3886.947
962.45 | 193 | 122.4795 | 291.15 | 70.52054 | 7.931738e-19 | 1.162933e-20 | 1.91323e-14 | 8.868215e-30 | 0 | 1.913311e-14 | 70.52054 | 4973.147
962.5 | 191 | 122.3043 | 291.1 | 68.6957 | 4.369483e-19 | 6.263298e-21 | 1.148038e-14 | 4.270495e-30 | 0 | 1.148082e-14 | 68.6957 | 4719.099
962.55 | 197 | 122.1291 | 291.05 | 74.87085 | 2.398278e-19 | 3.360927e-21 | 6.863612e-15 | 2.048933e-30 | 0 | 6.863855e-15 | 74.87085 | 5605.645
962.6 | 209 | 121.954 | 291 | 87.04601 | 1.311525e-19 | 1.796895e-21 | 4.088433e-15 | 9.794561e-31 | 0 | 4.088566e-15 | 87.04601 | 7577.008
962.65 | 183 | 121.7788 | 290.95 | 61.22117 | 7.145968e-20 | 9.571809e-22 | 2.426435e-15 | 4.66498e-31 | 0 | 2.426507e-15 | 61.22117 | 3748.031
962.7 | 188 | 121.6037 | 290.9 | 66.39633 | 3.879299e-20 | 5.080108e-22 | 1.434789e-15 | 2.213718e-31 | 0 | 1.434828e-15 | 66.39633 | 4408.472
962.75 | 187 | 121.4285 | 290.85 | 65.57148 | 2.09823e-20 | 2.68633e-22 | 8.453083e-16 | 1.046652e-31 | 0 | 8.453295e-16 | 65.57148 | 4299.619
962.8 | 202 | 121.2534 | 290.8 | 80.74664 | 1.130734e-20 | 1.415316e-22 | 4.96192e-16 | 4.930489e-32 | 0 | 4.962035e-16 | 80.74664 | 6520.02
962.85 | 212 | 121.0782 | 290.75 | 90.9218 | 6.071216e-21 | 7.429426e-23 | 2.901964e-16 | 2.314117e-32 | 0 | 2.902026e-16 | 90.9218 | 8266.773
962.9 | 186 | 120.903 | 290.7 | 65.09695 | 3.247868e-21 | 3.885659e-23 | 1.690993e-16 | 1.082152e-32 | 0 | 1.691026e-16 | 65.09695 | 4237.613
962.95 | 194 | 120.7279 | 290.65 | 73.27211 | 1.731126e-21 | 2.024798e-23 | 9.817467e-17 | 5.041952e-33 | 0 | 9.817642e-17 | 73.27211 | 5368.802
963 | 176 | 120.5527 | 290.6 | 55.44727 | 9.193198e-22 | 1.05125e-23 | 5.678905e-17 | 2.340544e-33 | 0 | 5.678998e-17 | 55.44727 | 3074.399
963.05 | 184 | 120.3776 | 290.55 | 63.62242 | 4.864208e-22 | 5.43799e-24 | 3.272935e-17 | 1.082537e-33 | 0 | 3.272984e-17 | 63.62242 | 4047.813
963.1 | 197 | 120.2024 | 290.5 | 76.79758 | 2.564279e-22 | 2.802711e-24 | 1.879393e-17 | 4.98857e-34 | 0 | 1.879419e-17 | 76.79758 | 5897.869
963.15 | 198 | 120.0273 | 290.45 | 77.97274 | 1.346871e-22 | 1.439215e-24 | 1.075241e-17 | 2.29043e-34 | 0 | 1.075254e-17 | 77.97274 | 6079.748
963.2 | 170 | 119.8521 | 290.4 | 50.1479 | 7.048465e-23 | 7.363441e-25 | 6.129164e-18 | 1.047769e-34 | 0 | 6.129236e-18 | 50.1479 | 2514.811
963.25 | 183 | 119.6769 | 290.35 | 63.32305 | 3.675112e-23 | 3.753561e-25 | 3.481004e-18 | 4.775534e-35 | 0 | 3.481041e-18 | 63.32305 | 4009.809
963.3 | 175 | 119.5018 | 290.3 | 55.49821 | 1.909212e-23 | 1.906399e-25 | 1.969769e-18 | 2.168632e-35 | 0 | 1.969788e-18 | 55.49821 | 3080.051
963.35 | 182 | 119.3266 | 290.25 | 62.67337 | 9.882015e-24 | 9.646988e-26 | 1.110539e-18 | 9.811995e-36 | 0 | 1.110549e-18 | 62.67337 | 3927.951
963.4 | 177 | 119.1515 | 290.2 | 57.84852 | 5.096176e-24 | 4.863818e-26 | 6.238208e-19 | 4.423198e-36 | 0 | 6.23826e-19 | 57.84852 | 3346.452
963.45 | 172 | 118.9763 | 290.15 | 53.02368 | 2.61849e-24 | 2.443264e-26 | 3.491352e-19 | 1.986658e-36 | 0 | 3.491378e-19 | 53.02368 | 2811.511
963.5 | 179 | 118.8012 | 290.1 | 60.19884 | 1.340494e-24 | 1.222845e-26 | 1.946861e-19 | 8.890322e-37 | 0 | 1.946874e-19 | 60.19884 | 3623.9
963.55 | 194 | 118.626 | 290.05 | 75.37399 | 6.837333e-25 | 6.097891e-27 | 1.081643e-19 | 3.96387e-37 | 0 | 1.08165e-19 | 75.37399 | 5681.239
963.6 | 183 | 118.4508 | 290 | 64.54915 | 3.474691e-25 | 3.029672e-27 | 5.987429e-20 | 1.760877e-37 | 0 | 5.987464e-20 | 64.54915 | 4166.593
963.65 | 192 | 118.2757 | 289.95 | 73.72431 | 1.759354e-25 | 1.499752e-27 | 3.302209e-20 | 7.793746e-38 | 0 | 3.302227e-20 | 73.72431 | 5435.274
963.7 | 158 | 118.1005 | 289.9 | 39.89947 | 8.8756e-26 | 7.396914e-28 | 1.814581e-20 | 3.436933e-38 | 0 | 1.81459e-20 | 39.89947 | 1591.967
963.75 | 160 | 117.9254 | 289.85 | 42.07462 | 4.461182e-26 | 3.634875e-28 | 9.934723e-21 | 1.510092e-38 | 0 | 9.934768e-21 | 42.07462 | 1770.274
963.8 | 197 | 117.7502 | 289.8 | 79.24978 | 2.234137e-26 | 1.779656e-28 | 5.419295e-21 | 6.610641e-39 | 0 | 5.419318e-21 | 79.24978 | 6280.527
963.85 | 166 | 117.5751 | 289.75 | 48.42494 | 1.114749e-26 | 8.681407e-29 | 2.945354e-21 | 2.883309e-39 | 0 | 2.945365e-21 | 48.42494 | 2344.974
963.9 | 164 | 117.3999 | 289.7 | 46.60009 | 5.541819e-27 | 4.219411e-29 | 1.594923e-21 | 1.252987e-39 | 0 | 1.594929e-21 | 46.60009 | 2171.569
963.95 | 191 | 117.2247 | 289.65 | 73.77525 | 2.744954e-27 | 2.043249e-29 | 8.604975e-22 | 5.425121e-40 | 0 | 8.605003e-22 | 73.77525 | 5442.788
964 | 177 | 117.0496 | 289.6 | 59.95041 | 1.354644e-27 | 9.858212e-30 | 4.62559e-22 | 2.340345e-40 | 0 | 4.625603e-22 | 59.95041 | 3594.051
964.05 | 165 | 116.8744 | 289.55 | 48.12556 | 6.660752e-28 | 4.738957e-30 | 2.477378e-22 | 1.005908e-40 | 0 | 2.477385e-22 | 48.12556 | 2316.07
964.1 | 187 | 116.6993 | 289.5 | 70.30072 | 3.263088e-28 | 2.269734e-30 | 1.32198e-22 | 4.307685e-41 | 0 | 1.321984e-22 | 70.30072 | 4942.191
964.15 | 173 | 116.5241 | 289.45 | 56.47588 | 1.592729e-28 | 1.083116e-30 | 7.028544e-23 | 1.837965e-41 | 0 | 7.02856e-23 | 56.47588 | 3189.525
964.2 | 170 | 116.349 | 289.4 | 53.65103 | 7.745738e-29 | 5.149704e-31 | 3.723174e-23 | 7.813368e-42 | 0 | 3.723182e-23 | 53.65103 | 2878.434
964.25 | 148 | 116.1738 | 289.35 | 31.82619 | 3.753109e-29 | 2.43948e-31 | 1.965029e-23 | 3.309382e-42 | 0 | 1.965033e-23 | 31.82619 | 1012.906
964.3 | 148 | 115.9987 | 289.3 | 32.00135 | 1.811871e-29 | 1.151384e-31 | 1.033314e-23 | 1.396572e-42 | 0 | 1.033315e-23 | 32.00135 | 1024.086
964.35 | 155 | 115.8235 | 289.25 | 39.17651 | 8.71507e-30 | 5.4144e-32 | 5.41381e-24 | 5.872014e-43 | 0 | 5.413819e-24 | 39.17651 | 1534.799
964.4 | 178 | 115.6483 | 289.2 | 62.35166 | 4.176593e-30 | 2.536812e-32 | 2.826061e-24 | 2.459906e-43 | 0 | 2.826065e-24 | 62.35166 | 3887.73
964.45 | 158 | 115.4732 | 289.15 | 42.52682 | 1.994257e-30 | 1.184224e-32 | 1.469831e-24 | 1.026733e-43 | 0 | 1.469833e-24 | 42.52682 | 1808.53
964.5 | 138 | 115.298 | 289.1 | 22.70198 | 9.487407e-31 | 5.507912e-33 | 7.616602e-25 | 4.269769e-44 | 0 | 7.616611e-25 | 22.70198 | 515.3798
964.55 | 140 | 115.1229 | 289.05 | 24.87713 | 4.496987e-31 | 2.552394e-33 | 3.932444e-25 | 1.769126e-44 | 0 | 3.932449e-25 | 24.87713 | 618.8718
964.6 | 146 | 114.9477 | 289 | 31.05229 | 2.12375e-31 | 1.178464e-33 | 2.022886e-25 | 7.303326e-45 | 0 | 2.022889e-25 | 31.05229 | 964.2448
964.65 | 134 | 114.7726 | 288.95 | 19.22745 | 9.992928e-32 | 5.42116e-34 | 1.036783e-25 | 3.003933e-45 | 0 | 1.036784e-25 | 19.22745 | 369.6947
964.7 | 165 | 114.5974 | 288.9 | 50.4026 | 4.684786e-32 | 2.484711e-34 | 5.294345e-26 | 1.231027e-45 | 0 | 5.294349e-26 | 50.4026 | 2540.423
964.75 | 188 | 114.4222 | 288.85 | 73.57776 | 2.188237e-32 | 1.134664e-34 | 2.693668e-26 | 5.026345e-46 | 0 | 2.69367e-26 | 73.57776 | 5413.687
964.8 | 138 | 114.2471 | 288.8 | 23.75292 | 1.018372e-32 | 5.162571e-35 | 1.365474e-26 | 2.044771e-46 | 0 | 1.365475e-26 | 23.75292 | 564.2011
964.85 | 122 | 114.0719 | 288.75 | 7.928076 | 4.722005e-33 | 2.340305e-35 | 6.896527e-27 | 8.287905e-47 | 0 | 6.896532e-27 | 7.928076 | 62.85438
964.9 | 169 | 113.8968 | 288.7 | 55.10323 | 2.181493e-33 | 1.057028e-35 | 3.470444e-27 | 3.346975e-47 | 0 | 3.470447e-27 | 55.10323 | 3036.366
964.95 | 139 | 113.7216 | 288.65 | 25.27839 | 1.004128e-33 | 4.756728e-36 | 1.739992e-27 | 1.34669e-47 | 0 | 1.739993e-27 | 25.27839 | 638.997
965 | 130 | 113.5465 | 288.6 | 16.45355 | 4.605021e-34 | 2.132739e-36 | 8.691951e-28 | 5.398718e-48 | 0 | 8.691955e-28 | 16.45355 | 270.7192
965.05 | 153 | 113.3713 | 288.55 | 39.6287 | 2.104175e-34 | 9.527406e-37 | 4.326082e-28 | 2.15636e-48 | 0 | 4.326084e-28 | 39.6287 | 1570.434
965.1 | 134 | 113.1961 | 288.5 | 20.80386 | 9.579435e-35 | 4.240522e-37 | 2.14526e-28 | 8.581424e-49 | 0 | 2.145261e-28 | 20.80386 | 432.8006
965.15 | 144 | 113.021 | 288.45 | 30.97902 | 4.345157e-35 | 1.880492e-37 | 1.059919e-28 | 3.402555e-49 | 0 | 1.059919e-28 | 30.97902 | 959.6995
965.2 | 110 | 112.8458 | 288.4 | -2.845825 | 1.963716e-35 | 8.308667e-38 | 5.217626e-29 | 1.344183e-49 | 0 | 5.217628e-29 | -2.845825 | 8.098723
965.25 | 138 | 112.6707 | 288.35 | 25.32933 | 8.842181e-36 | 3.657622e-38 | 2.559063e-29 | 5.290778e-50 | 0 | 2.559064e-29 | 25.32933 | 641.575
965.3 | 126 | 112.4955 | 288.3 | 13.50449 | 3.966869e-36 | 1.604257e-38 | 1.250537e-29 | 2.074857e-50 | 0 | 1.250537e-29 | 13.50449 | 182.3712
965.35 | 124 | 112.3204 | 288.25 | 11.67965 | 1.773143e-36 | 7.010622e-39 | 6.088633e-30 | 8.107079e-51 | 0 | 6.088635e-30 | 11.67965 | 136.4141
965.4 | 113 | 112.1452 | 288.2 | 0.8548025 | 7.896733e-37 | 3.052438e-39 | 2.953593e-30 | 3.156082e-51 | 0 | 2.953594e-30 | 0.8548025 | 0.7306872
965.45 | 139 | 111.97 | 288.15 | 27.02996 | 3.503957e-37 | 1.324173e-39 | 1.427543e-30 | 1.224164e-51 | 0 | 1.427543e-30 | 27.02996 | 730.6187
965.5 | 127 | 111.7949 | 288.1 | 15.20512 | 1.549094e-37 | 5.72335e-40 | 6.874406e-31 | 4.730846e-52 | 0 | 6.874407e-31 | 15.20512 | 231.1956
965.55 | 108 | 111.6197 | 288.05 | -3.619727 | 6.823452e-38 | 2.464697e-40 | 3.29829e-31 | 1.821569e-52 | 0 | 3.298291e-31 | -3.619727 | 13.10242
965.6 | 116 | 111.4446 | 288 | 4.55543 | 2.994596e-38 | 1.05751e-40 | 1.576704e-31 | 6.988113e-53 | 0 | 1.576704e-31 | 4.55543 | 20.75195
965.65 | 115 | 111.2694 | 287.95 | 3.730587 | 1.309423e-38 | 4.520773e-41 | 7.50964e-32 | 2.671049e-53 | 0 | 7.509641e-32 | 3.730587 | 13.91728
965.7 | 108 | 111.0943 | 287.9 | -3.094256 | 5.704655e-39 | 1.925523e-41 | 3.563655e-32 | 1.017212e-53 | 0 | 3.563656e-32 | -3.094256 | 9.574418
965.75 | 114 | 110.9191 | 287.85 | 3.080901 | 2.476204e-39 | 8.171322e-42 | 1.684922e-32 | 3.859656e-54 | 0 | 1.684922e-32 | 3.080901 | 9.491953
965.8 | 87 | 110.7439 | 287.8 | -23.74394 | 1.070905e-39 | 3.454965e-42 | 7.937278e-33 | 1.459128e-54 | 0 | 7.937279e-33 | -23.74394 | 563.7748
965.85 | 108 | 110.5688 | 287.75 | -2.568785 | 4.614484e-40 | 1.455467e-42 | 3.725384e-33 | 5.49599e-55 | 0 | 3.725384e-33 | -2.568785 | 6.598655
965.9 | 106 | 110.3936 | 287.7 | -4.393628 | 1.981084e-40 | 6.108984e-43 | 1.74212e-33 | 2.062557e-55 | 0 | 1.74212e-33 | -4.393628 | 19.30396
965.95 | 99 | 110.2185 | 287.65 | -11.21847 | 8.474039e-41 | 2.554719e-43 | 8.116947e-34 | 7.712117e-56 | 0 | 8.116948e-34 | -11.21847 | 125.8541
966 | 94 | 110.0433 | 287.6 | -16.04331 | 3.611483e-41 | 1.064449e-43 | 3.768035e-34 | 2.873088e-56 | 0 | 3.768036e-34 | -16.04331 | 257.3879
966.05 | 109 | 109.8682 | 287.55 | -0.8681568 | 1.533516e-41 | 4.4189e-44 | 1.742789e-34 | 1.066429e-56 | 0 | 1.742789e-34 | -0.8681568 | 0.7536963
966.1 | 100 | 109.693 | 287.5 | -9.693 | 6.487816e-42 | 1.827726e-44 | 8.031235e-35 | 3.943868e-57 | 0 | 8.031236e-35 | -9.693 | 93.95425
966.15 | 89 | 109.5178 | 287.45 | -20.51784 | 2.734743e-42 | 7.532095e-45 | 3.687461e-35 | 1.453184e-57 | 0 | 3.687462e-35 | -20.51784 | 420.9819
966.2 | 101 | 109.3427 | 287.4 | -8.342686 | 1.148529e-42 | 3.09263e-45 | 1.686865e-35 | 5.3349e-58 | 0 | 1.686865e-35 | -8.342686 | 69.60041
966.25 | 96 | 109.1675 | 287.35 | -13.16753 | 4.805905e-43 | 1.265167e-45 | 7.688482e-36 | 1.95137e-58 | 0 | 7.688482e-36 | -13.16753 | 173.3838
966.3 | 88 | 108.9924 | 287.3 | -20.99237 | 2.003623e-43 | 5.15674e-46 | 3.491472e-36 | 7.111491e-59 | 0 | 3.491472e-36 | -20.99237 | 440.6797
966.35 | 92 | 108.8172 | 287.25 | -16.81721 | 8.322703e-44 | 2.094162e-46 | 1.579735e-36 | 2.582197e-59 | 0 | 1.579735e-36 | -16.81721 | 282.8187
966.4 | 102 | 108.6421 | 287.2 | -6.642058 | 3.444454e-44 | 8.473309e-47 | 7.121433e-37 | 9.341692e-60 | 0 | 7.121433e-37 | -6.642058 | 44.11693
966.45 | 89 | 108.4669 | 287.15 | -19.4669 | 1.420313e-44 | 3.415886e-47 | 3.198587e-37 | 3.367204e-60 | 0 | 3.198587e-37 | -19.4669 | 378.9602
966.5 | 102 | 108.2917 | 287.1 | -6.291744 | 5.835194e-45 | 1.372023e-47 | 1.431386e-37 | 1.209263e-60 | 0 | 1.431386e-37 | -6.291744 | 39.58604
966.55 | 96 | 108.1166 | 287.05 | -12.11659 | 2.388549e-45 | 5.490688e-48 | 6.382087e-38 | 4.326931e-61 | 0 | 6.382088e-38 | -12.11659 | 146.8117
966.6 | 96 | 107.9414 | 287 | -11.94143 | 9.741385e-46 | 2.189273e-48 | 2.835153e-38 | 1.542577e-61 | 0 | 2.835153e-38 | -11.94143 | 142.5978
966.65 | 97 | 107.7663 | 286.95 | -10.76627 | 3.958356e-46 | 8.697226e-49 | 1.254867e-38 | 5.479249e-62 | 0 | 1.254867e-38 | -10.76627 | 115.9126
966.7 | 97 | 107.5911 | 286.9 | -10.59112 | 1.602568e-46 | 3.442462e-49 | 5.533841e-39 | 1.939113e-62 | 0 | 5.533841e-39 | -10.59112 | 112.1717
966.75 | 102 | 107.416 | 286.85 | -5.415959 | 6.464366e-47 | 1.357579e-49 | 2.431438e-39 | 6.837425e-63 | 0 | 2.431438e-39 | -5.415959 | 29.33261
966.8 | 104 | 107.2408 | 286.8 | -3.240802 | 2.598022e-47 | 5.334194e-50 | 1.064406e-39 | 2.402093e-63 | 0 | 1.064406e-39 | -3.240802 | 10.5028
966.85 | 103 | 107.0656 | 286.75 | -4.065645 | 1.040321e-47 | 2.088238e-50 | 4.642578e-40 | 8.408037e-64 | 0 | 4.642578e-40 | -4.065645 | 16.52947
966.9 | 99 | 106.8905 | 286.7 | -7.890488 | 4.150493e-48 | 8.145147e-51 | 2.017523e-40 | 2.932291e-64 | 0 | 2.017524e-40 | -7.890488 | 62.2598
966.95 | 93 | 106.7153 | 286.65 | -13.71533 | 1.649831e-48 | 3.165377e-51 | 8.735457e-41 | 1.01889e-64 | 0 | 8.735457e-41 | -13.71533 | 188.1103
967 | 77 | 106.5402 | 286.6 | -29.54017 | 6.534118e-49 | 1.22563e-51 | 3.768428e-41 | 3.527401e-65 | 0 | 3.768428e-41 | -29.54017 | 872.6219
967.05 | 98 | 106.365 | 286.55 | -8.365017 | 2.578351e-49 | 4.728259e-52 | 1.61973e-41 | 1.216718e-65 | 0 | 1.61973e-41 | -8.365017 | 69.97351
967.1 | 89 | 106.1899 | 286.5 | -17.18986 | 1.013689e-49 | 1.817401e-52 | 6.936373e-42 | 4.181508e-66 | 0 | 6.936373e-42 | -17.18986 | 295.4913
967.15 | 110 | 106.0147 | 286.45 | 3.985297 | 3.970773e-50 | 6.959974e-53 | 2.959579e-42 | 1.431804e-66 | 0 | 2.959579e-42 | 3.985297 | 15.88259
967.2 | 91 | 105.8395 | 286.4 | -14.83955 | 1.549719e-50 | 2.655658e-53 | 1.258158e-42 | 4.884742e-67 | 0 | 1.258158e-42 | -14.83955 | 220.2121
967.25 | 117 | 105.6644 | 286.35 | 11.33561 | 6.026131e-51 | 1.009589e-53 | 5.329025e-43 | 1.66038e-67 | 0 | 5.329025e-43 | 11.33561 | 128.4961
967.3 | 107 | 105.4892 | 286.3 | 1.510768 | 2.334703e-51 | 3.824056e-54 | 2.24889e-43 | 5.623165e-68 | 0 | 2.24889e-43 | 1.510768 | 2.282419
967.35 | 99 | 105.3141 | 286.25 | -6.314075 | 9.012235e-52 | 1.443151e-54 | 9.455753e-44 | 1.897413e-68 | 0 | 9.455753e-44 | -6.314075 | 39.86755
967.4 | 96 | 105.1389 | 286.2 | -9.138918 | 3.466099e-52 | 5.426337e-55 | 3.961245e-44 | 6.378968e-69 | 0 | 3.961245e-44 | -9.138918 | 83.51983
967.45 | 110 | 104.9638 | 286.15 | 5.036239 | 1.32818e-52 | 2.032869e-55 | 1.653389e-44 | 2.136715e-69 | 0 | 1.653389e-44 | 5.036239 | 25.3637
967.5 | 121 | 104.7886 | 286.1 | 16.2114 | 5.070848e-53 | 7.587868e-56 | 6.87584e-45 | 7.131002e-70 | 0 | 6.87584e-45 | 16.2114 | 262.8093
967.55 | 98 | 104.6134 | 286.05 | -6.613448 | 1.928909e-53 | 2.821874e-56 | 2.848946e-45 | 2.371166e-70 | 0 | 2.848946e-45 | -6.613448 | 43.73769
967.6 | 110 | 104.4383 | 286 | 5.561709 | 7.310561e-54 | 1.045594e-56 | 1.176116e-45 | 7.855632e-71 | 0 | 1.176116e-45 | 5.561709 | 30.93261
967.65 | 86 | 104.2631 | 285.95 | -18.26313 | 2.76056e-54 | 3.860081e-57 | 4.837533e-46 | 2.593032e-71 | 0 | 4.837533e-46 | -18.26313 | 333.542
967.7 | 101 | 104.088 | 285.9 | -3.087977 | 1.038607e-54 | 1.419833e-57 | 1.982464e-46 | 8.527902e-72 | 0 | 1.982464e-46 | -3.087977 | 9.535599
967.75 | 99 | 103.9128 | 285.85 | -4.91282 | 3.893257e-55 | 5.20338e-58 | 8.094578e-47 | 2.794371e-72 | 0 | 8.094578e-47 | -4.91282 | 24.1358
967.8 | 117 | 103.7377 | 285.8 | 13.26234 | 1.45406e-55 | 1.899947e-58 | 3.292993e-47 | 9.122917e-73 | 0 | 3.292993e-47 | 13.26234 | 175.8896
967.85 | 94 | 103.5625 | 285.75 | -9.562506 | 5.410774e-56 | 6.912024e-59 | 1.334735e-47 | 2.967501e-73 | 0 | 1.334735e-47 | -9.562506 | 91.44151
967.9 | 117 | 103.3873 | 285.7 | 13.61265 | 2.00606e-56 | 2.505397e-59 | 5.390223e-48 | 9.617357e-74 | 0 | 5.390223e-48 | 13.61265 | 185.3043
967.95 | 119 | 103.2122 | 285.65 | 15.78781 | 7.410308e-57 | 9.048058e-60 | 2.168833e-48 | 3.105476e-74 | 0 | 2.168833e-48 | 15.78781 | 249.2549
968 | 89 | 103.037 | 285.6 | -14.03703 | 2.72732e-57 | 3.255681e-60 | 8.694671e-49 | 9.990983e-75 | 0 | 8.694671e-49 | -14.03703 | 197.0383
968.05 | 82 | 102.8619 | 285.55 | -20.86188 | 1.0001e-57 | 1.167175e-60 | 3.472864e-49 | 3.20255e-75 | 0 | 3.472864e-49 | -20.86188 | 435.2179
968.1 | 99 | 102.6867 | 285.5 | -3.686721 | 3.653916e-58 | 4.169056e-61 | 1.38207e-49 | 1.022801e-75 | 0 | 1.38207e-49 | -3.686721 | 13.59191
968.15 | 85 | 102.5116 | 285.45 | -17.51156 | 1.330091e-58 | 1.483703e-61 | 5.479992e-50 | 3.254573e-76 | 0 | 5.479992e-50 | -17.51156 | 306.6549
968.2 | 91 | 102.3364 | 285.4 | -11.33641 | 4.824048e-59 | 5.260948e-62 | 2.164898e-50 | 1.031822e-76 | 0 | 2.164898e-50 | -11.33641 | 128.5141
968.25 | 87 | 102.1612 | 285.35 | -15.16125 | 1.743209e-59 | 1.858611e-62 | 8.521235e-51 | 3.259288e-77 | 0 | 8.521235e-51 | -15.16125 | 229.8635
968.3 | 114 | 101.9861 | 285.3 | 12.01391 | 6.276175e-60 | 6.542155e-63 | 3.34176e-51 | 1.025767e-77 | 0 | 3.34176e-51 | 12.01391 | 144.334
968.35 | 86 | 101.8109 | 285.25 | -15.81094 | 2.251377e-60 | 2.294355e-63 | 1.305737e-51 | 3.216488e-78 | 0 | 1.305737e-51 | -15.81094 | 249.9857
968.4 | 118 | 101.6358 | 285.2 | 16.36422 | 8.046537e-61 | 8.01693e-64 | 5.083275e-52 | 1.0049e-78 | 0 | 5.083275e-52 | 16.36422 | 267.7877
968.45 | 101 | 101.4606 | 285.15 | -0.4606219 | 2.865348e-61 | 2.791021e-64 | 1.971693e-52 | 3.128034e-79 | 0 | 1.971693e-52 | -0.4606219 | 0.2121725
968.5 | 115 | 101.2855 | 285.1 | 13.71454 | 1.016608e-61 | 9.681126e-65 | 7.61978e-53 | 9.701252e-80 | 0 | 7.61978e-53 | 13.71454 | 188.0885
968.55 | 121 | 101.1103 | 285.05 | 19.88969 | 3.593661e-62 | 3.345771e-65 | 2.933954e-53 | 2.997724e-80 | 0 | 2.933954e-53 | 19.88969 | 395.5998
968.6 | 106 | 100.9352 | 285 | 5.064849 | 1.265693e-62 | 1.152057e-65 | 1.125568e-53 | 9.22918e-81 | 0 | 1.125568e-53 | 5.064849 | 25.6527
968.65 | 98 | 100.76 | 284.95 | -2.759994 | 4.441475e-63 | 3.952388e-66 | 4.302271e-54 | 2.831015e-81 | 0 | 4.302271e-54 | -2.759994 | 7.617567
968.7 | 87 | 100.5848 | 284.9 | -13.58484 | 1.552865e-63 | 1.350992e-66 | 1.638444e-54 | 8.652247e-82 | 0 | 1.638444e-54 | -13.58484 | 184.5478
968.75 | 88 | 100.4097 | 284.85 | -12.40968 | 5.409384e-64 | 4.601014e-67 | 6.216884e-55 | 2.634652e-82 | 0 | 6.216884e-55 | -12.40968 | 154.0002
968.8 | 86 | 100.2345 | 284.8 | -14.23452 | 1.877455e-64 | 1.561212e-67 | 2.350291e-55 | 7.993284e-83 | 0 | 2.350291e-55 | -14.23452 | 202.6216
968.85 | 99 | 100.0594 | 284.75 | -1.059366 | 6.492305e-65 | 5.278104e-68 | 8.852751e-56 | 2.416211e-83 | 0 | 8.852751e-56 | -1.059366 | 1.122257
968.9 | 104 | 99.88421 | 284.7 | 4.115791 | 2.236845e-65 | 1.777877e-68 | 3.322327e-56 | 7.276994e-84 | 0 | 3.322327e-56 | 4.115791 | 16.93973
968.95 | 111 | 99.70905 | 284.65 | 11.29095 | 7.678573e-66 | 5.966682e-69 | 1.242265e-56 | 2.183619e-84 | 0 | 1.242265e-56 | 11.29095 | 127.4855
969 | 103 | 99.5339 | 284.6 | 3.466105 | 2.62623e-66 | 1.995132e-69 | 4.628003e-57 | 6.528437e-85 | 0 | 4.628003e-57 | 3.466105 | 12.01388
969.05 | 100 | 99.35874 | 284.55 | 0.6412618 | 8.949372e-67 | 6.646886e-70 | 1.717832e-57 | 1.944685e-85 | 0 | 1.717832e-57 | 0.6412618 | 0.4112167
969.1 | 93 | 99.18358 | 284.5 | -6.183581 | 3.038505e-67 | 2.20634e-70 | 6.352948e-58 | 5.77161e-86 | 0 | 6.352948e-58 | -6.183581 | 38.23668
969.15 | 99 | 99.00842 | 284.45 | -0.008424227 | 1.027863e-67 | 7.296827e-71 | 2.340871e-58 | 1.706681e-86 | 0 | 2.340871e-58 | -0.008424227 | 7.096761e-05
969.2 | 94 | 98.83327 | 284.4 | -4.833267 | 3.464318e-68 | 2.404382e-71 | 8.593843e-59 | 5.02823e-87 | 0 | 8.593843e-59 | -4.833267 | 23.36047
969.25 | 91 | 98.65811 | 284.35 | -7.65811 | 1.163344e-68 | 7.893696e-72 | 3.143438e-59 | 1.475998e-87 | 0 | 3.143438e-59 | -7.65811 | 58.64665
969.3 | 87 | 98.48295 | 284.3 | -11.48295 | 3.892297e-69 | 2.582052e-72 | 1.145592e-59 | 4.316819e-88 | 0 | 1.145592e-59 | -11.48295 | 131.8582
969.35 | 99 | 98.3078 | 284.25 | 0.6922037 | 1.297512e-69 | 8.41506e-73 | 4.159707e-60 | 1.25791e-88 | 0 | 4.159707e-60 | 0.6922037 | 0.4791459
969.4 | 99 | 98.13264 | 284.2 | 0.8673607 | 4.309478e-70 | 2.73248e-73 | 1.504884e-60 | 3.652103e-89 | 0 | 1.504884e-60 | 0.8673607 | 0.7523145
969.45 | 109 | 97.95748 | 284.15 | 11.04252 | 1.426085e-70 | 8.840248e-74 | 5.424392e-61 | 1.056438e-89 | 0 | 5.424392e-61 | 11.04252 | 121.9372
969.5 | 94 | 97.78233 | 284.1 | -3.782325 | 4.701905e-71 | 2.849571e-74 | 1.94808e-61 | 3.044757e-90 | 0 | 1.94808e-61 | -3.782325 | 14.30599
969.55 | 84 | 97.60717 | 284.05 | -13.60717 | 1.544578e-71 | 9.151709e-75 | 6.970596e-62 | 8.743168e-91 | 0 | 6.970596e-62 | -13.60717 | 185.155
969.6 | 96 | 97.43201 | 284 | -1.432011 | 5.055377e-72 | 2.928414e-75 | 2.485082e-62 | 2.501455e-91 | 0 | 2.485082e-62 | -1.432011 | 2.050657
969.65 | 97 | 97.25685 | 283.95 | -0.2568545 | 1.64856e-72 | 9.336206e-76 | 8.827123e-63 | 7.130569e-92 | 0 | 8.827123e-63 | -0.2568545 | 0.06597421
969.7 | 105 | 97.0817 | 283.9 | 7.918303 | 5.356285e-73 | 2.965623e-76 | 3.123959e-63 | 2.025178e-92 | 0 | 3.123959e-63 | 7.918303 | 62.69951
969.75 | 92 | 96.90654 | 283.85 | -4.90654 | 1.733924e-73 | 9.385753e-77 | 1.101537e-63 | 5.73073e-93 | 0 | 1.101537e-63 | -4.90654 | 24.07414
969.8 | 103 | 96.73138 | 283.8 | 6.268616 | 5.592478e-74 | 2.959579e-77 | 3.869905e-64 | 1.615713e-93 | 0 | 3.869905e-64 | 6.268616 | 39.29555
969.85 | 108 | 96.55623 | 283.75 | 11.44377 | 1.797157e-74 | 9.298188e-78 | 1.354594e-64 | 4.538646e-94 | 0 | 1.354594e-64 | 11.44377 | 130.96
969.9 | 107 | 96.38107 | 283.7 | 10.61893 | 5.754073e-75 | 2.910545e-78 | 4.724172e-65 | 1.270269e-94 | 0 | 4.724172e-65 | 10.61893 | 112.7617
969.95 | 109 | 96.20591 | 283.65 | 12.79409 | 1.835576e-75 | 9.077326e-79 | 1.641534e-65 | 3.5422e-95 | 0 | 1.641534e-65 | 12.79409 | 163.6887
970 | 83 | 96.03076 | 283.6 | -13.03076 | 5.834141e-76 | 2.82065e-79 | 5.683053e-66 | 9.841422e-96 | 0 | 5.683053e-66 | -13.03076 | 169.8006