## Nitrogen
|  |  | X-ray energy | 1253.6 | eV
[11 empty] | Carbon peak | peak diff | Offset
| 829 | starting ke |  | a (Intensity) | 43.06196 | 23.57367 | 22.5793 | 10.80624 | 0 |  | 285 | 131.1423 | 0
| 854 | finishing ke |  | b (Position) | 416.1423 | 417.5701 | 414.6055 | 412.8055 | 0
| 0.05 | step size |  | c (Width) | 0.6419513 | 0.6419513 | 0.6419513 | 0.6419513 | 0.6419513
| 501 | no. of points |  | FWHM | 1.51168 | 1.51168 | 1.51168 | 1.51168 | 1.51168
|  | ignore |  | Area | 69.29243 | 37.93317 | 36.33311 | 17.38867 | 0 |  |  | total
|  | ignore |  | Total area |  |  |  |  | 160.9474 |  |  | 124395.2
KE | Intensity | BG | BE | minus BG | Gauss1 | Gauss2 | Gauss 3 | Gauss 4 | Gauss 5 | sum | diff | diff sq | Baseline data |  | Baseline fit
829 | 252 | 284.7359 | 424.6 | -32.73594 | 8.742661e-37 | 2.147751e-25 | 5.242302e-52 | 5.398437e-73 | 0 | 2.147751e-25 | -32.73594 | 1071.642 | 829 | 252 | 0.008325102 | 277.8344
829.05 | 312 | 284.7364 | 424.55 | 27.26365 | 2.432119e-36 | 5.024476e-25 | 1.757272e-51 | 2.251316e-72 | 0 | 5.024476e-25 | 27.26365 | 743.3065 | 829.05 | 312 | 0.2198243 | 185.0007
829.1 | 302 | 284.7368 | 424.5 | 17.26323 | 6.724987e-36 | 1.168323e-24 | 5.854921e-51 | 9.331906e-72 | 0 | 1.168323e-24 | 17.26323 | 298.0192 | 829.1 | 302 | 2.987952e-05 | 18.50576
829.15 | 276 | 284.7372 | 424.45 | -8.737185 | 1.848262e-35 | 2.700228e-24 | 1.938959e-50 | 3.844763e-71 | 0 | 2.700228e-24 | -8.737185 | 76.3384 | 829.15 | 276
829.2 | 313 | 284.7376 | 424.4 | 28.2624 | 5.048946e-35 | 6.203022e-24 | 6.382364e-50 | 1.574469e-70 | 0 | 6.203022e-24 | 28.2624 | 798.7632 | 829.2 | 313
829.25 | 293 | 284.738 | 424.35 | 8.261983 | 1.370893e-34 | 1.416353e-23 | 2.088141e-49 | 6.408613e-70 | 0 | 1.416353e-23 | 8.261983 | 68.26035 | 829.25 | 293
829.3 | 293 | 284.7384 | 424.3 | 8.261566 | 3.699743e-34 | 3.214439e-23 | 6.790528e-49 | 2.592742e-69 | 0 | 3.214439e-23 | 8.261566 | 68.25348 | 829.3 | 293
829.35 | 243 | 284.7389 | 424.25 | -41.73885 | 9.924415e-34 | 7.251105e-23 | 2.194889e-48 | 1.042606e-68 | 0 | 7.251105e-23 | -41.73885 | 1742.132 | 829.35 | 243
829.4 | 277 | 284.7393 | 424.2 | -7.739266 | 2.646085e-33 | 1.625805e-22 | 7.051588e-48 | 4.167217e-68 | 0 | 1.625805e-22 | -7.739266 | 59.89624 | 829.4 | 277
829.45 | 267 | 284.7397 | 424.15 | -17.73968 | 7.012419e-33 | 3.62325e-22 | 2.251784e-47 | 1.655532e-67 | 0 | 3.62325e-22 | -17.73968 | 314.6963 | 829.45 | 267
829.5 | 283 | 284.7401 | 424.1 | -1.740099 | 1.84713e-32 | 8.025892e-22 | 7.147133e-47 | 6.537238e-67 | 0 | 8.025892e-22 | -1.740099 | 3.027944 | 829.5 | 283
829.55 | 287 | 284.7405 | 424.05 | 2.259485 | 4.836067e-32 | 1.76707e-21 | 2.254771e-46 | 2.565762e-66 | 0 | 1.76707e-21 | 2.259485 | 5.105272 | 829.55 | 287
829.6 | 318 | 284.7409 | 424 | 33.25907 | 1.258498e-31 | 3.867048e-21 | 7.070306e-46 | 1.000931e-65 | 0 | 3.867048e-21 | 33.25907 | 1106.166 | 829.6 | 318
829.65 | 260 | 284.7413 | 423.95 | -24.74135 | 3.255204e-31 | 8.411449e-21 | 2.203634e-45 | 3.881118e-65 | 0 | 8.411449e-21 | -24.74135 | 612.1343 | 829.65 | 260
829.7 | 297 | 284.7418 | 423.9 | 12.25824 | 8.368916e-31 | 1.818559e-20 | 6.826625e-45 | 1.495805e-64 | 0 | 1.818559e-20 | 12.25824 | 150.2644 | 829.7 | 297
829.75 | 263 | 284.7422 | 423.85 | -21.74218 | 2.13858e-30 | 3.907953e-20 | 2.102026e-44 | 5.730053e-64 | 0 | 3.907953e-20 | -21.74218 | 472.7224 | 829.75 | 263
829.8 | 287 | 284.7426 | 423.8 | 2.257404 | 5.431844e-30 | 8.347118e-20 | 6.433323e-44 | 2.181763e-63 | 0 | 8.347118e-20 | 2.257404 | 5.095871 | 829.8 | 287
829.85 | 277 | 284.743 | 423.75 | -7.743013 | 1.371306e-29 | 1.772104e-19 | 1.957033e-43 | 8.256994e-63 | 0 | 1.772104e-19 | -7.743013 | 59.95424 | 829.85 | 277
829.9 | 274 | 284.7434 | 423.7 | -10.74343 | 3.441017e-29 | 3.739446e-19 | 5.917335e-43 | 3.106002e-62 | 0 | 3.739446e-19 | -10.74343 | 115.4213 | 829.9 | 274
829.95 | 282 | 284.7438 | 423.65 | -2.743845 | 8.58232e-29 | 7.843152e-19 | 1.77836e-42 | 1.161306e-61 | 0 | 7.843152e-19 | -2.743845 | 7.528686 | 829.95 | 282
830 | 285 | 284.7443 | 423.6 | 0.2557387 | 2.12759e-28 | 1.635082e-18 | 5.312249e-42 | 4.315759e-61 | 0 | 1.635082e-18 | 0.2557387 | 0.06540227 | 830 | 285
830.05 | 307 | 284.7447 | 423.55 | 22.25532 | 5.242476e-28 | 3.388079e-18 | 1.577257e-41 | 1.594164e-60 | 0 | 3.388079e-18 | 22.25532 | 495.2994 | 830.05 | 307
830.1 | 284 | 284.7451 | 423.5 | -0.7450938 | 1.283957e-27 | 6.978033e-18 | 4.654704e-41 | 5.852942e-60 | 0 | 6.978033e-18 | -0.7450938 | 0.5551648 | 830.1 | 284
830.15 | 294 | 284.7455 | 423.45 | 9.25449 | 3.125573e-27 | 1.428492e-17 | 1.365359e-40 | 2.135899e-59 | 0 | 1.428492e-17 | 9.25449 | 85.64558 | 830.15 | 294
830.2 | 294 | 284.7459 | 423.4 | 9.254074 | 7.562656e-27 | 2.906619e-17 | 3.980772e-40 | 7.747341e-59 | 0 | 2.906619e-17 | 9.254074 | 85.63788 | 830.2 | 294
830.25 | 284 | 284.7463 | 423.35 | -0.7463426 | 1.818798e-26 | 5.878462e-17 | 1.153594e-39 | 2.793123e-58 | 0 | 5.878462e-17 | -0.7463426 | 0.5570273 | 852.8 | 286
830.3 | 300 | 284.7468 | 423.3 | 15.25324 | 4.347702e-26 | 1.181693e-16 | 3.322798e-39 | 1.000904e-57 | 0 | 1.181693e-16 | 15.25324 | 232.6614 | 852.85 | 280
830.35 | 285 | 284.7472 | 423.25 | 0.2528249 | 1.033001e-25 | 2.361082e-16 | 9.513061e-39 | 3.565009e-57 | 0 | 2.361082e-16 | 0.2528249 | 0.06392043 | 852.9 | 275
830.4 | 281 | 284.7476 | 423.2 | -3.747591 | 2.439533e-25 | 4.689027e-16 | 2.707086e-38 | 1.262101e-56 | 0 | 4.689027e-16 | -3.747591 | 14.04444 | 852.95 | 311
830.45 | 286 | 284.748 | 423.15 | 1.251992 | 5.726354e-25 | 9.255924e-16 | 7.656833e-38 | 4.441123e-56 | 0 | 9.255924e-16 | 1.251992 | 1.567485 | 853 | 287
830.5 | 296 | 284.7484 | 423.1 | 11.25158 | 1.336026e-24 | 1.816027e-15 | 2.152592e-37 | 1.553306e-55 | 0 | 1.816027e-15 | 11.25158 | 126.598 | 853.05 | 274
830.55 | 272 | 284.7488 | 423.05 | -12.74884 | 3.098256e-24 | 3.541522e-15 | 6.015053e-37 | 5.399908e-55 | 0 | 3.541522e-15 | -12.74884 | 162.5329 | 853.1 | 274
830.6 | 291 | 284.7493 | 423 | 6.250744 | 7.141425e-24 | 6.864725e-15 | 1.670639e-36 | 1.865869e-54 | 0 | 6.864725e-15 | 6.250744 | 39.0718 | 853.15 | 267
830.65 | 301 | 284.7497 | 422.95 | 16.25033 | 1.63613e-23 | 1.322579e-14 | 4.612021e-36 | 6.40828e-54 | 0 | 1.322579e-14 | 16.25033 | 264.0731 | 853.2 | 248
830.7 | 286 | 284.7501 | 422.9 | 1.249911 | 3.725772e-23 | 2.532711e-14 | 1.265509e-35 | 2.187596e-53 | 0 | 2.532711e-14 | 1.249911 | 1.562278 | 853.25 | 268
830.75 | 276 | 284.7505 | 422.85 | -8.750505 | 8.432958e-23 | 4.820753e-14 | 3.451473e-35 | 7.422634e-53 | 0 | 4.820753e-14 | -8.750505 | 76.57134 | 853.3 | 278
830.8 | 282 | 284.7509 | 422.8 | -2.750921 | 1.897182e-22 | 9.120308e-14 | 9.356409e-35 | 2.503308e-52 | 0 | 9.120308e-14 | -2.750921 | 7.567569 | 853.35 | 316
830.85 | 328 | 284.7513 | 422.75 | 43.24866 | 4.24232e-22 | 1.715021e-13 | 2.521037e-34 | 8.391431e-52 | 0 | 1.715021e-13 | 43.24866 | 1870.447 | 853.4 | 279
830.9 | 287 | 284.7518 | 422.7 | 2.248246 | 9.428948e-22 | 3.205493e-13 | 6.751724e-34 | 2.795909e-51 | 0 | 3.205493e-13 | 2.248246 | 5.05461 | 853.45 | 269
830.95 | 278 | 284.7522 | 422.65 | -6.75217 | 2.082996e-21 | 5.955053e-13 | 1.797279e-33 | 9.259244e-51 | 0 | 5.955053e-13 | -6.75217 | 45.5918 | 853.5 | 302
831 | 278 | 284.7526 | 422.6 | -6.752586 | 4.573819e-21 | 1.099618e-12 | 4.75534e-33 | 3.047848e-50 | 0 | 1.099618e-12 | -6.752586 | 45.59742 | 853.55 | 316
831.05 | 303 | 284.753 | 422.55 | 18.247 | 9.982398e-21 | 2.018195e-12 | 1.250585e-32 | 9.971867e-50 | 0 | 2.018195e-12 | 18.247 | 332.9529 | 853.6 | 287
831.1 | 269 | 284.7534 | 422.5 | -15.75342 | 2.16549e-20 | 3.681714e-12 | 3.268963e-32 | 3.242836e-49 | 0 | 3.681714e-12 | -15.75342 | 248.1702 | 853.65 | 297
831.15 | 272 | 284.7538 | 422.45 | -12.75384 | 4.669203e-20 | 6.675783e-12 | 8.493217e-32 | 1.048187e-48 | 0 | 6.675783e-12 | -12.75384 | 162.6603 | 853.7 | 306
831.2 | 279 | 284.7543 | 422.4 | -5.754251 | 1.000679e-19 | 1.20315e-11 | 2.193309e-31 | 3.367582e-48 | 0 | 1.20315e-11 | -5.754251 | 33.11141 | 853.75 | 305
831.25 | 292 | 284.7547 | 422.35 | 7.245332 | 2.131632e-19 | 2.155275e-11 | 5.629798e-31 | 1.075382e-47 | 0 | 2.155275e-11 | 7.245332 | 52.49484 | 853.8 | 290
831.3 | 285 | 284.7551 | 422.3 | 0.244916 | 4.513308e-19 | 3.837523e-11 | 1.43632e-30 | 3.413287e-47 | 0 | 3.837523e-11 | 0.244916 | 0.05998387 | 853.85 | 249
831.35 | 268 | 284.7555 | 422.25 | -16.7555 | 9.498238e-19 | 6.791484e-11 | 3.642293e-30 | 1.076832e-46 | 0 | 6.791484e-11 | -16.7555 | 280.7468 | 853.9 | 281
831.4 | 268 | 284.7559 | 422.2 | -16.75592 | 1.986811e-18 | 1.194658e-10 | 9.18045e-30 | 3.376672e-46 | 0 | 1.194658e-10 | -16.75592 | 280.7607 | 853.95 | 283
831.45 | 254 | 284.7563 | 422.15 | -30.75633 | 4.130811e-18 | 2.088758e-10 | 2.29995e-29 | 1.052434e-45 | 0 | 2.088758e-10 | -30.75633 | 945.952 | 854 | 294
831.5 | 299 | 284.7567 | 422.1 | 14.24325 | 8.536495e-18 | 3.629927e-10 | 5.727146e-29 | 3.260366e-45 | 0 | 3.629927e-10 | 14.24325 | 202.8702
831.55 | 272 | 284.7572 | 422.05 | -12.75717 | 1.753433e-17 | 6.27008e-10 | 1.417501e-28 | 1.00393e-44 | 0 | 6.27008e-10 | -12.75717 | 162.7453
831.6 | 275 | 284.7576 | 422 | -9.757581 | 3.579844e-17 | 1.076499e-09 | 3.487177e-28 | 3.072596e-44 | 0 | 1.076499e-09 | -9.757581 | 95.2104
831.65 | 289 | 284.758 | 421.95 | 4.242002 | 7.264478e-17 | 1.837044e-09 | 8.526876e-28 | 9.347016e-44 | 0 | 1.837044e-09 | 4.242002 | 17.99458
831.7 | 288 | 284.7584 | 421.9 | 3.241586 | 1.465245e-16 | 3.115951e-09 | 2.072389e-27 | 2.82622e-43 | 0 | 3.115952e-09 | 3.241586 | 10.50788
831.75 | 272 | 284.7588 | 421.85 | -12.75883 | 2.937522e-16 | 5.253241e-09 | 5.006312e-27 | 8.493843e-43 | 0 | 5.253241e-09 | -12.75883 | 162.7877
831.8 | 280 | 284.7592 | 421.8 | -4.759247 | 5.853526e-16 | 8.802971e-09 | 1.20207e-26 | 2.537277e-42 | 0 | 8.802972e-09 | -4.759247 | 22.65043
831.85 | 297 | 284.7597 | 421.75 | 12.24034 | 1.159363e-15 | 1.466211e-08 | 2.868846e-26 | 7.533502e-42 | 0 | 1.466212e-08 | 12.24034 | 149.8259
831.9 | 289 | 284.7601 | 421.7 | 4.239921 | 2.282372e-15 | 2.427333e-08 | 6.805343e-26 | 2.223266e-41 | 0 | 2.427333e-08 | 4.239921 | 17.97693
831.95 | 286 | 284.7605 | 421.65 | 1.239505 | 4.466003e-15 | 3.994178e-08 | 1.604568e-25 | 6.521554e-41 | 0 | 3.994178e-08 | 1.239505 | 1.536372
832 | 264 | 284.7609 | 421.6 | -20.76091 | 8.685942e-15 | 6.532672e-08 | 3.760379e-25 | 1.901412e-40 | 0 | 6.532673e-08 | -20.76091 | 431.0155
832.05 | 263 | 284.7613 | 421.55 | -21.76133 | 1.679114e-14 | 1.061988e-07 | 8.759322e-25 | 5.510192e-40 | 0 | 1.061988e-07 | -21.76133 | 473.5554
832.1 | 270 | 284.7617 | 421.5 | -14.76174 | 3.22633e-14 | 1.715986e-07 | 2.028032e-24 | 1.587167e-39 | 0 | 1.715987e-07 | -14.76174 | 217.9091
832.15 | 281 | 284.7622 | 421.45 | -3.76216 | 6.161732e-14 | 2.755963e-07 | 4.66707e-24 | 4.544058e-39 | 0 | 2.755964e-07 | -3.762161 | 14.15385
832.2 | 284 | 284.7626 | 421.4 | -0.7625765 | 1.169667e-13 | 4.399449e-07 | 1.067528e-23 | 1.293095e-38 | 0 | 4.39945e-07 | -0.762577 | 0.5815237
832.25 | 269 | 284.763 | 421.35 | -15.76299 | 2.206921e-13 | 6.980533e-07 | 2.427055e-23 | 3.657484e-38 | 0 | 6.980535e-07 | -15.76299 | 248.472
832.3 | 274 | 284.7634 | 421.3 | -10.76341 | 4.138824e-13 | 1.100891e-06 | 5.484604e-23 | 1.028252e-37 | 0 | 1.100891e-06 | -10.76341 | 115.851
832.35 | 292 | 284.7638 | 421.25 | 7.236175 | 7.714937e-13 | 1.7257e-06 | 1.231903e-22 | 2.87331e-37 | 0 | 1.725701e-06 | 7.236173 | 52.3622
832.4 | 293 | 284.7642 | 421.2 | 8.235758 | 1.429398e-12 | 2.688757e-06 | 2.750254e-22 | 7.980508e-37 | 0 | 2.688759e-06 | 8.235756 | 67.82767
832.45 | 282 | 284.7647 | 421.15 | -2.764658 | 2.632324e-12 | 4.16393e-06 | 6.102877e-22 | 2.20315e-36 | 0 | 4.163932e-06 | -2.764662 | 7.643356
832.5 | 256 | 284.7651 | 421.1 | -28.76507 | 4.818268e-12 | 6.409446e-06 | 1.346052e-21 | 6.045368e-36 | 0 | 6.409451e-06 | -28.76508 | 827.4299
832.55 | 280 | 284.7655 | 421.05 | -4.76549 | 8.76613e-12 | 9.806251e-06 | 2.950899e-21 | 1.648796e-35 | 0 | 9.806259e-06 | -4.7655 | 22.70999
832.6 | 277 | 284.7659 | 421 | -7.765907 | 1.585222e-11 | 1.491251e-05 | 6.430018e-21 | 4.469681e-35 | 0 | 1.491253e-05 | -7.765922 | 60.30954
832.65 | 260 | 284.7663 | 420.95 | -24.76632 | 2.849298e-11 | 2.254053e-05 | 1.392629e-20 | 1.204346e-34 | 0 | 2.254055e-05 | -24.76635 | 613.3719
832.7 | 293 | 284.7667 | 420.9 | 8.233261 | 5.090388e-11 | 3.386434e-05 | 2.997948e-20 | 3.22546e-34 | 0 | 3.386439e-05 | 8.233227 | 67.78603
832.75 | 245 | 284.7672 | 420.85 | -39.76716 | 9.039185e-11 | 5.056926e-05 | 6.414726e-20 | 8.586127e-34 | 0 | 5.056935e-05 | -39.76721 | 1581.431
832.8 | 251 | 284.7676 | 420.8 | -33.76757 | 1.595413e-10 | 7.505781e-05 | 1.364261e-19 | 2.271791e-33 | 0 | 7.505797e-05 | -33.76765 | 1140.254
832.85 | 265 | 284.768 | 420.75 | -19.76799 | 2.798866e-10 | 0.0001107314 | 2.883913e-19 | 5.974543e-33 | 0 | 0.0001107316 | -19.7681 | 390.7777
832.9 | 288 | 284.7684 | 420.7 | 3.231596 | 4.880414e-10 | 0.0001623718 | 6.059437e-19 | 1.561732e-32 | 0 | 0.0001623723 | 3.231434 | 10.44216
832.95 | 295 | 284.7688 | 420.65 | 10.23118 | 8.458561e-10 | 0.0002366552 | 1.265458e-18 | 4.05764e-32 | 0 | 0.0002366561 | 10.23094 | 104.6722
833 | 282 | 284.7692 | 420.6 | -2.769237 | 1.457142e-09 | 0.0003428364 | 2.62681e-18 | 1.047867e-31 | 0 | 0.0003428378 | -2.769579 | 7.67057
833.05 | 270 | 284.7697 | 420.55 | -14.76965 | 2.49501e-09 | 0.0004936544 | 5.419694e-18 | 2.6897e-31 | 0 | 0.0004936569 | -14.77015 | 218.1572
833.1 | 281 | 284.7701 | 420.5 | -3.770069 | 4.246277e-09 | 0.0007065201 | 1.111441e-17 | 6.862259e-31 | 0 | 0.0007065244 | -3.770776 | 14.21875
833.15 | 284 | 284.7705 | 420.45 | -0.7704854 | 7.183062e-09 | 0.001005059 | 2.265496e-17 | 1.740186e-30 | 0 | 0.001005066 | -0.7714905 | 0.5951975
833.2 | 325 | 284.7709 | 420.4 | 40.2291 | 1.207748e-08 | 0.001421097 | 4.589925e-17 | 4.386212e-30 | 0 | 0.001421109 | 40.22768 | 1618.266
833.25 | 314 | 284.7713 | 420.35 | 29.22868 | 2.018405e-08 | 0.001997199 | 9.243007e-17 | 1.098877e-29 | 0 | 0.001997219 | 29.22668 | 854.1991
833.3 | 266 | 284.7717 | 420.3 | -18.77173 | 3.352786e-08 | 0.002789872 | 1.850062e-16 | 2.736362e-29 | 0 | 0.002789906 | -18.77452 | 352.4828
833.35 | 262 | 284.7722 | 420.25 | -22.77215 | 5.53565e-08 | 0.003873581 | 3.680652e-16 | 6.772728e-29 | 0 | 0.003873637 | -22.77602 | 518.7473
833.4 | 257 | 284.7726 | 420.2 | -27.77257 | 9.084411e-08 | 0.005345722 | 7.278275e-16 | 1.666169e-28 | 0 | 0.005345813 | -27.77791 | 771.6124
833.45 | 295 | 284.773 | 420.15 | 10.22702 | 1.481802e-07 | 0.007332726 | 1.430532e-15 | 4.074177e-28 | 0 | 0.007332875 | 10.21968 | 104.4419
833.5 | 273 | 284.7734 | 420.1 | -11.7734 | 2.402422e-07 | 0.009997466 | 2.79468e-15 | 9.90207e-28 | 0 | 0.009997706 | -11.7834 | 138.8484
833.55 | 299 | 284.7738 | 420.05 | 14.22618 | 3.871448e-07 | 0.01354814 | 5.426652e-15 | 2.39209e-27 | 0 | 0.01354853 | 14.21264 | 201.999
833.6 | 298 | 284.7742 | 420 | 13.22577 | 6.20102e-07 | 0.01824883 | 1.047363e-14 | 5.743735e-27 | 0 | 0.01824945 | 13.20752 | 174.4386
833.65 | 322 | 284.7746 | 419.95 | 37.22535 | 9.872295e-07 | 0.0244318 | 2.009222e-14 | 1.370808e-26 | 0 | 0.02443279 | 37.20092 | 1383.908
833.7 | 278 | 284.7751 | 419.9 | -6.775064 | 1.562207e-06 | 0.03251183 | 3.831103e-14 | 3.251803e-26 | 0 | 0.0325134 | -6.807578 | 46.34311
833.75 | 291 | 284.7755 | 419.85 | 6.22452 | 2.457108e-06 | 0.04300241 | 7.260811e-14 | 7.667208e-26 | 0 | 0.04300486 | 6.181515 | 38.21112
833.8 | 270 | 284.7759 | 419.8 | -14.7759 | 3.841274e-06 | 0.05653396 | 1.367766e-13 | 1.796866e-25 | 0 | 0.0565378 | -14.83243 | 220.0011
833.85 | 284 | 284.7763 | 419.75 | -0.776313 | 5.968866e-06 | 0.07387397 | 2.560967e-13 | 4.185615e-25 | 0 | 0.07387994 | -0.8501929 | 0.722828
833.9 | 310 | 284.7767 | 419.7 | 25.22327 | 9.218784e-06 | 0.09594864 | 4.766081e-13 | 9.690996e-25 | 0 | 0.09595786 | 25.12731 | 631.3819
833.95 | 307 | 284.7771 | 419.65 | 22.22285 | 1.41521e-05 | 0.1238659 | 8.816256e-13 | 2.230195e-24 | 0 | 0.12388 | 22.09897 | 488.3647
834 | 282 | 284.7776 | 419.6 | -2.777562 | 2.159402e-05 | 0.1589387 | 1.62096e-12 | 5.101321e-24 | 0 | 0.1589603 | -2.936522 | 8.623162
834.05 | 273 | 284.778 | 419.55 | -11.77798 | 3.275e-05 | 0.2027091 | 2.962279e-12 | 1.159813e-23 | 0 | 0.2027418 | -11.98072 | 143.5376
834.1 | 286 | 284.7784 | 419.5 | 1.221606 | 4.936904e-05 | 0.2569698 | 5.380775e-12 | 2.620948e-23 | 0 | 0.2570192 | 0.9645866 | 0.9304273
834.15 | 280 | 284.7788 | 419.45 | -4.77881 | 7.397131e-05 | 0.3237847 | 9.714694e-12 | 5.887004e-23 | 0 | 0.3238587 | -5.102669 | 26.03723
834.2 | 291 | 284.7792 | 419.4 | 6.220773 | 0.0001101634 | 0.4055047 | 1.743327e-11 | 1.314303e-22 | 0 | 0.4056149 | 5.815158 | 33.81607
834.25 | 260 | 284.7796 | 419.35 | -24.77964 | 0.000163071 | 0.5047786 | 3.109523e-11 | 2.916502e-22 | 0 | 0.5049416 | -25.28458 | 639.3102
834.3 | 284 | 284.7801 | 419.3 | -0.7800593 | 0.0002399283 | 0.6245558 | 5.512824e-11 | 6.432715e-22 | 0 | 0.6247957 | -1.404855 | 1.973618
834.35 | 303 | 284.7805 | 419.25 | 18.21952 | 0.0003508744 | 0.7680809 | 9.714488e-11 | 1.410236e-21 | 0 | 0.7684317 | 17.45109 | 304.5406
834.4 | 289 | 284.7809 | 419.2 | 4.219108 | 0.00051002 | 0.9388755 | 1.701496e-10 | 3.072943e-21 | 0 | 0.9393855 | 3.279723 | 10.75658
834.45 | 289 | 284.7813 | 419.15 | 4.218692 | 0.0007368653 | 1.140708 | 2.962153e-10 | 6.655529e-21 | 0 | 1.141445 | 3.077247 | 9.46945
834.5 | 305 | 284.7817 | 419.1 | 20.21828 | 0.001058167 | 1.377546 | 5.125655e-10 | 1.432769e-20 | 0 | 1.378605 | 18.83967 | 354.9332
834.55 | 303 | 284.7821 | 419.05 | 18.21786 | 0.001510379 | 1.653497 | 8.815695e-10 | 3.065737e-20 | 0 | 1.655007 | 16.56285 | 274.3281
834.6 | 263 | 284.7826 | 419 | -21.78256 | 0.002142806 | 1.972722 | 1.507055e-09 | 6.520174e-20 | 0 | 1.974865 | -23.75742 | 564.4151
834.65 | 277 | 284.783 | 418.95 | -7.782973 | 0.003021658 | 2.339343 | 2.560749e-09 | 1.378316e-19 | 0 | 2.342364 | -10.12534 | 102.5225
834.7 | 280 | 284.7834 | 418.9 | -4.783389 | 0.004235191 | 2.75732 | 4.324844e-09 | 2.896034e-19 | 0 | 2.761555 | -7.544944 | 56.92618
834.75 | 299 | 284.7838 | 418.85 | 14.21619 | 0.005900191 | 3.230322 | 7.260041e-09 | 6.048171e-19 | 0 | 3.236222 | 10.97997 | 120.5598
834.8 | 291 | 284.7842 | 418.8 | 6.215778 | 0.008170046 | 3.761575 | 1.21136e-08 | 1.25548e-18 | 0 | 3.769746 | 2.446033 | 5.983076
834.85 | 285 | 284.7846 | 418.75 | 0.2153619 | 0.01124471 | 4.353707 | 2.008966e-08 | 2.590364e-18 | 0 | 4.364951 | -4.149589 | 17.21909
834.9 | 294 | 284.7851 | 418.7 | 9.214946 | 0.01538287 | 5.008572 | 3.311596e-08 | 5.312235e-18 | 0 | 5.023955 | 4.190991 | 17.56441
834.95 | 269 | 284.7855 | 418.65 | -15.78547 | 0.02091665 | 5.72709 | 5.425847e-08 | 1.082827e-17 | 0 | 5.748007 | -21.53348 | 463.6906
835 | 259 | 284.7859 | 418.6 | -25.78589 | 0.0282691 | 6.509078 | 8.836149e-08 | 2.193846e-17 | 0 | 6.537347 | -32.32323 | 1044.791
835.05 | 316 | 284.7863 | 418.55 | 31.2137 | 0.03797495 | 7.353097 | 1.430289e-07 | 4.417929e-17 | 0 | 7.391073 | 23.82262 | 567.5174
835.1 | 272 | 284.7867 | 418.5 | -12.78672 | 0.05070466 | 8.25632 | 2.301178e-07 | 8.842939e-17 | 0 | 8.307025 | -21.09374 | 444.9461
835.15 | 293 | 284.7871 | 418.45 | 8.212864 | 0.06729207 | 9.214422 | 3.679949e-07 | 1.7593e-16 | 0 | 9.281715 | -1.06885 | 1.142441
835.2 | 297 | 284.7876 | 418.4 | 12.21245 | 0.08876572 | 10.22151 | 5.849231e-07 | 3.478953e-16 | 0 | 10.31028 | 1.902172 | 3.618258
835.25 | 273 | 284.788 | 418.35 | -11.78797 | 0.1163837 | 11.27009 | 9.241046e-07 | 6.837897e-16 | 0 | 11.38647 | -23.17444 | 537.0548
835.3 | 298 | 284.7884 | 418.3 | 13.21162 | 0.1516716 | 12.35108 | 1.451138e-06 | 1.335863e-15 | 0 | 12.50276 | 0.7088597 | 0.5024821
835.35 | 304 | 284.7888 | 418.25 | 19.2112 | 0.1964634 | 13.4539 | 2.264967e-06 | 2.59398e-15 | 0 | 13.65036 | 5.560837 | 30.92291
835.4 | 329 | 284.7892 | 418.2 | 44.21078 | 0.2529441 | 14.56654 | 3.513827e-06 | 5.006529e-15 | 0 | 14.81949 | 29.39129 | 863.8481
835.45 | 273 | 284.7896 | 418.15 | -11.78963 | 0.3236926 | 15.67582 | 5.418315e-06 | 9.604443e-15 | 0 | 15.99952 | -27.78915 | 772.2369
835.5 | 299 | 284.79 | 418.1 | 14.20995 | 0.4117241 | 16.76754 | 8.304499e-06 | 1.831357e-14 | 0 | 17.17928 | -2.969324 | 8.816888
835.55 | 306 | 284.7905 | 418.05 | 21.20953 | 0.5205294 | 17.82682 | 1.265109e-05 | 3.470877e-14 | 0 | 18.34736 | 2.86217 | 8.192018
835.6 | 310 | 284.7909 | 418 | 25.20912 | 0.6541082 | 18.83839 | 1.915614e-05 | 6.53839e-14 | 0 | 19.49252 | 5.716599 | 32.67951
835.65 | 333 | 284.7913 | 417.95 | 48.2087 | 0.8169947 | 19.78696 | 2.883057e-05 | 1.224243e-13 | 0 | 20.60398 | 27.60472 | 762.0205
835.7 | 314 | 284.7917 | 417.9 | 29.20829 | 1.014272 | 20.65759 | 4.312845e-05 | 2.2784e-13 | 0 | 21.67191 | 7.53638 | 56.79702
835.75 | 281 | 284.7921 | 417.85 | -3.792131 | 1.251569 | 21.43609 | 6.412685e-05 | 4.214613e-13 | 0 | 22.68773 | -26.47986 | 701.1829
835.8 | 346 | 284.7925 | 417.8 | 61.20745 | 1.535043 | 22.1094 | 9.477227e-05 | 7.749091e-13 | 0 | 23.64454 | 37.56291 | 1410.972
835.85 | 291 | 284.793 | 417.75 | 6.207037 | 1.871336 | 22.66594 | 0.0001392156 | 1.41615e-12 | 0 | 24.53741 | -18.33038 | 336.0027
835.9 | 329 | 284.7934 | 417.7 | 44.20662 | 2.267505 | 23.09595 | 0.0002032639 | 2.572367e-12 | 0 | 25.36366 | 18.84296 | 355.0573
835.95 | 319 | 284.7938 | 417.65 | 34.2062 | 2.730927 | 23.39178 | 0.0002949835 | 4.644319e-12 | 0 | 26.123 | 8.083203 | 65.33817
836 | 311 | 284.7942 | 417.6 | 26.20579 | 3.269169 | 23.54811 | 0.000425501 | 8.334443e-12 | 0 | 26.81771 | -0.6119175 | 0.374443
836.05 | 327 | 284.7946 | 417.55 | 42.20537 | 3.889824 | 23.56211 | 0.0006100547 | 1.486608e-11 | 0 | 27.45255 | 14.75282 | 217.6458
836.1 | 307 | 284.795 | 417.5 | 22.20496 | 4.600319 | 23.43354 | 0.0008693654 | 2.635613e-11 | 0 | 28.03472 | -5.829768 | 33.9862
836.15 | 306 | 284.7955 | 417.45 | 21.20454 | 5.407684 | 23.1647 | 0.001231406 | 4.644429e-11 | 0 | 28.57362 | -7.369079 | 54.30333
836.2 | 295 | 284.7959 | 417.4 | 10.20412 | 6.318297 | 22.76046 | 0.001733667 | 8.134826e-11 | 0 | 29.08049 | -18.87637 | 356.3172
836.25 | 314 | 284.7963 | 417.35 | 29.20371 | 7.337602 | 22.22801 | 0.002426026 | 1.416216e-10 | 0 | 29.56804 | -0.3643359 | 0.1327406
836.3 | 312 | 284.7967 | 417.3 | 27.20329 | 8.469809 | 21.57673 | 0.003374352 | 2.450622e-10 | 0 | 30.04992 | -2.846626 | 8.10328
836.35 | 280 | 284.7971 | 417.25 | -4.797126 | 9.717587 | 20.81786 | 0.004664992 | 4.214911e-10 | 0 | 30.54011 | -35.33724 | 1248.72
836.4 | 344 | 284.7975 | 417.2 | 59.20246 | 11.08176 | 19.9642 | 0.006410275 | 7.205529e-10 | 0 | 31.05236 | 28.15009 | 792.4278
836.45 | 309 | 284.798 | 417.15 | 24.20204 | 12.561 | 19.02974 | 0.008755236 | 1.224359e-09 | 0 | 31.5995 | -7.397458 | 54.72238
836.5 | 309 | 284.7984 | 417.1 | 24.20163 | 14.15159 | 18.02932 | 0.01188569 | 2.06784e-09 | 0 | 32.1928 | -7.991171 | 63.85881
836.55 | 295 | 284.7988 | 417.05 | 10.20121 | 15.84716 | 16.97819 | 0.01603785 | 3.471286e-09 | 0 | 32.84138 | -22.64017 | 512.5775
836.6 | 332 | 284.7992 | 417 | 47.20079 | 17.63856 | 15.89163 | 0.02150966 | 5.79201e-09 | 0 | 33.5517 | 13.64909 | 186.2977
836.65 | 324 | 284.7996 | 416.95 | 39.20038 | 19.51372 | 14.78465 | 0.02867386 | 9.605801e-09 | 0 | 34.32705 | 4.873328 | 23.74933
836.7 | 317 | 284.8 | 416.9 | 32.19996 | 21.45767 | 13.67159 | 0.03799305 | 1.583446e-08 | 0 | 35.16725 | -2.967292 | 8.804822
836.75 | 312 | 284.8005 | 416.85 | 27.19954 | 23.45256 | 12.56587 | 0.05003657 | 2.594408e-08 | 0 | 36.06846 | -8.868919 | 78.65773
836.8 | 350 | 284.8009 | 416.8 | 65.19913 | 25.47789 | 11.47971 | 0.06549924 | 4.225116e-08 | 0 | 37.0231 | 28.17603 | 793.8885
836.85 | 322 | 284.8013 | 416.75 | 37.19871 | 27.51072 | 10.42402 | 0.08522174 | 6.839185e-08 | 0 | 38.01996 | -0.8212454 | 0.674444
836.9 | 320 | 284.8017 | 416.7 | 35.1983 | 29.52608 | 9.408158 | 0.1102123 | 1.100362e-07 | 0 | 39.04445 | -3.846154 | 14.7929
836.95 | 316 | 284.8021 | 416.65 | 31.19788 | 31.49742 | 8.43994 | 0.141669 | 1.759673e-07 | 0 | 40.07903 | -8.881153 | 78.87487
837 | 343 | 284.8025 | 416.6 | 58.19746 | 33.39717 | 7.525572 | 0.1810026 | 2.797009e-07 | 0 | 41.10374 | 17.09372 | 292.1953
837.05 | 342 | 284.803 | 416.55 | 57.19705 | 35.19732 | 6.669681 | 0.2298585 | 4.41897e-07 | 0 | 42.09686 | 15.10019 | 228.0157
837.1 | 332 | 284.8034 | 416.5 | 47.19663 | 36.87015 | 5.87538 | 0.2901359 | 6.939267e-07 | 0 | 43.03567 | 4.160963 | 17.31361
837.15 | 312 | 284.8038 | 416.45 | 27.19621 | 38.3889 | 5.14437 | 0.3640053 | 1.083108e-06 | 0 | 43.89727 | -16.70106 | 278.9253
837.2 | 342 | 284.8042 | 416.4 | 57.1958 | 39.72846 | 4.47707 | 0.4539201 | 1.680331e-06 | 0 | 44.65945 | 12.53635 | 157.1601
837.25 | 325 | 284.8046 | 416.35 | 40.19538 | 40.86609 | 3.872762 | 0.5626217 | 2.591096e-06 | 0 | 45.30148 | -5.106099 | 26.07224
837.3 | 324 | 284.805 | 416.3 | 39.19497 | 41.78207 | 3.329762 | 0.6931367 | 3.971345e-06 | 0 | 45.80497 | -6.610005 | 43.69217
837.35 | 318 | 284.8055 | 416.25 | 33.19455 | 42.46021 | 2.845581 | 0.8487634 | 6.050023e-06 | 0 | 46.15456 | -12.96001 | 167.9618
837.4 | 345 | 284.8059 | 416.2 | 60.19413 | 42.88838 | 2.417097 | 1.033046 | 9.160978e-06 | 0 | 46.33853 | 13.8556 | 191.9777
837.45 | 344 | 284.8063 | 416.15 | 59.19372 | 43.05886 | 2.040716 | 1.249736 | 1.378771e-05 | 0 | 46.34933 | 12.84439 | 164.9783
837.5 | 347 | 284.8067 | 416.1 | 62.1933 | 42.96856 | 1.712523 | 1.502734 | 2.062564e-05 | 0 | 46.18384 | 16.00946 | 256.3028
837.55 | 329 | 284.8071 | 416.05 | 44.19288 | 42.61912 | 1.428419 | 1.796021 | 3.066821e-05 | 0 | 45.84359 | -1.650704 | 2.724825
837.6 | 324 | 284.8075 | 416 | 39.19247 | 42.01685 | 1.184241 | 2.133566 | 4.532467e-05 | 0 | 45.3347 | -6.142232 | 37.72701
837.65 | 311 | 284.8079 | 415.95 | 26.19205 | 41.17256 | 0.9758657 | 2.51922 | 6.658038e-05 | 0 | 44.66771 | -18.47566 | 341.3499
837.7 | 311 | 284.8084 | 415.9 | 26.19164 | 40.10122 | 0.7992918 | 2.956592 | 9.721276e-05 | 0 | 43.8572 | -17.66556 | 312.0722
837.75 | 301 | 284.8088 | 415.85 | 16.19122 | 38.82153 | 0.6507078 | 3.448912 | 0.0001410801 | 0 | 42.92129 | -26.73008 | 714.4969
837.8 | 318 | 284.8092 | 415.8 | 33.1908 | 37.35538 | 0.5265408 | 3.998878 | 0.0002035042 | 0 | 41.881 | -8.6902 | 75.51958
837.85 | 331 | 284.8096 | 415.75 | 46.19039 | 35.7272 | 0.4234903 | 4.6085 | 0.0002917739 | 0 | 40.75948 | 5.430902 | 29.4947
837.9 | 323 | 284.81 | 415.7 | 38.18997 | 33.96333 | 0.338548 | 5.278936 | 0.0004158004 | 0 | 39.58123 | -1.391256 | 1.935593
837.95 | 327 | 284.8104 | 415.65 | 42.18955 | 32.09126 | 0.2690062 | 6.010334 | 0.000588964 | 0 | 38.37119 | 3.818363 | 14.5799
838 | 353 | 284.8109 | 415.6 | 68.18914 | 30.13899 | 0.2124564 | 6.801679 | 0.0008291974 | 0 | 37.15396 | 31.03518 | 963.1824
838.05 | 331 | 284.8113 | 415.55 | 46.18872 | 28.1343 | 0.1667795 | 7.650663 | 0.001160359 | 0 | 35.9529 | 10.23582 | 104.7721
838.1 | 326 | 284.8117 | 415.5 | 41.18831 | 26.1041 | 0.1301311 | 8.553569 | 0.001613959 | 0 | 34.78941 | 6.398891 | 40.94581
838.15 | 339 | 284.8121 | 415.45 | 54.18789 | 24.07392 | 0.1009217 | 9.505195 | 0.002231299 | 0 | 33.68227 | 20.50562 | 420.4806
838.2 | 297 | 284.8125 | 415.4 | 12.18747 | 22.06735 | 0.07779533 | 10.49881 | 0.003066115 | 0 | 32.64702 | -20.45955 | 418.5931
838.25 | 319 | 284.8129 | 415.35 | 34.18706 | 20.10569 | 0.05960571 | 11.52615 | 0.004187785 | 0 | 31.69564 | 2.49142 | 6.207173
838.3 | 284 | 284.8134 | 415.3 | -0.8133597 | 18.20762 | 0.04539287 | 12.5775 | 0.005685201 | 0 | 30.83619 | -31.64955 | 1001.694
838.35 | 306 | 284.8138 | 415.25 | 21.18622 | 16.38901 | 0.03435996 | 13.64172 | 0.007671364 | 0 | 30.07276 | -8.886539 | 78.97057
838.4 | 324 | 284.8142 | 415.2 | 39.18581 | 14.66282 | 0.02585134 | 14.70652 | 0.0102888 | 0 | 29.40548 | 9.780332 | 95.6549
838.45 | 339 | 284.8146 | 415.15 | 54.18539 | 13.0391 | 0.0193321 | 15.75853 | 0.01371583 | 0 | 28.83068 | 25.35471 | 642.8614
838.5 | 311 | 284.815 | 415.1 | 26.18498 | 11.52506 | 0.01436945 | 16.78367 | 0.01817377 | 0 | 28.34127 | -2.1563 | 4.649628
838.55 | 306 | 284.8154 | 415.05 | 21.18456 | 10.12522 | 0.01061614 | 17.76738 | 0.02393499 | 0 | 27.92715 | -6.742591 | 45.46254
838.6 | 346 | 284.8159 | 415 | 61.18414 | 8.841597 | 0.007795762 | 18.695 | 0.03133191 | 0 | 27.57572 | 33.60842 | 1129.526
838.65 | 322 | 284.8163 | 414.95 | 37.18373 | 7.674011 | 0.005690047 | 19.55207 | 0.04076673 | 0 | 27.27254 | 9.91119 | 98.23168
838.7 | 315 | 284.8167 | 414.9 | 30.18331 | 6.620328 | 0.004127988 | 20.32476 | 0.05272179 | 0 | 27.00194 | 3.181373 | 10.12114
838.75 | 286 | 284.8171 | 414.85 | 1.182894 | 5.676779 | 0.002976641 | 21.0002 | 0.06777037 | 0 | 26.74773 | -25.56483 | 653.5607
838.8 | 323 | 284.8175 | 414.8 | 38.18248 | 4.838266 | 0.002133437 | 21.56686 | 0.08658745 | 0 | 26.49385 | 11.68863 | 136.6241
838.85 | 288 | 284.8179 | 414.75 | 3.182062 | 4.09867 | 0.001519843 | 22.01485 | 0.1099602 | 0 | 26.225 | -23.04294 | 530.9769
838.9 | 303 | 284.8184 | 414.7 | 18.18165 | 3.451132 | 0.001076175 | 22.33623 | 0.1387974 | 0 | 25.92723 | -7.745588 | 59.99414
838.95 | 306 | 284.8188 | 414.65 | 21.18123 | 2.888321 | 0.000757412 | 22.52524 | 0.1741375 | 0 | 25.58845 | -4.407224 | 19.42362
839 | 291 | 284.8192 | 414.6 | 6.180813 | 2.402673 | 0.0005298428 | 22.57846 | 0.2171545 | 0 | 25.19881 | -19.018 | 361.6844
839.05 | 298 | 284.8196 | 414.55 | 13.1804 | 1.986595 | 0.0003684065 | 22.49492 | 0.2691602 | 0 | 24.75105 | -11.57065 | 133.88
839.1 | 301 | 284.82 | 414.5 | 16.17998 | 1.632636 | 0.0002546085 | 22.27615 | 0.3316027 | 0 | 24.24064 | -8.060664 | 64.9743
839.15 | 329 | 284.8204 | 414.45 | 44.17956 | 1.333628 | 0.0001748976 | 21.92609 | 0.4060605 | 0 | 23.66595 | 20.51361 | 420.8083
839.2 | 314 | 284.8209 | 414.4 | 29.17915 | 1.082793 | 0.0001194153 | 21.451 | 0.4942296 | 0 | 23.02814 | 6.151007 | 37.83489
839.25 | 335 | 284.8213 | 414.35 | 50.17873 | 0.8738194 | 8.104044e-05 | 20.85928 | 0.5979049 | 0 | 22.33108 | 27.84765 | 775.4916
839.3 | 294 | 284.8217 | 414.3 | 9.178315 | 0.7009115 | 5.466494e-05 | 20.1612 | 0.7189535 | 0 | 21.58112 | -12.4028 | 153.8295
839.35 | 302 | 284.8221 | 414.25 | 17.1779 | 0.5588175 | 3.665061e-05 | 19.36862 | 0.8592804 | 0 | 20.78676 | -3.608861 | 13.02388
839.4 | 310 | 284.8225 | 414.2 | 25.17748 | 0.4428353 | 2.442413e-05 | 18.49467 | 1.020785 | 0 | 19.95832 | 5.219166 | 27.2397
839.45 | 300 | 284.8229 | 414.15 | 15.17707 | 0.3488027 | 1.61779e-05 | 17.55334 | 1.205311 | 0 | 19.10747 | -3.930406 | 15.44809
839.5 | 283 | 284.8233 | 414.1 | -1.82335 | 0.2730755 | 1.065101e-05 | 16.55916 | 1.414586 | 0 | 18.24684 | -20.07019 | 402.8123
839.55 | 318 | 284.8238 | 414.05 | 33.17623 | 0.2124962 | 6.969869e-06 | 15.52681 | 1.650156 | 0 | 17.38947 | 15.78676 | 249.2219
839.6 | 311 | 284.8242 | 414 | 26.17582 | 0.1643557 | 4.533398e-06 | 14.47077 | 1.913313 | 0 | 16.54844 | 9.627376 | 92.68636
839.65 | 312 | 284.8246 | 413.95 | 27.1754 | 0.1263525 | 2.930815e-06 | 13.40498 | 2.205019 | 0 | 15.73636 | 11.43904 | 130.8517
839.7 | 296 | 284.825 | 413.9 | 11.17499 | 0.09654912 | 1.883295e-06 | 12.34259 | 2.525829 | 0 | 14.96497 | -3.789985 | 14.36399
839.75 | 303 | 284.8254 | 413.85 | 18.17457 | 0.07332939 | 1.202857e-06 | 11.29566 | 2.875815 | 0 | 14.24481 | 3.92976 | 15.44302
839.8 | 295 | 284.8258 | 413.8 | 10.17415 | 0.05535709 | 7.636152e-07 | 10.27502 | 3.254494 | 0 | 13.58487 | -3.410714 | 11.63297
839.85 | 295 | 284.8263 | 413.75 | 10.17374 | 0.04153687 | 4.818375e-07 | 9.290062 | 3.660759 | 0 | 12.99236 | -2.818622 | 7.944632
839.9 | 279 | 284.8267 | 413.7 | -5.82668 | 0.03097845 | 3.021983e-07 | 8.348724 | 4.092836 | 0 | 12.47254 | -18.29922 | 334.8614
839.95 | 317 | 284.8271 | 413.65 | 32.1729 | 0.02296418 | 1.883861e-07 | 7.457392 | 4.548234 | 0 | 12.02859 | 20.14431 | 405.7933
840 | 299 | 284.8275 | 413.6 | 14.17249 | 0.01692028 | 1.167269e-07 | 6.620933 | 5.023735 | 0 | 11.66159 | 2.510899 | 6.304613
840.05 | 295 | 284.8279 | 413.55 | 10.17207 | 0.01239166 | 7.188837e-08 | 5.842744 | 5.515387 | 0 | 11.37052 | -1.198451 | 1.436284
840.1 | 304 | 284.8283 | 413.5 | 19.17166 | 0.009020216 | 4.400597e-08 | 5.124834 | 6.018532 | 0 | 11.15239 | 8.019269 | 64.30867
840.15 | 280 | 284.8288 | 413.45 | -4.828761 | 0.00652634 | 2.677502e-08 | 4.467948 | 6.527856 | 0 | 11.00233 | -15.83109 | 250.6235
840.2 | 304 | 284.8292 | 413.4 | 19.17082 | 0.004693402 | 1.619249e-08 | 3.871701 | 7.03746 | 0 | 10.91385 | 8.256968 | 68.17753
840.25 | 308 | 284.8296 | 413.35 | 23.17041 | 0.003354836 | 9.733355e-09 | 3.334732 | 7.54096 | 0 | 10.87905 | 12.29136 | 151.0775
840.3 | 296 | 284.83 | 413.3 | 11.16999 | 0.002383527 | 5.815365e-09 | 2.854864 | 8.031612 | 0 | 10.88886 | 0.2811312 | 0.07903477
840.35 | 305 | 284.8304 | 413.25 | 20.16957 | 0.001683194 | 3.453478e-09 | 2.429266 | 8.502451 | 0 | 10.9334 | 9.236173 | 85.30689
840.4 | 257 | 284.8308 | 413.2 | -27.83084 | 0.001181446 | 2.038458e-09 | 2.054614 | 8.946455 | 0 | 11.00225 | -38.83309 | 1508.009
840.45 | 278 | 284.8313 | 413.15 | -6.831259 | 0.0008242497 | 1.195948e-09 | 1.727233 | 9.35671 | 0 | 11.08477 | -17.91603 | 320.984
840.5 | 278 | 284.8317 | 413.1 | -6.831675 | 0.0005715695 | 6.9741e-10 | 1.443234 | 9.726592 | 0 | 11.1704 | -18.00207 | 324.0746
840.55 | 301 | 284.8321 | 413.05 | 16.16791 | 0.0003939533 | 4.042308e-10 | 1.198638 | 10.04994 | 0 | 11.24898 | 4.918933 | 24.1959
840.6 | 286 | 284.8325 | 413 | 1.167493 | 0.0002698894 | 2.328821e-10 | 0.9894747 | 10.32124 | 0 | 11.31099 | -10.14349 | 102.8904
840.65 | 315 | 284.8329 | 412.95 | 30.16708 | 0.0001837774 | 1.333546e-10 | 0.8118704 | 10.53575 | 0 | 11.34781 | 18.81927 | 354.1649
840.7 | 322 | 284.8333 | 412.9 | 37.16666 | 0.0001243838 | 7.590062e-11 | 0.662116 | 10.68968 | 0 | 11.35192 | 25.81474 | 666.4009
840.75 | 319 | 284.8338 | 412.85 | 34.16624 | 8.367603e-05 | 4.293861e-11 | 0.5367188 | 10.78025 | 0 | 11.31706 | 22.84919 | 522.0854
840.8 | 302 | 284.8342 | 412.8 | 17.16583 | 5.595045e-05 | 2.414438e-11 | 0.4324391 | 10.80584 | 0 | 11.23834 | 5.927488 | 35.13511
840.85 | 277 | 284.8346 | 412.75 | -7.834589 | 3.718532e-05 | 1.349427e-11 | 0.3463127 | 10.76599 | 0 | 11.11234 | -18.94693 | 358.986
840.9 | 303 | 284.835 | 412.7 | 18.165 | 2.456432e-05 | 7.496323e-12 | 0.2756622 | 10.6614 | 0 | 10.93709 | 7.227906 | 52.24262
840.95 | 256 | 284.8354 | 412.65 | -28.83542 | 1.612885e-05 | 4.139163e-12 | 0.2180979 | 10.49398 | 0 | 10.71209 | -39.54751 | 1564.006
841 | 334 | 284.8358 | 412.6 | 49.16416 | 1.05261e-05 | 2.271653e-12 | 0.1715106 | 10.26671 | 0 | 10.43823 | 38.72593 | 1499.698
841.05 | 277 | 284.8363 | 412.55 | -7.836254 | 6.828049e-06 | 1.239187e-12 | 0.134059 | 9.983619 | 0 | 10.11768 | -17.95394 | 322.3439
841.1 | 295 | 284.8367 | 412.5 | 10.16333 | 4.402419e-06 | 6.718885e-13 | 0.1041517 | 9.649614 | 0 | 9.753771 | 0.4095595 | 0.167739
841.15 | 314 | 284.8371 | 412.45 | 29.16291 | 2.821314e-06 | 3.620952e-13 | 0.08042702 | 9.270375 | 0 | 9.350804 | 19.81211 | 392.5197
841.2 | 292 | 284.8375 | 412.4 | 7.162498 | 1.797119e-06 | 1.939607e-13 | 0.06173096 | 8.852175 | 0 | 8.913907 | -1.75141 | 3.067437
841.25 | 314 | 284.8379 | 412.35 | 29.16208 | 1.137805e-06 | 1.032691e-13 | 0.04709442 | 8.401717 | 0 | 8.448812 | 20.71327 | 429.0395
841.3 | 290 | 284.8383 | 412.3 | 5.161665 | 7.160178e-07 | 5.465022e-14 | 0.03571094 | 7.925952 | 0 | 7.961664 | -2.799999 | 7.839995
841.35 | 286 | 284.8388 | 412.25 | 1.161249 | 4.478632e-07 | 2.874611e-14 | 0.02691525 | 7.431907 | 0 | 7.458822 | -6.297574 | 39.65943
841.4 | 281 | 284.8392 | 412.2 | -3.839167 | 2.784404e-07 | 1.502905e-14 | 0.02016327 | 6.926509 | 0 | 6.946673 | -10.78584 | 116.3343
841.45 | 298 | 284.8396 | 412.15 | 13.16042 | 1.720618e-07 | 7.809969e-15 | 0.01501374 | 6.416437 | 0 | 6.431451 | 6.728965 | 45.27897
841.5 | 273 | 284.84 | 412.1 | -11.84 | 1.056823e-07 | 4.033969e-15 | 0.01111174 | 5.907978 | 0 | 5.919089 | -17.75909 | 315.3853
841.55 | 305 | 284.8404 | 412.05 | 20.15958 | 6.451864e-08 | 2.071005e-15 | 0.008174113 | 5.406909 | 0 | 5.415084 | 14.7445 | 217.4003
841.6 | 271 | 284.8408 | 412 | -13.84083 | 3.915017e-08 | 1.056805e-15 | 0.005976744 | 4.91841 | 0 | 4.924387 | -18.76522 | 352.1335
841.65 | 272 | 284.8412 | 411.95 | -12.84125 | 2.361279e-08 | 5.360118e-16 | 0.004343642 | 4.446986 | 0 | 4.451329 | -17.29258 | 299.0333
841.7 | 279 | 284.8417 | 411.9 | -5.841665 | 1.415554e-08 | 2.70221e-16 | 0.00313768 | 3.996429 | 0 | 3.999567 | -9.841232 | 96.84984
841.75 | 277 | 284.8421 | 411.85 | -7.842081 | 8.434725e-09 | 1.354032e-16 | 0.002252832 | 3.569799 | 0 | 3.572052 | -11.41413 | 130.2824
841.8 | 278 | 284.8425 | 411.8 | -6.842498 | 4.995521e-09 | 6.743797e-17 | 0.001607734 | 3.169428 | 0 | 3.171036 | -10.01353 | 100.2709
841.85 | 291 | 284.8429 | 411.75 | 6.157086 | 2.940736e-09 | 3.338453e-17 | 0.001140421 | 2.796941 | 0 | 2.798082 | 3.359004 | 11.28291
841.9 | 273 | 284.8433 | 411.7 | -11.84333 | 1.720666e-09 | 1.642674e-17 | 0.0008040467 | 2.453303 | 0 | 2.454107 | -14.29744 | 204.4167
841.95 | 319 | 284.8437 | 411.65 | 34.15625 | 1.000697e-09 | 8.033835e-18 | 0.0005634596 | 2.13887 | 0 | 2.139434 | 32.01682 | 1025.077
842 | 305 | 284.8442 | 411.6 | 20.15584 | 5.784607e-10 | 3.905348e-18 | 0.000392473 | 1.853459 | 0 | 1.853851 | 18.30199 | 334.9627
842.05 | 269 | 284.8446 | 411.55 | -15.84458 | 3.323614e-10 | 1.886957e-18 | 0.0002717203 | 1.596419 | 0 | 1.596691 | -17.44127 | 304.1979
842.1 | 313 | 284.845 | 411.5 | 28.155 | 1.898072e-10 | 9.062116e-19 | 0.0001869819 | 1.366709 | 0 | 1.366896 | 26.78811 | 717.6028
842.15 | 298 | 284.8454 | 411.45 | 13.15459 | 1.077408e-10 | 4.325762e-19 | 0.0001278918 | 1.162976 | 0 | 1.163104 | 11.99148 | 143.7957
842.2 | 302 | 284.8458 | 411.4 | 17.15417 | 6.078729e-11 | 2.052395e-19 | 8.69463e-05 | 0.983628 | 0 | 0.983715 | 16.17046 | 261.4837
842.25 | 269 | 284.8462 | 411.35 | -15.84624 | 3.408874e-11 | 9.67887e-20 | 5.87523e-05 | 0.8269063 | 0 | 0.8269651 | -16.67321 | 277.9959
842.3 | 291 | 284.8467 | 411.3 | 6.15334 | 1.900091e-11 | 4.536843e-20 | 3.946063e-05 | 0.6909507 | 0 | 0.6909902 | 5.46235 | 29.83726
842.35 | 316 | 284.8471 | 411.25 | 31.15292 | 1.052697e-11 | 2.113724e-20 | 2.63432e-05 | 0.5738564 | 0 | 0.5738827 | 30.57904 | 935.0777
842.4 | 275 | 284.8475 | 411.2 | -9.847493 | 5.796924e-12 | 9.788317e-21 | 1.747988e-05 | 0.4737233 | 0 | 0.4737407 | -10.32123 | 106.5279
842.45 | 294 | 284.8479 | 411.15 | 9.152091 | 3.172906e-12 | 4.505398e-21 | 1.152852e-05 | 0.3886974 | 0 | 0.3887089 | 8.763382 | 76.79687
842.5 | 288 | 284.8483 | 411.1 | 3.151675 | 1.726165e-12 | 2.061217e-21 | 7.55743e-06 | 0.3170033 | 0 | 0.3170109 | 2.834664 | 8.03532
842.55 | 279 | 284.8487 | 411.05 | -5.848741 | 9.334103e-13 | 9.373023e-22 | 4.92425e-06 | 0.2569694 | 0 | 0.2569743 | -6.105716 | 37.27976
842.6 | 275 | 284.8492 | 411 | -9.849158 | 5.016817e-13 | 4.236439e-22 | 3.189124e-06 | 0.2070448 | 0 | 0.207048 | -10.05621 | 101.1273
842.65 | 288 | 284.8496 | 410.95 | 3.150426 | 2.68009e-13 | 1.903214e-22 | 2.052902e-06 | 0.1658108 | 0 | 0.1658128 | 2.984613 | 8.907917
842.7 | 291 | 284.85 | 410.9 | 6.15001 | 1.423101e-13 | 8.498448e-23 | 1.3135e-06 | 0.1319856 | 0 | 0.1319869 | 6.018023 | 36.2166
842.75 | 276 | 284.8504 | 410.85 | -8.850406 | 7.510825e-14 | 3.771872e-23 | 8.353291e-07 | 0.1044252 | 0 | 0.1044261 | -8.954832 | 80.18902
842.8 | 300 | 284.8508 | 410.8 | 15.14918 | 3.940078e-14 | 1.663948e-23 | 5.280201e-07 | 0.08212019 | 0 | 0.08212072 | 15.06706 | 227.0162
842.85 | 280 | 284.8512 | 410.75 | -4.851239 | 2.054411e-14 | 7.296051e-24 | 3.317482e-07 | 0.06418887 | 0 | 0.06418921 | -4.915428 | 24.16143
842.9 | 296 | 284.8517 | 410.7 | 11.14834 | 1.06472e-14 | 3.179811e-24 | 2.071725e-07 | 0.04986949 | 0 | 0.0498697 | 11.09848 | 123.1762
842.95 | 277 | 284.8521 | 410.65 | -7.852071 | 5.484646e-15 | 1.377464e-24 | 1.285941e-07 | 0.03851017 | 0 | 0.0385103 | -7.890582 | 62.26128
843 | 303 | 284.8525 | 410.6 | 18.14751 | 2.808195e-15 | 5.930952e-25 | 7.933691e-08 | 0.02955843 | 0 | 0.02955851 | 18.11795 | 328.2603
843.05 | 264 | 284.8529 | 410.55 | -20.8529 | 1.429129e-15 | 2.538248e-25 | 4.865135e-08 | 0.02255032 | 0 | 0.02255037 | -20.87545 | 435.7846
843.1 | 255 | 284.8533 | 410.5 | -29.85332 | 7.229041e-16 | 1.079715e-25 | 2.965377e-08 | 0.01709973 | 0 | 0.01709976 | -29.87042 | 892.242
843.15 | 253 | 284.8537 | 410.45 | -31.85374 | 3.63459e-16 | 4.565089e-26 | 1.796513e-08 | 0.01288817 | 0 | 0.01288819 | -31.86662 | 1015.482
843.2 | 273 | 284.8542 | 410.4 | -11.85415 | 1.816334e-16 | 1.91847e-26 | 1.081798e-08 | 0.009655143 | 0 | 0.009655153 | -11.86381 | 140.7499
843.25 | 309 | 284.8546 | 410.35 | 24.14543 | 9.021964e-17 | 8.01357e-27 | 6.474811e-09 | 0.00718938 | 0 | 0.007189386 | 24.13824 | 582.6547
843.3 | 298 | 284.855 | 410.3 | 13.14501 | 4.454223e-17 | 3.327074e-27 | 3.851887e-09 | 0.005320955 | 0 | 0.005320958 | 13.13969 | 172.6516
843.35 | 275 | 284.8554 | 410.25 | -9.855401 | 2.185789e-17 | 1.37298e-27 | 2.277642e-09 | 0.00391429 | 0 | 0.003914293 | -9.859316 | 97.20611
843.4 | 261 | 284.8558 | 410.2 | -23.85582 | 1.066129e-17 | 5.631595e-28 | 1.338636e-09 | 0.002862081 | 0 | 0.002862082 | -23.85868 | 569.2366
843.45 | 286 | 284.8562 | 410.15 | 1.143766 | 5.168646e-18 | 2.295958e-28 | 7.819972e-10 | 0.002080061 | 0 | 0.002080062 | 1.141686 | 1.303447
843.5 | 261 | 284.8567 | 410.1 | -23.85665 | 2.490629e-18 | 9.303831e-29 | 4.540599e-10 | 0.001502573 | 0 | 0.001502574 | -23.85815 | 569.2115
843.55 | 265 | 284.8571 | 410.05 | -19.85707 | 1.192908e-18 | 3.747357e-29 | 2.620514e-10 | 0.001078849 | 0 | 0.001078849 | -19.85815 | 394.3459
843.6 | 294 | 284.8575 | 410 | 9.142517 | 5.678974e-19 | 1.500216e-29 | 1.503229e-10 | 0.0007699294 | 0 | 0.0007699296 | 9.141747 | 83.57154
843.65 | 277 | 284.8579 | 409.95 | -7.857899 | 2.687189e-19 | 5.969634e-30 | 8.570954e-11 | 0.0005461433 | 0 | 0.0005461434 | -7.858445 | 61.75516
843.7 | 275 | 284.8583 | 409.9 | -9.858315 | 1.26384e-19 | 2.36106e-30 | 4.857341e-11 | 0.0003850593 | 0 | 0.0003850594 | -9.8587 | 97.19397
843.75 | 296 | 284.8587 | 409.85 | 11.14127 | 5.908146e-20 | 9.281791e-31 | 2.736109e-11 | 0.0002698448 | 0 | 0.0002698448 | 11.141 | 124.1219
843.8 | 303 | 284.8591 | 409.8 | 18.14085 | 2.745211e-20 | 3.626785e-31 | 1.531911e-11 | 0.0001879602 | 0 | 0.0001879602 | 18.14066 | 329.0837
843.85 | 279 | 284.8596 | 409.75 | -5.859564 | 1.267844e-20 | 1.408566e-31 | 8.52509e-12 | 0.0001301317 | 0 | 0.0001301317 | -5.859694 | 34.33602
843.9 | 296 | 284.86 | 409.7 | 11.14002 | 5.819973e-21 | 5.437486e-32 | 4.715523e-12 | 8.954999e-05 | 0 | 8.954999e-05 | 11.13993 | 124.098
843.95 | 288 | 284.8604 | 409.65 | 3.139603 | 2.655471e-21 | 2.086336e-32 | 2.592544e-12 | 6.125103e-05 | 0 | 6.125103e-05 | 3.139542 | 9.856726
844 | 257 | 284.8608 | 409.6 | -27.86081 | 1.20428e-21 | 7.956754e-33 | 1.416732e-12 | 4.164153e-05 | 0 | 4.164153e-05 | -27.86085 | 776.2272
844.05 | 288 | 284.8612 | 409.55 | 3.138771 | 5.428489e-22 | 3.016149e-33 | 7.695107e-13 | 2.813878e-05 | 0 | 2.813878e-05 | 3.138743 | 9.851707
844.1 | 304 | 284.8616 | 409.5 | 19.13835 | 2.43218e-22 | 1.13641e-33 | 4.154388e-13 | 1.889945e-05 | 0 | 1.889945e-05 | 19.13834 | 366.2759
844.15 | 288 | 284.8621 | 409.45 | 3.137938 | 1.083123e-22 | 4.255816e-34 | 2.229281e-13 | 1.261707e-05 | 0 | 1.261707e-05 | 3.137926 | 9.846579
844.2 | 288 | 284.8625 | 409.4 | 3.137522 | 4.794301e-23 | 1.584148e-34 | 1.189016e-13 | 8.372079e-06 | 0 | 8.37208e-06 | 3.137514 | 9.843993
844.25 | 287 | 284.8629 | 409.35 | 2.137106 | 2.109299e-23 | 5.861034e-35 | 6.30342e-14 | 5.521708e-06 | 0 | 5.521708e-06 | 2.1371 | 4.567198
844.3 | 278 | 284.8633 | 409.3 | -6.86331 | 9.223937e-24 | 2.155351e-35 | 3.321468e-14 | 3.619753e-06 | 0 | 3.619753e-06 | -6.863314 | 47.10508
844.35 | 279 | 284.8637 | 409.25 | -5.863727 | 4.00922e-24 | 7.878202e-36 | 1.739599e-14 | 2.358575e-06 | 0 | 2.358575e-06 | -5.863729 | 34.38332
844.4 | 282 | 284.8641 | 409.2 | -2.864143 | 1.732084e-24 | 2.862211e-36 | 9.055945e-15 | 1.527516e-06 | 0 | 1.527516e-06 | -2.864144 | 8.203323
844.45 | 268 | 284.8646 | 409.15 | -16.86456 | 7.437777e-25 | 1.033574e-36 | 4.685799e-15 | 9.833032e-07 | 0 | 9.833032e-07 | -16.86456 | 284.4134
844.5 | 270 | 284.865 | 409.1 | -14.86498 | 3.174555e-25 | 3.709768e-37 | 2.4099e-15 | 6.291502e-07 | 0 | 6.291503e-07 | -14.86498 | 220.9675
844.55 | 282 | 284.8654 | 409.05 | -2.865392 | 1.346753e-25 | 1.32348e-37 | 1.231912e-15 | 4.001167e-07 | 0 | 4.001167e-07 | -2.865392 | 8.210471
844.6 | 293 | 284.8658 | 409 | 8.134192 | 5.678822e-26 | 4.69303e-38 | 6.259298e-16 | 2.529207e-07 | 0 | 2.529207e-07 | 8.134192 | 66.16508
844.65 | 290 | 284.8662 | 408.95 | 5.133776 | 2.380094e-26 | 1.654073e-38 | 3.161091e-16 | 1.589086e-07 | 0 | 1.589086e-07 | 5.133776 | 26.35565
844.7 | 313 | 284.8666 | 408.9 | 28.13336 | 9.915056e-27 | 5.794572e-39 | 1.586769e-16 | 9.923748e-08 | 0 | 9.923748e-08 | 28.13336 | 791.4859
844.75 | 298 | 284.8671 | 408.85 | 13.13294 | 4.105459e-27 | 2.017685e-39 | 7.916913e-17 | 6.159841e-08 | 0 | 6.159841e-08 | 13.13294 | 172.4742
844.8 | 296 | 284.8675 | 408.8 | 11.13253 | 1.689638e-27 | 6.983142e-40 | 3.926118e-17 | 3.800394e-08 | 0 | 3.800394e-08 | 11.13253 | 123.9332
844.85 | 318 | 284.8679 | 408.75 | 33.13211 | 6.911795e-28 | 2.402225e-40 | 1.935246e-17 | 2.330522e-08 | 0 | 2.330522e-08 | 33.13211 | 1097.737
844.9 | 282 | 284.8683 | 408.7 | -2.868305 | 2.810305e-28 | 8.213757e-41 | 9.481443e-18 | 1.420506e-08 | 0 | 1.420506e-08 | -2.868305 | 8.227176
844.95 | 261 | 284.8687 | 408.65 | -23.86872 | 1.135747e-28 | 2.791485e-41 | 4.617193e-18 | 8.605938e-09 | 0 | 8.605938e-09 | -23.86872 | 569.7159
845 | 289 | 284.8691 | 408.6 | 4.130862 | 4.562205e-29 | 9.429622e-42 | 2.234843e-18 | 5.182255e-09 | 0 | 5.182255e-09 | 4.130862 | 17.06402
845.05 | 270 | 284.8696 | 408.55 | -14.86955 | 1.821518e-29 | 3.166056e-42 | 1.07518e-18 | 3.101736e-09 | 0 | 3.101736e-09 | -14.86955 | 221.1036
845.1 | 257 | 284.87 | 408.5 | -27.86997 | 7.228656e-30 | 1.056594e-42 | 5.141395e-19 | 1.845254e-09 | 0 | 1.845254e-09 | -27.86997 | 776.7352
845.15 | 264 | 284.8704 | 408.45 | -20.87039 | 2.851327e-30 | 3.5048e-43 | 2.44369e-19 | 1.091121e-09 | 0 | 1.091121e-09 | -20.87039 | 435.573
845.2 | 307 | 284.8708 | 408.4 | 22.1292 | 1.117897e-30 | 1.155536e-43 | 1.154454e-19 | 6.412906e-10 | 0 | 6.412906e-10 | 22.1292 | 489.7014
845.25 | 305 | 284.8712 | 408.35 | 20.12878 | 4.356342e-31 | 3.786773e-44 | 5.420911e-20 | 3.746298e-10 | 0 | 3.746298e-10 | 20.12878 | 405.1678
845.3 | 285 | 284.8716 | 408.3 | 0.1283646 | 1.687359e-31 | 1.233447e-44 | 2.530075e-20 | 2.17528e-10 | 0 | 2.17528e-10 | 0.1283646 | 0.01647747
845.35 | 312 | 284.8721 | 408.25 | 27.12795 | 6.496186e-32 | 3.993346e-45 | 1.173708e-20 | 1.255432e-10 | 0 | 1.255432e-10 | 27.12795 | 735.9256
845.4 | 315 | 284.8725 | 408.2 | 30.12753 | 2.485849e-32 | 1.285046e-45 | 5.411925e-21 | 7.201729e-11 | 0 | 7.201729e-11 | 30.12753 | 907.6682
845.45 | 265 | 284.8729 | 408.15 | -19.87288 | 9.454888e-33 | 4.110228e-46 | 2.480328e-21 | 4.106253e-11 | 0 | 4.106253e-11 | -19.87288 | 394.9315
845.5 | 264 | 284.8733 | 408.1 | -20.8733 | 3.574402e-33 | 1.306708e-46 | 1.129878e-21 | 2.327126e-11 | 0 | 2.327126e-11 | -20.8733 | 435.6947
845.55 | 257 | 284.8737 | 408.05 | -27.87372 | 1.343123e-33 | 4.12911e-47 | 5.115872e-22 | 1.31087e-11 | 0 | 1.31087e-11 | -27.87372 | 776.9441
845.6 | 285 | 284.8741 | 408 | 0.1258671 | 5.016416e-34 | 1.29688e-47 | 2.302359e-22 | 7.339468e-12 | 0 | 7.339468e-12 | 0.1258671 | 0.01584252
845.65 | 291 | 284.8745 | 407.95 | 6.125451 | 1.862244e-34 | 4.048634e-48 | 1.029892e-22 | 4.084463e-12 | 0 | 4.084463e-12 | 6.125451 | 37.52115
845.7 | 305 | 284.875 | 407.9 | 20.12503 | 6.871399e-35 | 1.256269e-48 | 4.579055e-23 | 2.259283e-12 | 0 | 2.259283e-12 | 20.12503 | 405.017
845.75 | 294 | 284.8754 | 407.85 | 9.124618 | 2.520107e-35 | 3.874556e-49 | 2.023603e-23 | 1.242144e-12 | 0 | 1.242144e-12 | 9.124618 | 83.25866
845.8 | 302 | 284.8758 | 407.8 | 17.1242 | 9.186672e-36 | 1.187755e-49 | 8.888739e-24 | 6.787944e-13 | 0 | 6.787944e-13 | 17.1242 | 293.2383
845.85 | 279 | 284.8762 | 407.75 | -5.876214 | 3.328609e-36 | 3.619069e-50 | 3.880792e-24 | 3.686974e-13 | 0 | 3.686974e-13 | -5.876214 | 34.52989
845.9 | 292 | 284.8766 | 407.7 | 7.12337 | 1.198761e-36 | 1.096055e-50 | 1.684092e-24 | 1.990523e-13 | 0 | 1.990523e-13 | 7.12337 | 50.74239
845.95 | 301 | 284.877 | 407.65 | 16.12295 | 4.291095e-37 | 3.299387e-51 | 7.264016e-25 | 1.068144e-13 | 0 | 1.068144e-13 | 16.12295 | 259.9496
846 | 288 | 284.8775 | 407.6 | 3.122537 | 1.526753e-37 | 9.871872e-52 | 3.114247e-25 | 5.697152e-14 | 0 | 5.697152e-14 | 3.122537 | 9.750238
846.05 | 279 | 284.8779 | 407.55 | -5.877879 | 5.399267e-38 | 2.935831e-52 | 1.327073e-25 | 3.020307e-14 | 0 | 3.020307e-14 | -5.877879 | 34.54946
846.1 | 288 | 284.8783 | 407.5 | 3.121705 | 1.897869e-38 | 8.678169e-53 | 5.620847e-26 | 1.591511e-14 | 0 | 1.591511e-14 | 3.121705 | 9.745039
846.15 | 265 | 284.8787 | 407.45 | -19.87871 | 6.630756e-39 | 2.549708e-53 | 2.366324e-26 | 8.335542e-15 | 0 | 8.335542e-15 | -19.87871 | 395.1632
846.2 | 264 | 284.8791 | 407.4 | -20.87913 | 2.302636e-39 | 7.445917e-54 | 9.90175e-27 | 4.339335e-15 | 0 | 4.339335e-15 | -20.87913 | 435.938
846.25 | 285 | 284.8795 | 407.35 | 0.1204558 | 7.947906e-40 | 2.161281e-54 | 4.118273e-27 | 2.245319e-15 | 0 | 2.245319e-15 | 0.1204558 | 0.01450959
846.3 | 274 | 284.88 | 407.3 | -10.87996 | 2.726752e-40 | 6.235477e-55 | 1.702486e-27 | 1.154777e-15 | 0 | 1.154777e-15 | -10.87996 | 118.3735
846.35 | 304 | 284.8804 | 407.25 | 19.11962 | 9.298307e-41 | 1.788107e-55 | 6.995479e-28 | 5.903148e-16 | 0 | 5.903148e-16 | 19.11962 | 365.56
846.4 | 295 | 284.8808 | 407.2 | 10.11921 | 3.151574e-41 | 5.096625e-56 | 2.857042e-28 | 2.999401e-16 | 0 | 2.999401e-16 | 10.11921 | 102.3984
846.45 | 272 | 284.8812 | 407.15 | -12.88121 | 1.061736e-41 | 1.4439e-56 | 1.159795e-28 | 1.514784e-16 | 0 | 1.514784e-16 | -12.88121 | 165.9256
846.5 | 285 | 284.8816 | 407.1 | 0.1183745 | 3.555256e-42 | 4.065905e-57 | 4.679627e-29 | 7.60383e-17 | 0 | 7.60383e-17 | 0.1183745 | 0.01401252
846.55 | 293 | 284.882 | 407.05 | 8.117958 | 1.183288e-42 | 1.138001e-57 | 1.876751e-29 | 3.793843e-17 | 0 | 3.793843e-17 | 8.117958 | 65.90125
846.6 | 292 | 284.8825 | 407 | 7.117542 | 3.914494e-43 | 3.16587e-58 | 7.481131e-30 | 1.881446e-17 | 0 | 1.881446e-17 | 7.117542 | 50.6594
846.65 | 291 | 284.8829 | 406.95 | 6.117126 | 1.287141e-43 | 8.754053e-59 | 2.964103e-30 | 9.274049e-18 | 0 | 9.274049e-18 | 6.117126 | 37.41923
846.7 | 305 | 284.8833 | 406.9 | 20.11671 | 4.206704e-44 | 2.405972e-59 | 1.167306e-30 | 4.54373e-18 | 0 | 4.54373e-18 | 20.11671 | 404.682
846.75 | 283 | 284.8837 | 406.85 | -1.883707 | 1.366543e-44 | 6.572601e-60 | 4.569215e-31 | 2.212692e-18 | 0 | 2.212692e-18 | -1.883707 | 3.548351
846.8 | 271 | 284.8841 | 406.8 | -13.88412 | 4.412348e-45 | 1.784635e-60 | 1.777722e-31 | 1.071013e-18 | 0 | 1.071013e-18 | -13.88412 | 192.7689
846.85 | 282 | 284.8845 | 406.75 | -2.884539 | 1.41606e-45 | 4.816448e-61 | 6.874661e-32 | 5.152689e-19 | 0 | 5.152689e-19 | -2.884539 | 8.320567
846.9 | 288 | 284.885 | 406.7 | 3.115044 | 4.517092e-46 | 1.292022e-61 | 2.642434e-32 | 2.463987e-19 | 0 | 2.463987e-19 | 3.115044 | 9.703502
846.95 | 270 | 284.8854 | 406.65 | -14.88537 | 1.432193e-46 | 3.444911e-62 | 1.009538e-32 | 1.171139e-19 | 0 | 1.171139e-19 | -14.88537 | 221.5743
847 | 258 | 284.8858 | 406.6 | -26.88579 | 4.513461e-47 | 9.129596e-63 | 3.833594e-33 | 5.532783e-20 | 0 | 5.532783e-20 | -26.88579 | 722.8456
847.05 | 295 | 284.8862 | 406.55 | 10.1138 | 1.413784e-47 | 2.404864e-63 | 1.446955e-33 | 2.598031e-20 | 0 | 2.598031e-20 | 10.1138 | 102.2889
847.1 | 305 | 284.8866 | 406.5 | 20.11338 | 4.401714e-48 | 6.296437e-64 | 5.428371e-34 | 1.21258e-20 | 0 | 1.21258e-20 | 20.11338 | 404.548
847.15 | 286 | 284.887 | 406.45 | 1.112963 | 1.362153e-48 | 1.638568e-64 | 2.02418e-34 | 5.625248e-21 | 0 | 5.625248e-21 | 1.112963 | 1.238687
847.2 | 287 | 284.8875 | 406.4 | 2.112547 | 4.189821e-49 | 4.238377e-65 | 7.502298e-35 | 2.593812e-21 | 0 | 2.593812e-21 | 2.112547 | 4.462854
847.25 | 301 | 284.8879 | 406.35 | 16.11213 | 1.280945e-49 | 1.089683e-65 | 2.763788e-35 | 1.188778e-21 | 0 | 1.188778e-21 | 16.11213 | 259.6008
847.3 | 278 | 284.8883 | 406.3 | -6.888286 | 3.892517e-50 | 2.784619e-66 | 1.012e-35 | 5.415369e-22 | 0 | 5.415369e-22 | -6.888286 | 47.44848
847.35 | 274 | 284.8887 | 406.25 | -10.8887 | 1.175699e-50 | 7.072892e-67 | 3.683171e-36 | 2.452003e-22 | 0 | 2.452003e-22 | -10.8887 | 118.5638
847.4 | 277 | 284.8891 | 406.2 | -7.889118 | 3.529613e-51 | 1.785638e-67 | 1.332381e-36 | 1.103517e-22 | 0 | 1.103517e-22 | -7.889118 | 62.23818
847.45 | 280 | 284.8895 | 406.15 | -4.889534 | 1.053231e-51 | 4.480799e-68 | 4.790715e-37 | 4.936313e-23 | 0 | 4.936313e-23 | -4.889534 | 23.90755
847.5 | 266 | 284.89 | 406.1 | -18.88995 | 3.123814e-52 | 1.11759e-68 | 1.712134e-37 | 2.194783e-23 | 0 | 2.194783e-23 | -18.88995 | 356.8302
847.55 | 290 | 284.8904 | 406.05 | 5.109633 | 9.208995e-53 | 2.77061e-69 | 6.081915e-38 | 9.699425e-24 | 0 | 9.699425e-24 | 5.109633 | 26.10835
847.6 | 284 | 284.8908 | 406 | -0.8907831 | 2.69839e-53 | 6.827054e-70 | 2.147378e-38 | 4.26055e-24 | 0 | 4.26055e-24 | -0.8907831 | 0.7934946
847.65 | 292 | 284.8912 | 405.95 | 7.108801 | 7.858913e-54 | 1.672079e-70 | 7.536016e-39 | 1.860162e-24 | 0 | 1.860162e-24 | 7.108801 | 50.53505
847.7 | 295 | 284.8916 | 405.9 | 10.10838 | 2.275022e-54 | 4.070478e-71 | 2.628697e-39 | 8.072372e-25 | 0 | 8.072372e-25 | 10.10838 | 102.1794
847.75 | 305 | 284.892 | 405.85 | 20.10797 | 6.545973e-55 | 9.849168e-72 | 9.11391e-40 | 3.481905e-25 | 0 | 3.481905e-25 | 20.10797 | 404.3304
847.8 | 283 | 284.8924 | 405.8 | -1.892448 | 1.872096e-55 | 2.368749e-72 | 3.140756e-40 | 1.492788e-25 | 0 | 1.492788e-25 | -1.892448 | 3.58136
847.85 | 273 | 284.8929 | 405.75 | -11.89286 | 5.321663e-56 | 5.662443e-73 | 1.075794e-40 | 6.361282e-26 | 0 | 6.361282e-26 | -11.89286 | 141.4402
847.9 | 269 | 284.8933 | 405.7 | -15.89328 | 1.503599e-56 | 1.345408e-73 | 3.662599e-41 | 2.694366e-26 | 0 | 2.694366e-26 | -15.89328 | 252.5964
847.95 | 280 | 284.8937 | 405.65 | -4.893697 | 4.22262e-57 | 3.177383e-74 | 1.23941e-41 | 1.134315e-26 | 0 | 1.134315e-26 | -4.893697 | 23.94827
848 | 278 | 284.8941 | 405.6 | -6.894113 | 1.178684e-57 | 7.458483e-75 | 4.168751e-42 | 4.746532e-27 | 0 | 4.746532e-27 | -6.894113 | 47.5288
848.05 | 298 | 284.8945 | 405.55 | 13.10547 | 3.270229e-58 | 1.740191e-75 | 1.393678e-42 | 1.974169e-27 | 0 | 1.974169e-27 | 13.10547 | 171.7534
848.1 | 329 | 284.8949 | 405.5 | 44.10505 | 9.018291e-59 | 4.035604e-76 | 4.631099e-43 | 8.16127e-28 | 0 | 8.16127e-28 | 44.10505 | 1945.256
848.15 | 266 | 284.8954 | 405.45 | -18.89536 | 2.471928e-59 | 9.302197e-77 | 1.529576e-43 | 3.353486e-28 | 0 | 3.353486e-28 | -18.89536 | 357.0347
848.2 | 283 | 284.8958 | 405.4 | -1.895778 | 6.734612e-60 | 2.131218e-77 | 5.021386e-44 | 1.369621e-28 | 0 | 1.369621e-28 | -1.895778 | 3.593975
848.25 | 289 | 284.8962 | 405.35 | 4.103806 | 1.823706e-60 | 4.853284e-78 | 1.638481e-44 | 5.559939e-29 | 0 | 5.559939e-29 | 4.103806 | 16.84122
848.3 | 273 | 284.8966 | 405.3 | -11.89661 | 4.908653e-61 | 1.098522e-78 | 5.314037e-45 | 2.24339e-29 | 0 | 2.24339e-29 | -11.89661 | 141.5293
848.35 | 295 | 284.897 | 405.25 | 10.10297 | 1.313213e-61 | 2.471425e-79 | 1.713062e-45 | 8.997152e-30 | 0 | 8.997152e-30 | 10.10297 | 102.0701
848.4 | 290 | 284.8974 | 405.2 | 5.102557 | 3.491995e-62 | 5.526513e-80 | 5.488922e-46 | 3.586498e-30 | 0 | 3.586498e-30 | 5.102557 | 26.03609
848.45 | 260 | 284.8979 | 405.15 | -24.89786 | 9.229482e-63 | 1.228345e-80 | 1.7481e-46 | 1.421024e-30 | 0 | 1.421024e-30 | -24.89786 | 619.9034
848.5 | 267 | 284.8983 | 405.1 | -17.89828 | 2.424635e-63 | 2.713658e-81 | 5.533641e-47 | 5.596259e-31 | 0 | 5.596259e-31 | -17.89828 | 320.3483
848.55 | 268 | 284.8987 | 405.05 | -16.89869 | 6.331123e-64 | 5.958748e-82 | 1.741089e-47 | 2.190582e-31 | 0 | 2.190582e-31 | -16.89869 | 285.5658
848.6 | 281 | 284.8991 | 405 | -3.899108 | 1.643163e-64 | 1.30053e-82 | 5.444981e-48 | 8.522883e-32 | 0 | 8.522883e-32 | -3.899108 | 15.20304
848.65 | 291 | 284.8995 | 404.95 | 6.100476 | 4.238827e-65 | 2.821312e-83 | 1.692533e-48 | 3.295937e-32 | 0 | 3.295937e-32 | 6.100476 | 37.2158
848.7 | 288 | 284.8999 | 404.9 | 3.100059 | 1.086867e-65 | 6.083411e-84 | 5.229296e-49 | 1.266884e-32 | 0 | 1.266884e-32 | 3.100059 | 9.610367
848.75 | 280 | 284.9004 | 404.85 | -4.900357 | 2.769951e-66 | 1.303793e-84 | 1.605886e-49 | 4.840161e-33 | 0 | 4.840161e-33 | -4.900357 | 24.0135
848.8 | 277 | 284.9008 | 404.8 | -7.900773 | 7.016707e-67 | 2.777381e-85 | 4.901755e-50 | 1.838012e-33 | 0 | 1.838012e-33 | -7.900773 | 62.42222
848.85 | 270 | 284.9012 | 404.75 | -14.90119 | 1.766688e-67 | 5.880681e-86 | 1.487147e-50 | 6.937487e-34 | 0 | 6.937487e-34 | -14.90119 | 222.0454
848.9 | 268 | 284.9016 | 404.7 | -16.90161 | 4.42132e-68 | 1.237614e-86 | 4.484576e-51 | 2.602684e-34 | 0 | 2.602684e-34 | -16.90161 | 285.6643
848.95 | 307 | 284.902 | 404.65 | 22.09798 | 1.099789e-68 | 2.588857e-87 | 1.344171e-51 | 9.705234e-35 | 0 | 9.705234e-35 | 22.09798 | 488.3206
849 | 293 | 284.9024 | 404.6 | 8.097562 | 2.719143e-69 | 5.382652e-88 | 4.004541e-52 | 3.597129e-35 | 0 | 3.597129e-35 | 8.097562 | 65.57051
849.05 | 294 | 284.9029 | 404.55 | 9.097145 | 6.68221e-70 | 1.112372e-88 | 1.185813e-52 | 1.325169e-35 | 0 | 1.325169e-35 | 9.097145 | 82.75806
849.1 | 298 | 284.9033 | 404.5 | 13.09673 | 1.632201e-70 | 2.284909e-89 | 3.490161e-53 | 4.852349e-36 | 0 | 4.852349e-36 | 13.09673 | 171.5243
849.15 | 267 | 284.9037 | 404.45 | -17.90369 | 3.962711e-71 | 4.665019e-90 | 1.021033e-53 | 1.76603e-36 | 0 | 1.76603e-36 | -17.90369 | 320.542
849.2 | 278 | 284.9041 | 404.4 | -6.904103 | 9.562613e-72 | 9.466798e-91 | 2.968928e-54 | 6.388656e-37 | 0 | 6.388656e-37 | -6.904103 | 47.66664
849.25 | 272 | 284.9045 | 404.35 | -12.90452 | 2.293645e-72 | 1.909494e-91 | 8.580742e-55 | 2.297134e-37 | 0 | 2.297134e-37 | -12.90452 | 166.5266
849.3 | 296 | 284.9049 | 404.3 | 11.09506 | 5.468158e-73 | 3.828236e-92 | 2.464991e-55 | 8.209723e-38 | 0 | 8.209723e-38 | 11.09506 | 123.1004
849.35 | 310 | 284.9054 | 404.25 | 25.09465 | 1.29575e-73 | 7.628595e-93 | 7.038356e-56 | 2.916326e-38 | 0 | 2.916326e-38 | 25.09465 | 629.7414
849.4 | 298 | 284.9058 | 404.2 | 13.09423 | 3.051877e-74 | 1.51097e-93 | 1.997526e-56 | 1.029696e-38 | 0 | 1.029696e-38 | 13.09423 | 171.4589
849.45 | 271 | 284.9062 | 404.15 | -13.90618 | 7.144601e-75 | 2.974626e-94 | 5.634808e-57 | 3.613659e-39 | 0 | 3.613659e-39 | -13.90618 | 193.382
849.5 | 282 | 284.9066 | 404.1 | -2.906601 | 1.662472e-75 | 5.820688e-95 | 1.579906e-57 | 1.260523e-39 | 0 | 1.260523e-39 | -2.906601 | 8.448328
849.55 | 274 | 284.907 | 404.05 | -10.90702 | 3.844998e-76 | 1.132092e-95 | 4.402998e-58 | 4.370387e-40 | 0 | 4.370387e-40 | -10.90702 | 118.963
849.6 | 280 | 284.9074 | 404 | -4.907433 | 8.839003e-77 | 2.188539e-96 | 1.219639e-58 | 1.506101e-40 | 0 | 1.506101e-40 | -4.907433 | 24.0829
849.65 | 286 | 284.9078 | 403.95 | 1.09215 | 2.019648e-77 | 4.205255e-97 | 3.357989e-59 | 5.158863e-41 | 0 | 5.158863e-41 | 1.09215 | 1.192793
849.7 | 281 | 284.9083 | 403.9 | -3.908266 | 4.58684e-78 | 8.031484e-98 | 9.189519e-60 | 1.756382e-41 | 0 | 1.756382e-41 | -3.908266 | 15.27454
849.75 | 284 | 284.9087 | 403.85 | -0.9086821 | 1.035421e-78 | 1.52463e-98 | 2.499606e-60 | 5.9436e-42 | 0 | 5.9436e-42 | -0.9086821 | 0.8257031
849.8 | 293 | 284.9091 | 403.8 | 8.090902 | 2.323194e-79 | 2.876727e-99 | 6.757963e-61 | 1.99915e-42 | 0 | 1.99915e-42 | 8.090902 | 65.46269
849.85 | 276 | 284.9095 | 403.75 | -8.909515 | 5.181069e-80 | 5.395084e-100 | 1.81604e-61 | 6.683541e-43 | 0 | 6.683541e-43 | -8.909515 | 79.37945
849.9 | 280 | 284.9099 | 403.7 | -4.909931 | 1.148468e-80 | 1.005688e-100 | 4.850654e-62 | 2.220921e-43 | 0 | 2.220921e-43 | -4.909931 | 24.10742
849.95 | 298 | 284.9103 | 403.65 | 13.08965 | 2.530366e-81 | 1.863345e-101 | 1.287777e-62 | 7.335422e-44 | 0 | 7.335422e-44 | 13.08965 | 171.339
850 | 301 | 284.9108 | 403.6 | 16.08924 | 5.541323e-82 | 3.43154e-102 | 3.398179e-63 | 2.408144e-44 | 0 | 2.408144e-44 | 16.08924 | 258.8635
850.05 | 276 | 284.9112 | 403.55 | -8.91118 | 1.206171e-82 | 6.281307e-103 | 8.912865e-64 | 7.857875e-45 | 0 | 7.857875e-45 | -8.91118 | 79.40912
850.1 | 283 | 284.9116 | 403.5 | -1.911596 | 2.609575e-83 | 1.142816e-103 | 2.323559e-64 | 2.54855e-45 | 0 | 2.54855e-45 | -1.911596 | 3.654199
850.15 | 294 | 284.912 | 403.45 | 9.087988 | 5.611718e-84 | 2.066655e-104 | 6.020818e-65 | 8.215738e-46 | 0 | 8.215738e-46 | 9.087988 | 82.59152
850.2 | 276 | 284.9124 | 403.4 | -8.912428 | 1.199465e-84 | 3.714712e-105 | 1.550682e-65 | 2.632482e-46 | 0 | 2.632482e-46 | -8.912428 | 79.43138
850.25 | 303 | 284.9128 | 403.35 | 18.08716 | 2.548263e-85 | 6.63663e-106 | 3.969677e-66 | 8.383966e-47 | 0 | 8.383966e-47 | 18.08716 | 327.1452
850.3 | 287 | 284.9133 | 403.3 | 2.086739 | 5.381044e-86 | 1.178516e-106 | 1.010074e-66 | 2.653988e-47 | 0 | 2.653988e-47 | 2.086739 | 4.35448
850.35 | 295 | 284.9137 | 403.25 | 10.08632 | 1.129417e-86 | 2.080121e-107 | 2.554561e-67 | 8.350527e-48 | 0 | 8.350527e-48 | 10.08632 | 101.7339
850.4 | 288 | 284.9141 | 403.2 | 3.085907 | 2.356173e-87 | 3.64928e-108 | 6.421623e-68 | 2.611525e-48 | 0 | 2.611525e-48 | 3.085907 | 9.522819
850.45 | 274 | 284.9145 | 403.15 | -10.91451 | 4.885686e-88 | 6.363428e-109 | 1.604497e-68 | 8.117826e-49 | 0 | 8.117826e-49 | -10.91451 | 119.1265
850.5 | 291 | 284.9149 | 403.1 | 6.085074 | 1.006953e-88 | 1.102911e-109 | 3.984723e-69 | 2.508134e-49 | 0 | 2.508134e-49 | 6.085074 | 37.02813
850.55 | 299 | 284.9153 | 403.05 | 14.08466 | 2.062806e-89 | 1.900006e-110 | 9.836098e-70 | 7.702418e-50 | 0 | 7.702418e-50 | 14.08466 | 198.3776
850.6 | 254 | 284.9158 | 403 | -30.91576 | 4.200228e-90 | 3.253382e-111 | 2.413309e-70 | 2.351088e-50 | 0 | 2.351088e-50 | -30.91576 | 955.7841
850.65 | 296 | 284.9162 | 402.95 | 11.08383 | 8.500661e-91 | 5.537076e-112 | 5.885297e-71 | 7.13306e-51 | 0 | 7.13306e-51 | 11.08383 | 122.8512
850.7 | 286 | 284.9166 | 402.9 | 1.083409 | 1.710007e-91 | 9.3668e-113 | 1.426557e-71 | 2.151039e-51 | 0 | 2.151039e-51 | 1.083409 | 1.173775
850.75 | 297 | 284.917 | 402.85 | 12.08299 | 3.419074e-92 | 1.574952e-113 | 3.436967e-72 | 6.447423e-52 | 0 | 6.447423e-52 | 12.08299 | 145.9987
850.8 | 275 | 284.9174 | 402.8 | -9.917423 | 6.794921e-93 | 2.632139e-114 | 8.230513e-73 | 1.920832e-52 | 0 | 1.920832e-52 | -9.917423 | 98.35529
850.85 | 276 | 284.9178 | 402.75 | -8.91784 | 1.342226e-93 | 4.372358e-115 | 1.959042e-73 | 5.687978e-53 | 0 | 5.687978e-53 | -8.91784 | 79.52787
850.9 | 278 | 284.9183 | 402.7 | -6.918256 | 2.635314e-94 | 7.219182e-116 | 4.634747e-74 | 1.67414e-53 | 0 | 1.67414e-53 | -6.918256 | 47.86227
850.95 | 270 | 284.9187 | 402.65 | -14.91867 | 5.142857e-95 | 1.184747e-116 | 1.089868e-74 | 4.897688e-54 | 0 | 4.897688e-54 | -14.91867 | 222.5668
851 | 281 | 284.9191 | 402.6 | -3.919088 | 9.975664e-96 | 1.93254e-117 | 2.547339e-75 | 1.42415e-54 | 0 | 1.42415e-54 | -3.919088 | 15.35925
851.05 | 298 | 284.9195 | 402.55 | 13.0805 | 1.923289e-96 | 3.133263e-118 | 5.917866e-76 | 4.116099e-55 | 0 | 4.116099e-55 | 13.0805 | 171.0994
851.1 | 246 | 284.9199 | 402.5 | -38.91992 | 3.685638e-97 | 5.049293e-119 | 1.366498e-76 | 1.182446e-55 | 0 | 1.182446e-55 | -38.91992 | 1514.76
851.15 | 274 | 284.9203 | 402.45 | -10.92034 | 7.020148e-98 | 8.087786e-120 | 3.136303e-77 | 3.376307e-56 | 0 | 3.376307e-56 | -10.92034 | 119.2538
851.2 | 306 | 284.9208 | 402.4 | 21.07925 | 1.329062e-98 | 1.287639e-120 | 7.154717e-78 | 9.582262e-57 | 0 | 9.582262e-57 | 21.07925 | 444.3346
851.25 | 306 | 284.9212 | 402.35 | 21.07883 | 2.500975e-99 | 2.037623e-121 | 1.622304e-78 | 2.703084e-57 | 0 | 2.703084e-57 | 21.07883 | 444.3171
851.3 | 287 | 284.9216 | 402.3 | 2.078414 | 4.677771e-100 | 3.204934e-122 | 3.656264e-79 | 7.579078e-58 | 0 | 7.579078e-58 | 2.078414 | 4.319805
851.35 | 268 | 284.922 | 402.25 | -16.922 | 8.696288e-101 | 5.010483e-123 | 8.190456e-80 | 2.112217e-58 | 0 | 2.112217e-58 | -16.922 | 286.3542
851.4 | 256 | 284.9224 | 402.2 | -28.92242 | 1.60692e-101 | 7.78584e-124 | 1.823661e-80 | 5.850947e-59 | 0 | 5.850947e-59 | -28.92242 | 836.5063
851.45 | 311 | 284.9228 | 402.15 | 26.07717 | 2.951345e-102 | 1.202532e-124 | 4.035946e-81 | 1.610939e-59 | 0 | 1.610939e-59 | 26.07717 | 680.0185
851.5 | 287 | 284.9233 | 402.1 | 2.076749 | 5.387795e-103 | 1.846092e-125 | 8.877936e-82 | 4.408567e-60 | 0 | 4.408567e-60 | 2.076749 | 4.312886
851.55 | 297 | 284.9237 | 402.05 | 12.07633 | 9.776142e-104 | 2.816926e-126 | 1.941083e-82 | 1.199171e-60 | 0 | 1.199171e-60 | 12.07633 | 145.8378
851.6 | 287 | 284.9241 | 402 | 2.075916 | 1.76315e-104 | 4.27231e-127 | 4.218339e-83 | 3.242129e-61 | 0 | 3.242129e-61 | 2.075916 | 4.309429
851.65 | 281 | 284.9245 | 401.95 | -3.9245 | 3.160651e-105 | 6.440439e-128 | 9.111802e-84 | 8.712537e-62 | 0 | 8.712537e-62 | -3.9245 | 15.4017
851.7 | 283 | 284.9249 | 401.9 | -1.924916 | 5.631564e-106 | 9.65014e-129 | 1.956286e-84 | 2.32715e-62 | 0 | 2.32715e-62 | -1.924916 | 3.705302
851.75 | 306 | 284.9253 | 401.85 | 21.07467 | 9.973485e-107 | 1.4372e-129 | 4.174706e-85 | 6.178309e-63 | 0 | 6.178309e-63 | 21.07467 | 444.1416
851.8 | 270 | 284.9257 | 401.8 | -14.92575 | 1.755619e-107 | 2.127482e-130 | 8.854924e-86 | 1.630347e-63 | 0 | 1.630347e-63 | -14.92575 | 222.778
851.85 | 303 | 284.9262 | 401.75 | 18.07384 | 3.071701e-108 | 3.130258e-131 | 1.866848e-86 | 4.27618e-64 | 0 | 4.27618e-64 | 18.07384 | 326.6635
851.9 | 299 | 284.9266 | 401.7 | 14.07342 | 5.341865e-109 | 4.57783e-132 | 3.911999e-87 | 1.114801e-64 | 0 | 1.114801e-64 | 14.07342 | 198.0611
851.95 | 267 | 284.927 | 401.65 | -17.927 | 9.233626e-110 | 6.654334e-133 | 8.14805e-88 | 2.88871e-65 | 0 | 2.88871e-65 | -17.927 | 321.3772
852 | 272 | 284.9274 | 401.6 | -12.92741 | 1.586416e-110 | 9.614239e-134 | 1.686841e-88 | 7.440051e-66 | 0 | 7.440051e-66 | -12.92741 | 167.118
852.05 | 295 | 284.9278 | 401.55 | 10.07217 | 2.709113e-111 | 1.380672e-134 | 3.471041e-89 | 1.904642e-66 | 0 | 1.904642e-66 | 10.07217 | 101.4486
852.1 | 308 | 284.9282 | 401.5 | 23.07175 | 4.598356e-112 | 1.970751e-135 | 7.099223e-90 | 4.846364e-67 | 0 | 4.846364e-67 | 23.07175 | 532.3058
852.15 | 299 | 284.9287 | 401.45 | 14.07134 | 7.757887e-113 | 2.796006e-136 | 1.443203e-90 | 1.2257e-67 | 0 | 1.2257e-67 | 14.07134 | 198.0025
852.2 | 285 | 284.9291 | 401.4 | 0.07092141 | 1.300917e-113 | 3.942846e-137 | 2.916145e-91 | 3.081184e-68 | 0 | 3.081184e-68 | 0.07092141 | 0.005029846
852.25 | 269 | 284.9295 | 401.35 | -15.92949 | 2.168309e-114 | 5.526459e-138 | 5.856745e-92 | 7.698682e-69 | 0 | 7.698682e-69 | -15.92949 | 253.7488
852.3 | 293 | 284.9299 | 401.3 | 8.070089 | 3.592181e-115 | 7.699269e-139 | 1.169146e-92 | 1.911968e-69 | 0 | 1.911968e-69 | 8.070089 | 65.12633
852.35 | 288 | 284.9303 | 401.25 | 3.069673 | 5.915079e-116 | 1.066148e-139 | 2.31978e-93 | 4.719654e-70 | 0 | 4.719654e-70 | 3.069673 | 9.42289
852.4 | 283 | 284.9307 | 401.2 | -1.930744 | 9.681178e-117 | 1.467407e-140 | 4.574989e-94 | 1.157991e-70 | 0 | 1.157991e-70 | -1.930744 | 3.727771
852.45 | 269 | 284.9312 | 401.15 | -15.93116 | 1.57493e-117 | 2.007471e-141 | 8.968065e-95 | 2.824005e-71 | 0 | 2.824005e-71 | -15.93116 | 253.8019
852.5 | 309 | 284.9316 | 401.1 | 24.06842 | 2.546594e-118 | 2.729689e-142 | 1.747321e-95 | 6.845278e-72 | 0 | 6.845278e-72 | 24.06842 | 579.289
852.55 | 281 | 284.932 | 401.05 | -3.931992 | 4.092828e-119 | 3.689288e-143 | 3.383858e-96 | 1.649233e-72 | 0 | 1.649233e-72 | -3.931992 | 15.46056
852.6 | 300 | 284.9324 | 401 | 15.06759 | 6.538116e-120 | 4.956068e-144 | 6.513537e-97 | 3.949467e-73 | 0 | 3.949467e-73 | 15.06759 | 227.0323
852.65 | 290 | 284.9328 | 400.95 | 5.067175 | 1.038119e-120 | 6.617552e-145 | 1.246198e-97 | 9.400702e-74 | 0 | 9.400702e-74 | 5.067175 | 25.67626
852.7 | 282 | 284.9332 | 400.9 | -2.933241 | 1.638351e-121 | 8.782594e-146 | 2.369859e-98 | 2.224065e-74 | 0 | 2.224065e-74 | -2.933241 | 8.603904
852.75 | 280 | 284.9337 | 400.85 | -4.933657 | 2.569995e-122 | 1.158547e-146 | 4.479437e-99 | 5.229979e-75 | 0 | 5.229979e-75 | -4.933657 | 24.34098
852.8 | 286 | 284.9341 | 400.8 | 1.065926 | 4.007033e-123 | 1.519042e-147 | 8.415688e-100 | 1.222413e-75 | 0 | 1.222413e-75 | 1.065926 | 1.136199
852.85 | 280 | 284.9345 | 400.75 | -4.93449 | 6.209818e-124 | 1.979663e-148 | 1.571525e-100 | 2.839887e-76 | 0 | 2.839887e-76 | -4.93449 | 24.34919
852.9 | 275 | 284.9349 | 400.7 | -9.934906 | 9.565337e-125 | 2.564356e-149 | 2.916877e-101 | 6.557671e-77 | 0 | 6.557671e-77 | -9.934906 | 98.70236
852.95 | 311 | 284.9353 | 400.65 | 26.06468 | 1.464492e-125 | 3.301646e-150 | 5.381217e-102 | 1.505094e-77 | 0 | 1.505094e-77 | 26.06468 | 679.3674
853 | 287 | 284.9357 | 400.6 | 2.064261 | 2.228636e-126 | 4.225209e-151 | 9.867524e-103 | 3.433547e-78 | 0 | 3.433547e-78 | 2.064261 | 4.261175
853.05 | 274 | 284.9362 | 400.55 | -10.93615 | 3.370983e-127 | 5.374415e-152 | 1.798462e-103 | 7.785521e-79 | 0 | 7.785521e-79 | -10.93615 | 119.5995
853.1 | 274 | 284.9366 | 400.5 | -10.93657 | 5.068032e-128 | 6.794846e-153 | 3.258065e-104 | 1.754679e-79 | 0 | 1.754679e-79 | -10.93657 | 119.6086
853.15 | 267 | 284.937 | 400.45 | -17.93699 | 7.573342e-129 | 8.538731e-154 | 5.86656e-105 | 3.93073e-80 | 0 | 3.93073e-80 | -17.93699 | 321.7355
853.2 | 248 | 284.9374 | 400.4 | -36.9374 | 1.124867e-129 | 1.066529e-154 | 1.04996e-105 | 8.752135e-81 | 0 | 8.752135e-81 | -36.9374 | 1364.372
853.25 | 268 | 284.9378 | 400.35 | -16.93782 | 1.660657e-130 | 1.324088e-155 | 1.867786e-106 | 1.936958e-81 | 0 | 1.936958e-81 | -16.93782 | 286.8897
853.3 | 278 | 284.9382 | 400.3 | -6.938236 | 2.436825e-131 | 1.633905e-156 | 3.302532e-107 | 4.260805e-82 | 0 | 4.260805e-82 | -6.938236 | 48.13912
853.35 | 316 | 284.9387 | 400.25 | 31.06135 | 3.554136e-132 | 2.00402e-157 | 5.804066e-108 | 9.315981e-83 | 0 | 9.315981e-83 | 31.06135 | 964.8073
853.4 | 279 | 284.9391 | 400.2 | -5.939069 | 5.152393e-133 | 2.443108e-158 | 1.013872e-108 | 2.024561e-83 | 0 | 2.024561e-83 | -5.939069 | 35.27254
853.45 | 269 | 284.9395 | 400.15 | -15.93948 | 7.424196e-134 | 2.960388e-159 | 1.76035e-109 | 4.373192e-84 | 0 | 4.373192e-84 | -15.93948 | 254.0672
853.5 | 302 | 284.9399 | 400.1 | 17.0601 | 1.063298e-134 | 3.565496e-160 | 3.037948e-110 | 9.389264e-85 | 0 | 9.389264e-85 | 17.0601 | 291.047
853.55 | 316 | 284.9403 | 400.05 | 31.05968 | 1.513653e-135 | 4.268316e-161 | 5.211072e-111 | 2.003687e-85 | 0 | 2.003687e-85 | 31.05968 | 964.7039
853.6 | 287 | 284.9407 | 400 | 2.059266 | 2.141721e-136 | 5.078771e-162 | 8.884627e-112 | 4.250046e-86 | 0 | 4.250046e-86 | 2.059266 | 4.240578
853.65 | 297 | 284.9411 | 399.95 | 12.05885 | 3.012067e-137 | 6.006563e-163 | 1.505624e-112 | 8.960305e-87 | 0 | 8.960305e-87 | 12.05885 | 145.4159
853.7 | 306 | 284.9416 | 399.9 | 21.05843 | 4.210483e-138 | 7.06088e-164 | 2.53606e-113 | 1.877661e-87 | 0 | 1.877661e-87 | 21.05843 | 443.4576
853.75 | 305 | 284.942 | 399.85 | 20.05802 | 5.850116e-139 | 8.250058e-165 | 4.24588e-114 | 3.910904e-88 | 0 | 3.910904e-88 | 20.05802 | 402.3241
853.8 | 290 | 284.9424 | 399.8 | 5.057601 | 8.07909e-140 | 9.581214e-166 | 7.065474e-115 | 8.096593e-89 | 0 | 8.096593e-89 | 5.057601 | 25.57933
853.85 | 249 | 284.9428 | 399.75 | -35.94282 | 1.108985e-140 | 1.105985e-166 | 1.168639e-115 | 1.666069e-89 | 0 | 1.666069e-89 | -35.94282 | 1291.886
853.9 | 281 | 284.9432 | 399.7 | -3.943231 | 1.513054e-141 | 1.268948e-167 | 1.921253e-116 | 3.407602e-90 | 0 | 3.407602e-90 | -3.943231 | 15.54907
853.95 | 283 | 284.9436 | 399.65 | -1.943648 | 2.051864e-142 | 1.447116e-168 | 3.139455e-117 | 6.927398e-91 | 0 | 6.927398e-91 | -1.943648 | 3.777766
854 | 294 | 284.9441 | 399.6 | 9.055936 | 2.765719e-143 | 1.640319e-169 | 5.09905e-118 | 1.399771e-91 | 0 | 1.399771e-91 | 9.055936 | 82.00998