## Oxygen
|  |  | X-ray energy | 1253.6 | eV
[11 empty] | Carbon peak | peak diff | Offset
| 697 | starting ke |  | a (Intensity) | 154.4103 | 268.2758 | 41.72862 | 19.039 | 0 |  | 285 | 261.5239 | 0
| 722 | finishing ke |  | b (Position) | 546.5239 | 547.7463 | 545.1059 | 549.3009 | 0
| 0.05 | step size |  | c (Width) | 0.7503587 | 0.7503587 | 0.7503587 | 0.7503587 | 0.7503587
| 501 | no. of points |  | FWHM | 1.76696 | 1.76696 | 1.76696 | 1.76696 | 1.76696
|  | ignore |  | Area | 290.4258 | 504.592 | 78.48612 | 35.80989 | 0 |  |  | total
|  | ignore |  | Total area |  |  |  |  | 909.3138 |  |  | 209121
KE | Intensity | BG | BE | minus BG | Gauss1 | Gauss2 | Gauss 3 | Gauss 4 | Gauss 5 | sum | diff | diff sq | Baseline data |  | Baseline fit
697 | 291 | 302.3242 | 556.6 | -11.32422 | 1.0777e-37 | 1.571862e-28 | 4.651267e-50 | 5.398429e-20 | 0 | 5.39843e-20 | -11.32422 | 128.238 | 697 | 291 | -0.5251376 | 668.3451
697.05 | 293 | 302.298 | 556.55 | -9.297963 | 2.631109e-37 | 3.442806e-28 | 1.287958e-49 | 1.029932e-19 | 0 | 1.029932e-19 | -9.297963 | 86.45211 | 697.05 | 293 | 0.1773763 | 125.8662
697.1 | 303 | 302.2717 | 556.5 | 0.7282941 | 6.395158e-37 | 7.507277e-28 | 3.550618e-49 | 1.956236e-19 | 0 | 1.956236e-19 | 0.7282941 | 0.5304122 | 697.1 | 303 | 0.1544094 | 14.93231
697.15 | 305 | 302.2454 | 556.45 | 2.754551 | 1.547517e-36 | 1.629761e-27 | 9.744909e-49 | 3.69918e-19 | 0 | 3.69918e-19 | 2.754551 | 7.587551 | 697.15 | 305
697.2 | 291 | 302.2192 | 556.4 | -11.21919 | 3.728131e-36 | 3.522388e-27 | 2.662706e-48 | 6.964044e-19 | 0 | 6.964044e-19 | -11.21919 | 125.8703 | 697.2 | 291
697.25 | 312 | 302.1929 | 556.35 | 9.807065 | 8.94167e-36 | 7.579176e-27 | 7.243366e-48 | 1.305236e-18 | 0 | 1.305236e-18 | 9.807065 | 96.17852 | 697.25 | 312
697.3 | 295 | 302.1667 | 556.3 | -7.166678 | 2.135097e-35 | 1.623598e-26 | 1.961685e-47 | 2.435501e-18 | 0 | 2.435501e-18 | -7.166678 | 51.36128 | 697.3 | 295
697.35 | 297 | 302.1404 | 556.25 | -5.140422 | 5.075612e-35 | 3.462634e-26 | 5.289195e-47 | 4.524383e-18 | 0 | 4.524383e-18 | -5.140422 | 26.42393 | 697.35 | 297
697.4 | 302 | 302.1142 | 556.2 | -0.1141647 | 1.201243e-34 | 7.352014e-26 | 1.419782e-46 | 8.367619e-18 | 0 | 8.367619e-18 | -0.1141647 | 0.01303357 | 697.4 | 302
697.45 | 292 | 302.0879 | 556.15 | -10.08791 | 2.830381e-34 | 1.554096e-25 | 3.794245e-46 | 1.540693e-17 | 0 | 1.540693e-17 | -10.08791 | 101.7659 | 697.45 | 292
697.5 | 314 | 302.0617 | 556.1 | 11.93835 | 6.639425e-34 | 3.27055e-25 | 1.009487e-45 | 2.824242e-17 | 0 | 2.824242e-17 | 11.93835 | 142.5242 | 697.5 | 314
697.55 | 314 | 302.0354 | 556.05 | 11.96461 | 1.550557e-33 | 6.852286e-25 | 2.673916e-45 | 5.154179e-17 | 0 | 5.154179e-17 | 11.96461 | 143.1518 | 697.55 | 314
697.6 | 298 | 302.0091 | 556 | -4.009137 | 3.605095e-33 | 1.429295e-24 | 7.051255e-45 | 9.364587e-17 | 0 | 9.364588e-17 | -4.009137 | 16.07318 | 697.6 | 298
697.65 | 321 | 301.9829 | 555.95 | 19.01712 | 8.344828e-33 | 2.968109e-24 | 1.851214e-44 | 1.693907e-16 | 0 | 1.693907e-16 | 19.01712 | 361.6508 | 697.65 | 321
697.7 | 284 | 301.9566 | 555.9 | -17.95662 | 1.923046e-32 | 6.136341e-24 | 4.838588e-44 | 3.050436e-16 | 0 | 3.050436e-16 | -17.95662 | 322.4403 | 697.7 | 284
697.75 | 256 | 301.9304 | 555.85 | -45.93037 | 4.41198e-32 | 1.263022e-23 | 1.259077e-43 | 5.468976e-16 | 0 | 5.468976e-16 | -45.93037 | 2109.599 | 697.75 | 256
697.8 | 313 | 301.9041 | 555.8 | 11.09589 | 1.007741e-31 | 2.588116e-23 | 3.261801e-43 | 9.761617e-16 | 0 | 9.761617e-16 | 11.09589 | 123.1188 | 697.8 | 313
697.85 | 279 | 301.8779 | 555.75 | -22.87785 | 2.291587e-31 | 5.279931e-23 | 8.412681e-43 | 1.734639e-15 | 0 | 1.734639e-15 | -22.87785 | 523.3961 | 697.85 | 279
697.9 | 323 | 301.8516 | 555.7 | 21.1484 | 5.187942e-31 | 1.07237e-22 | 2.160145e-42 | 3.068797e-15 | 0 | 3.068797e-15 | 21.1484 | 447.255 | 697.9 | 323
697.95 | 318 | 301.8253 | 555.65 | 16.17466 | 1.169299e-30 | 2.168365e-22 | 5.522085e-42 | 5.40504e-15 | 0 | 5.40504e-15 | 16.17466 | 261.6197 | 697.95 | 318
698 | 301 | 301.7991 | 555.6 | -0.7990821 | 2.623782e-30 | 4.365077e-22 | 1.405384e-41 | 9.477662e-15 | 0 | 9.477663e-15 | -0.7990821 | 0.6385322 | 698 | 301
698.05 | 320 | 301.7728 | 555.55 | 18.22717 | 5.861403e-30 | 8.748288e-22 | 3.560889e-41 | 1.654532e-14 | 0 | 1.654532e-14 | 18.22717 | 332.2299 | 698.05 | 320
698.1 | 334 | 301.7466 | 555.5 | 32.25343 | 1.303608e-29 | 1.745524e-21 | 8.982424e-41 | 2.875549e-14 | 0 | 2.87555e-14 | 32.25343 | 1040.284 | 698.1 | 334
698.15 | 279 | 301.7203 | 555.45 | -22.72031 | 2.88645e-29 | 3.467372e-21 | 2.255799e-40 | 4.975516e-14 | 0 | 4.975516e-14 | -22.72031 | 516.2126 | 698.15 | 279
698.2 | 317 | 301.6941 | 555.4 | 15.30595 | 6.362866e-29 | 6.857195e-21 | 5.639995e-40 | 8.570912e-14 | 0 | 8.570913e-14 | 15.30595 | 234.272 | 698.2 | 317
698.25 | 306 | 301.6678 | 555.35 | 4.332202 | 1.396411e-28 | 1.350095e-20 | 1.403876e-39 | 1.469899e-13 | 0 | 1.4699e-13 | 4.332202 | 18.76798 | 720.8 | 308
698.3 | 323 | 301.6415 | 555.3 | 21.35846 | 3.051021e-28 | 2.646389e-20 | 3.478969e-39 | 2.509689e-13 | 0 | 2.509689e-13 | 21.35846 | 456.1838 | 720.85 | 286
698.35 | 318 | 301.6153 | 555.25 | 16.38472 | 6.636649e-28 | 5.164339e-20 | 8.583095e-39 | 4.266028e-13 | 0 | 4.266029e-13 | 16.38472 | 268.4589 | 720.9 | 276
698.4 | 309 | 301.589 | 555.2 | 7.410973 | 1.437223e-27 | 1.003338e-19 | 2.108186e-38 | 7.219369e-13 | 0 | 7.21937e-13 | 7.410973 | 54.92252 | 720.95 | 274
698.45 | 330 | 301.5628 | 555.15 | 28.43723 | 3.09864e-27 | 1.94067e-19 | 5.155201e-38 | 1.216316e-12 | 0 | 1.216316e-12 | 28.43723 | 808.676 | 721 | 277
698.5 | 288 | 301.5365 | 555.1 | -13.53651 | 6.651043e-27 | 3.73704e-19 | 1.255029e-37 | 2.040164e-12 | 0 | 2.040165e-12 | -13.53651 | 183.2372 | 721.05 | 309
698.55 | 307 | 301.5103 | 555.05 | 5.489744 | 1.421281e-26 | 7.164327e-19 | 3.041822e-37 | 3.406871e-12 | 0 | 3.406871e-12 | 5.489744 | 30.13728 | 721.1 | 304
698.6 | 303 | 301.484 | 555 | 1.516 | 3.023722e-26 | 1.367397e-18 | 7.33982e-37 | 5.663928e-12 | 0 | 5.66393e-12 | 1.516 | 2.298257 | 721.15 | 298
698.65 | 286 | 301.4577 | 554.95 | -15.45774 | 6.404356e-26 | 2.598278e-18 | 1.763229e-36 | 9.374573e-12 | 0 | 9.374575e-12 | -15.45774 | 238.9418 | 721.2 | 281
698.7 | 313 | 301.4315 | 554.9 | 11.56851 | 1.350457e-25 | 4.91528e-18 | 4.217e-36 | 1.544745e-11 | 0 | 1.544746e-11 | 11.56851 | 133.8305 | 721.25 | 280
698.75 | 321 | 301.4052 | 554.85 | 19.59477 | 2.835029e-25 | 9.25726e-18 | 1.004084e-35 | 2.534159e-11 | 0 | 2.53416e-11 | 19.59477 | 383.9551 | 721.3 | 293
698.8 | 299 | 301.379 | 554.8 | -2.378972 | 5.925241e-25 | 1.735755e-17 | 2.380172e-35 | 4.138878e-11 | 0 | 4.13888e-11 | -2.378972 | 5.659508 | 721.35 | 286
698.85 | 285 | 301.3527 | 554.75 | -16.35272 | 1.232895e-24 | 3.240156e-17 | 5.617177e-35 | 6.729812e-11 | 0 | 6.729816e-11 | -16.35272 | 267.4113 | 721.4 | 282
698.9 | 291 | 301.3265 | 554.7 | -10.32646 | 2.553983e-24 | 6.021644e-17 | 1.319774e-34 | 1.089419e-10 | 0 | 1.08942e-10 | -10.32646 | 106.6357 | 721.45 | 268
698.95 | 305 | 301.3002 | 554.65 | 3.699799 | 5.267219e-24 | 1.11413e-16 | 3.087114e-34 | 1.755733e-10 | 0 | 1.755734e-10 | 3.699799 | 13.68851 | 721.5 | 289
699 | 281 | 301.2739 | 554.6 | -20.27394 | 1.081475e-23 | 2.052241e-16 | 7.189149e-34 | 2.817045e-10 | 0 | 2.817047e-10 | -20.27394 | 411.0328 | 721.55 | 300
699.05 | 285 | 301.2477 | 554.55 | -16.24769 | 2.210666e-23 | 3.763505e-16 | 1.666763e-33 | 4.499878e-10 | 0 | 4.499882e-10 | -16.24769 | 263.9874 | 721.6 | 286
699.1 | 305 | 301.2214 | 554.5 | 3.778569 | 4.49885e-23 | 6.871131e-16 | 3.847175e-33 | 7.156148e-10 | 0 | 7.156155e-10 | 3.778569 | 14.27759 | 721.65 | 309
699.15 | 284 | 301.1952 | 554.45 | -17.19517 | 9.114893e-23 | 1.248923e-15 | 8.840599e-33 | 1.132999e-09 | 0 | 1.133e-09 | -17.19517 | 295.674 | 721.7 | 304
699.2 | 328 | 301.1689 | 554.4 | 26.83108 | 1.838541e-22 | 2.260032e-15 | 2.022521e-32 | 1.785877e-09 | 0 | 1.785879e-09 | 26.83108 | 719.907 | 721.75 | 283
699.25 | 297 | 301.1427 | 554.35 | -4.14266 | 3.692041e-22 | 4.071603e-15 | 4.606553e-32 | 2.802496e-09 | 0 | 2.8025e-09 | -4.14266 | 17.16163 | 721.8 | 277
699.3 | 289 | 301.1164 | 554.3 | -12.1164 | 7.381277e-22 | 7.302772e-15 | 1.044554e-31 | 4.378346e-09 | 0 | 4.378354e-09 | -12.1164 | 146.8072 | 721.85 | 291
699.35 | 344 | 301.0901 | 554.25 | 42.90985 | 1.469157e-21 | 1.304012e-14 | 2.358072e-31 | 6.809997e-09 | 0 | 6.81001e-09 | 42.90985 | 1841.256 | 721.9 | 304
699.4 | 306 | 301.0639 | 554.2 | 4.93611 | 2.911229e-21 | 2.318181e-14 | 5.299745e-31 | 1.054521e-08 | 0 | 1.054524e-08 | 4.93611 | 24.36519 | 721.95 | 281
699.45 | 333 | 301.0376 | 554.15 | 31.96237 | 5.743231e-21 | 4.102841e-14 | 1.185836e-30 | 1.625682e-08 | 0 | 1.625686e-08 | 31.96237 | 1021.593 | 722 | 290
699.5 | 318 | 301.0114 | 554.1 | 16.98862 | 1.127997e-20 | 7.229256e-14 | 2.641593e-30 | 2.495096e-08 | 0 | 2.495103e-08 | 16.98862 | 288.6134
699.55 | 281 | 300.9851 | 554.05 | -19.98512 | 2.205622e-20 | 1.26816e-13 | 5.858396e-30 | 3.812507e-08 | 0 | 3.812519e-08 | -19.98512 | 399.405
699.6 | 310 | 300.9589 | 554 | 9.041138 | 4.293642e-20 | 2.214759e-13 | 1.293491e-29 | 5.799702e-08 | 0 | 5.799724e-08 | 9.041138 | 81.74218
699.65 | 323 | 300.9326 | 553.95 | 22.06739 | 8.321323e-20 | 3.850794e-13 | 2.843279e-29 | 8.783596e-08 | 0 | 8.783634e-08 | 22.06739 | 486.9699
699.7 | 327 | 300.9063 | 553.9 | 26.09365 | 1.605575e-19 | 6.665701e-13 | 6.222247e-29 | 1.324374e-07 | 0 | 1.324381e-07 | 26.09365 | 680.8787
699.75 | 304 | 300.8801 | 553.85 | 3.119909 | 3.084184e-19 | 1.148717e-12 | 1.355647e-28 | 1.98802e-07 | 0 | 1.988031e-07 | 3.119908 | 9.733829
699.8 | 267 | 300.8538 | 553.8 | -33.85383 | 5.89823e-19 | 1.970842e-12 | 2.940478e-28 | 2.970998e-07 | 0 | 2.971017e-07 | -33.85383 | 1146.082
699.85 | 301 | 300.8276 | 553.75 | 0.1724224 | 1.122987e-18 | 3.366373e-12 | 6.349809e-28 | 4.420339e-07 | 0 | 4.420373e-07 | 0.172422 | 0.02972933
699.9 | 317 | 300.8013 | 553.7 | 16.19868 | 2.128627e-18 | 5.72459e-12 | 1.365133e-27 | 6.547575e-07 | 0 | 6.547633e-07 | 16.19868 | 262.3972
699.95 | 316 | 300.7751 | 553.65 | 15.22494 | 4.016945e-18 | 9.69166e-12 | 2.921872e-27 | 9.655551e-07 | 0 | 9.655648e-07 | 15.22494 | 231.7987
700 | 289 | 300.7488 | 553.6 | -11.74881 | 7.546819e-18 | 1.633517e-11 | 6.22614e-27 | 1.417573e-06 | 0 | 1.417589e-06 | -11.74881 | 138.0345
700.05 | 285 | 300.7226 | 553.55 | -15.72255 | 1.411574e-17 | 2.741073e-11 | 1.320834e-26 | 2.071978e-06 | 0 | 2.072006e-06 | -15.72255 | 247.1986
700.1 | 306 | 300.6963 | 553.5 | 5.303707 | 2.628542e-17 | 4.579197e-11 | 2.789647e-26 | 3.015065e-06 | 0 | 3.015111e-06 | 5.303704 | 28.12927
700.15 | 288 | 300.67 | 553.45 | -12.67004 | 4.873017e-17 | 7.616048e-11 | 5.865728e-26 | 4.367972e-06 | 0 | 4.368048e-06 | -12.67004 | 160.5299
700.2 | 300 | 300.6438 | 553.4 | -0.6437795 | 8.993992e-17 | 1.261077e-10 | 1.227909e-25 | 6.299914e-06 | 0 | 6.30004e-06 | -0.6437858 | 0.4144601
700.25 | 293 | 300.6175 | 553.35 | -7.617523 | 1.652642e-16 | 2.07886e-10 | 2.55907e-25 | 9.046094e-06 | 0 | 9.046302e-06 | -7.617532 | 58.02679
700.3 | 287 | 300.5913 | 553.3 | -13.59127 | 3.023268e-16 | 3.411777e-10 | 5.309697e-25 | 1.293181e-05 | 0 | 1.293215e-05 | -13.59128 | 184.7229
700.35 | 332 | 300.565 | 553.25 | 31.43499 | 5.506127e-16 | 5.574521e-10 | 1.096804e-24 | 1.840471e-05 | 0 | 1.840527e-05 | 31.43497 | 988.1575
700.4 | 322 | 300.5388 | 553.2 | 21.46125 | 9.983605e-16 | 9.067888e-10 | 2.255589e-24 | 2.607776e-05 | 0 | 2.607867e-05 | 21.46122 | 460.584
700.45 | 286 | 300.5125 | 553.15 | -14.5125 | 1.802189e-15 | 1.468508e-09 | 4.61809e-24 | 3.678607e-05 | 0 | 3.678754e-05 | -14.51253 | 210.6136
700.5 | 296 | 300.4862 | 553.1 | -4.486238 | 3.238805e-15 | 2.367654e-09 | 9.413185e-24 | 5.166163e-05 | 0 | 5.166399e-05 | -4.48629 | 20.1268
700.55 | 286 | 300.46 | 553.05 | -14.45998 | 5.794832e-15 | 3.800422e-09 | 1.910216e-23 | 7.223113e-05 | 0 | 7.223493e-05 | -14.46005 | 209.0931
700.6 | 296 | 300.4337 | 553 | -4.433724 | 1.032211e-14 | 6.073191e-09 | 3.859223e-23 | 0.0001005431 | 0 | 0.0001005492 | -4.433825 | 19.6588
700.65 | 293 | 300.4075 | 552.95 | -7.407468 | 1.830493e-14 | 9.66215e-09 | 7.762276e-23 | 0.0001393324 | 0 | 0.000139342 | -7.407607 | 54.87264
700.7 | 329 | 300.3812 | 552.9 | 28.61879 | 3.231761e-14 | 1.53039e-08 | 1.554354e-22 | 0.0001922309 | 0 | 0.0001922463 | 28.6186 | 819.0241
700.75 | 309 | 300.355 | 552.85 | 8.645046 | 5.680439e-14 | 2.41325e-08 | 3.098719e-22 | 0.0002640379 | 0 | 0.000264062 | 8.644782 | 74.73226
700.8 | 272 | 300.3287 | 552.8 | -28.3287 | 9.940227e-14 | 3.78856e-08 | 6.150159e-22 | 0.0003610612 | 0 | 0.0003610991 | -28.32906 | 802.5355
700.85 | 309 | 300.3024 | 552.75 | 8.69756 | 1.731738e-13 | 5.921306e-08 | 1.21524e-21 | 0.0004915492 | 0 | 0.0004916085 | 8.697068 | 75.639
700.9 | 259 | 300.2762 | 552.7 | -41.27618 | 3.003585e-13 | 9.213669e-08 | 2.390614e-21 | 0.0006662311 | 0 | 0.0006663232 | -41.27685 | 1703.778
700.95 | 271 | 300.2499 | 552.65 | -29.24993 | 5.186439e-13 | 1.427313e-07 | 4.681968e-21 | 0.0008989891 | 0 | 0.0008991318 | -29.25083 | 855.6108
701 | 315 | 300.2237 | 552.6 | 14.77633 | 8.916004e-13 | 2.201292e-07 | 9.128913e-21 | 0.00120769 | 0 | 0.00120791 | 14.77512 | 218.3043
701.05 | 306 | 300.1974 | 552.55 | 5.802587 | 1.525959e-12 | 3.379929e-07 | 1.772072e-20 | 0.001615208 | 0 | 0.001615546 | 5.800972 | 33.65128
701.1 | 292 | 300.1712 | 552.5 | -8.171156 | 2.600083e-12 | 5.166653e-07 | 3.424643e-20 | 0.002150665 | 0 | 0.002151182 | -8.173307 | 66.80294
701.15 | 344 | 300.1449 | 552.45 | 43.8551 | 4.410654e-12 | 7.862897e-07 | 6.589021e-20 | 0.002850946 | 0 | 0.002851732 | 43.85225 | 1923.02
701.2 | 292 | 300.1186 | 552.4 | -8.118642 | 7.448873e-12 | 1.191317e-06 | 1.262113e-19 | 0.003762502 | 0 | 0.003763693 | -8.122406 | 65.97347
701.25 | 285 | 300.0924 | 552.35 | -15.09239 | 1.252419e-11 | 1.796984e-06 | 2.406839e-19 | 0.004943518 | 0 | 0.004945315 | -15.09733 | 227.9294
701.3 | 307 | 300.0661 | 552.3 | 6.933872 | 2.096431e-11 | 2.698562e-06 | 4.569489e-19 | 0.006466468 | 0 | 0.006469166 | 6.927403 | 47.98891
701.35 | 305 | 300.0399 | 552.25 | 4.960129 | 3.49368e-11 | 4.034523e-06 | 8.636938e-19 | 0.008421119 | 0 | 0.008425154 | 4.951704 | 24.51937
701.4 | 329 | 300.0136 | 552.2 | 28.98639 | 5.796386e-11 | 6.005148e-06 | 1.625263e-18 | 0.01091803 | 0 | 0.01092403 | 28.97546 | 839.5774
701.45 | 299 | 299.9874 | 552.15 | -0.9873575 | 9.574212e-11 | 8.898707e-06 | 3.044802e-18 | 0.01409257 | 0 | 0.01410147 | -1.001459 | 1.00292
701.5 | 314 | 299.9611 | 552.1 | 14.0389 | 1.57442e-10 | 1.31281e-05 | 5.678926e-18 | 0.01810955 | 0 | 0.01812268 | 14.02078 | 196.5822
701.55 | 275 | 299.9348 | 552.05 | -24.93484 | 2.577565e-10 | 1.928183e-05 | 1.054496e-17 | 0.02316845 | 0 | 0.02318774 | -24.95803 | 622.9033
701.6 | 313 | 299.9086 | 552 | 13.09141 | 4.20117e-10 | 2.819462e-05 | 1.949375e-17 | 0.02950924 | 0 | 0.02953743 | 13.06188 | 170.6126
701.65 | 303 | 299.8823 | 551.95 | 3.11767 | 6.817147e-10 | 4.10446e-05 | 3.587711e-17 | 0.03741886 | 0 | 0.0374599 | 3.08021 | 9.487694
701.7 | 288 | 299.8561 | 551.9 | -11.85607 | 1.101303e-09 | 5.948637e-05 | 6.57372e-17 | 0.04723836 | 0 | 0.04729784 | -11.90337 | 141.6902
701.75 | 285 | 299.8298 | 551.85 | -14.82982 | 1.77126e-09 | 8.583226e-05 | 1.199158e-16 | 0.05937049 | 0 | 0.05945632 | -14.88927 | 221.6904
701.8 | 293 | 299.8036 | 551.8 | -6.803559 | 2.836153e-09 | 0.0001232978 | 2.177778e-16 | 0.07428791 | 0 | 0.07441121 | -6.877971 | 47.30648
701.85 | 284 | 299.7773 | 551.75 | -15.7773 | 4.521147e-09 | 0.0001763322 | 3.937515e-16 | 0.09254167 | 0 | 0.092718 | -15.87002 | 251.8575
701.9 | 287 | 299.751 | 551.7 | -12.75105 | 7.175287e-09 | 0.0002510612 | 7.087655e-16 | 0.1147699 | 0 | 0.115021 | -12.86607 | 165.5357
701.95 | 303 | 299.7248 | 551.65 | 3.275211 | 1.133709e-08 | 0.0003558764 | 1.270149e-15 | 0.1417068 | 0 | 0.1420626 | 3.133149 | 9.81662
702 | 264 | 299.6985 | 551.6 | -35.69853 | 1.783345e-08 | 0.000502216 | 2.266095e-15 | 0.1741906 | 0 | 0.1746928 | -35.87322 | 1286.888
702.05 | 291 | 299.6723 | 551.55 | -8.672275 | 2.792807e-08 | 0.0007055917 | 4.025069e-15 | 0.2131721 | 0 | 0.2138778 | -8.886153 | 78.96371
702.1 | 294 | 299.646 | 551.5 | -5.646018 | 4.354298e-08 | 0.0009869339 | 7.117709e-15 | 0.2597215 | 0 | 0.2607084 | -5.906726 | 34.88942
702.15 | 283 | 299.6198 | 551.45 | -16.61976 | 6.75876e-08 | 0.00137434 | 1.25308e-14 | 0.3150336 | 0 | 0.316408 | -16.93617 | 286.8338
702.2 | 294 | 299.5935 | 551.4 | -5.593504 | 1.04445e-07 | 0.001905339 | 2.196286e-14 | 0.3804325 | 0 | 0.3823379 | -5.975842 | 35.71069
702.25 | 317 | 299.5672 | 551.35 | 17.43275 | 1.606866e-07 | 0.002629794 | 3.8324e-14 | 0.4573723 | 0 | 0.4600023 | 16.97275 | 288.0743
702.3 | 286 | 299.541 | 551.3 | -13.54099 | 2.46118e-07 | 0.003613623 | 6.657701e-14 | 0.5474367 | 0 | 0.5510505 | -14.09204 | 198.5856
702.35 | 278 | 299.5147 | 551.25 | -21.51473 | 3.753003e-07 | 0.004943513 | 1.151461e-13 | 0.6523332 | 0 | 0.6572771 | -22.17201 | 491.5981
702.4 | 308 | 299.4885 | 551.2 | 8.511523 | 5.697521e-07 | 0.006732869 | 1.982651e-13 | 0.7738856 | 0 | 0.7806191 | 7.730904 | 59.76688
702.45 | 325 | 299.4622 | 551.15 | 25.53778 | 8.61122e-07 | 0.009129275 | 3.398714e-13 | 0.91402 | 0 | 0.9231502 | 24.61463 | 605.88
702.5 | 295 | 299.436 | 551.1 | -4.435963 | 1.295732e-06 | 0.01232378 | 5.800356e-13 | 1.074747 | 0 | 1.087072 | -5.523035 | 30.50392
702.55 | 286 | 299.4097 | 551.05 | -13.40971 | 1.941052e-06 | 0.01656241 | 9.855222e-13 | 1.258139 | 0 | 1.274703 | -14.68441 | 215.6319
702.6 | 297 | 299.3834 | 551 | -2.383449 | 2.894881e-06 | 0.02216024 | 1.667054e-12 | 1.466298 | 0 | 1.488462 | -3.871911 | 14.99169
702.65 | 308 | 299.3572 | 550.95 | 8.642808 | 4.298293e-06 | 0.0295187 | 2.807403e-12 | 1.701327 | 0 | 1.73085 | 6.911957 | 47.77515
702.7 | 308 | 299.3309 | 550.9 | 8.669064 | 6.353792e-06 | 0.03914638 | 4.706862e-12 | 1.965283 | 0 | 2.004436 | 6.664629 | 44.41728
702.75 | 292 | 299.3047 | 550.85 | -7.304679 | 9.350646e-06 | 0.05168417 | 7.856511e-12 | 2.260132 | 0 | 2.311826 | -9.616504 | 92.47716
702.8 | 279 | 299.2784 | 550.8 | -20.27842 | 1.370004e-05 | 0.06793526 | 1.305569e-11 | 2.587702 | 0 | 2.655651 | -22.93407 | 525.9717
702.85 | 301 | 299.2522 | 550.75 | 1.747835 | 1.99836e-05 | 0.08890056 | 2.159938e-11 | 2.949622 | 0 | 3.038543 | -1.290708 | 1.665927
702.9 | 309 | 299.2259 | 550.7 | 9.774092 | 2.902e-05 | 0.1158205 | 3.557579e-11 | 3.347266 | 0 | 3.463115 | 6.310977 | 39.82843
702.95 | 272 | 299.1997 | 550.65 | -27.19965 | 4.195585e-05 | 0.1502236 | 5.833637e-11 | 3.781687 | 0 | 3.931952 | -31.1316 | 969.1767
703 | 301 | 299.1734 | 550.6 | 1.826606 | 6.038922e-05 | 0.1939824 | 9.523486e-11 | 4.25356 | 0 | 4.447603 | -2.620997 | 6.869628
703.05 | 317 | 299.1471 | 550.55 | 17.85286 | 8.653621e-05 | 0.249378 | 1.547833e-10 | 4.763118 | 0 | 5.012582 | 12.84028 | 164.8728
703.1 | 282 | 299.1209 | 550.5 | -17.12088 | 0.0001234548 | 0.3191727 | 2.504517e-10 | 5.310087 | 0 | 5.629383 | -22.75026 | 517.5745
703.15 | 272 | 299.0946 | 550.45 | -27.09462 | 0.0001753436 | 0.4066913 | 4.034553e-10 | 5.89364 | 0 | 6.300507 | -33.39513 | 1115.235
703.2 | 292 | 299.0684 | 550.4 | -7.068367 | 0.0002479381 | 0.515912 | 6.470511e-10 | 6.512343 | 0 | 7.028503 | -14.09687 | 198.7217
703.25 | 319 | 299.0421 | 550.35 | 19.95789 | 0.0003490345 | 0.6515656 | 1.033126e-09 | 7.164115 | 0 | 7.816029 | 12.14186 | 147.4248
703.3 | 306 | 299.0159 | 550.3 | 6.984147 | 0.0004891759 | 0.8192421 | 1.642252e-09 | 7.846202 | 0 | 8.665933 | -1.681786 | 2.828404
703.35 | 333 | 298.9896 | 550.25 | 34.0104 | 0.0006825484 | 1.025506 | 2.59895e-09 | 8.555158 | 0 | 9.581346 | 24.42906 | 596.7789
703.4 | 341 | 298.9633 | 550.2 | 42.03666 | 0.0009481422 | 1.278013 | 4.094752e-09 | 9.286846 | 0 | 10.56581 | 31.47085 | 990.4146
703.45 | 327 | 298.9371 | 550.15 | 28.06292 | 0.001311249 | 1.58564 | 6.422867e-09 | 10.03645 | 0 | 11.6234 | 16.43952 | 270.2577
703.5 | 306 | 298.9108 | 550.1 | 7.089175 | 0.001805379 | 1.958597 | 1.003002e-08 | 10.79851 | 0 | 12.75891 | -5.669733 | 32.14588
703.55 | 278 | 298.8846 | 550.05 | -20.88457 | 0.002474705 | 2.40856 | 1.559361e-08 | 11.56695 | 0 | 13.97798 | -34.86255 | 1215.398
703.6 | 326 | 298.8583 | 550 | 27.14169 | 0.003377147 | 2.948774 | 2.413587e-08 | 12.33518 | 0 | 15.28733 | 11.85435 | 140.5257
703.65 | 327 | 298.8321 | 549.95 | 28.16795 | 0.004588263 | 3.594158 | 3.719211e-08 | 13.09616 | 0 | 16.69491 | 11.47304 | 131.6306
703.7 | 309 | 298.8058 | 549.9 | 10.1942 | 0.006206092 | 4.361385 | 5.70572e-08 | 13.84249 | 0 | 18.21008 | -8.015878 | 64.2543
703.75 | 328 | 298.7795 | 549.85 | 29.22046 | 0.00835718 | 5.268942 | 8.714485e-08 | 14.56652 | 0 | 19.84382 | 9.376636 | 87.9213
703.8 | 338 | 298.7533 | 549.8 | 39.24672 | 0.011204 | 6.33715 | 1.325088e-07 | 15.26052 | 0 | 21.60887 | 17.63784 | 311.0935
703.85 | 304 | 298.727 | 549.75 | 5.272973 | 0.01495401 | 7.588156 | 2.005946e-07 | 15.91675 | 0 | 23.51986 | -18.24689 | 332.9488
703.9 | 368 | 298.7008 | 549.7 | 69.29923 | 0.01987075 | 9.045865 | 3.023189e-07 | 16.52765 | 0 | 25.59338 | 43.70585 | 1910.201
703.95 | 311 | 298.6745 | 549.65 | 12.32549 | 0.02628708 | 10.73583 | 4.536106e-07 | 17.08596 | 0 | 27.84808 | -15.52259 | 240.9508
704 | 314 | 298.6483 | 549.6 | 15.35174 | 0.03462121 | 12.68507 | 6.775988e-07 | 17.58488 | 0 | 30.30457 | -14.95283 | 223.587
704.05 | 345 | 298.622 | 549.55 | 46.378 | 0.04539559 | 14.92181 | 1.007706e-06 | 18.01818 | 0 | 32.98539 | 13.39261 | 179.3619
704.1 | 351 | 298.5957 | 549.5 | 52.40426 | 0.05925933 | 17.4752 | 1.491992e-06 | 18.38037 | 0 | 35.91483 | 16.48943 | 271.9012
704.15 | 353 | 298.5695 | 549.45 | 54.43051 | 0.07701432 | 20.37484 | 2.199232e-06 | 18.66677 | 0 | 39.11863 | 15.31189 | 234.4538
704.2 | 323 | 298.5432 | 549.4 | 24.45677 | 0.09964553 | 23.65037 | 3.227357e-06 | 18.87365 | 0 | 42.62367 | -18.1669 | 330.0361
704.25 | 336 | 298.517 | 549.35 | 37.48303 | 0.1283559 | 27.33087 | 4.715142e-06 | 18.99827 | 0 | 46.45749 | -8.974467 | 80.54106
704.3 | 347 | 298.4907 | 549.3 | 48.50928 | 0.1646059 | 31.44419 | 6.858263e-06 | 19.03899 | 0 | 50.64779 | -2.13851 | 4.573225
704.35 | 358 | 298.4645 | 549.25 | 59.53554 | 0.2101584 | 36.01631 | 9.931278e-06 | 18.99527 | 0 | 55.22174 | 4.313801 | 18.60888
704.4 | 359 | 298.4382 | 549.2 | 60.5618 | 0.2671282 | 41.07045 | 1.431752e-05 | 18.86768 | 0 | 60.20528 | 0.356519 | 0.1271058
704.45 | 367 | 298.4119 | 549.15 | 68.58806 | 0.3380371 | 46.62636 | 2.054954e-05 | 18.65793 | 0 | 65.62234 | 2.965712 | 8.795449
704.5 | 358 | 298.3857 | 549.1 | 59.61431 | 0.4258736 | 52.69934 | 2.936352e-05 | 18.36876 | 0 | 71.494 | -11.87969 | 141.127
704.55 | 330 | 298.3594 | 549.05 | 31.64057 | 0.5341566 | 59.29942 | 4.177204e-05 | 18.00395 | 0 | 77.83757 | -46.197 | 2134.163
704.6 | 383 | 298.3332 | 549 | 84.66683 | 0.6670035 | 66.43048 | 5.916092e-05 | 17.56822 | 0 | 84.66576 | 0.001067434 | 1.139416e-06
704.65 | 360 | 298.3069 | 548.95 | 61.69308 | 0.8292001 | 74.08938 | 8.341723e-05 | 17.06707 | 0 | 91.98574 | -30.29266 | 917.6451
704.7 | 389 | 298.2807 | 548.9 | 90.71934 | 1.026271 | 82.26521 | 0.0001170977 | 16.50677 | 0 | 99.79837 | -9.079029 | 82.42876
704.75 | 390 | 298.2544 | 548.85 | 91.7456 | 1.264552 | 90.93856 | 0.0001636487 | 15.89413 | 0 | 108.0974 | -16.35181 | 267.3818
704.8 | 448 | 298.2281 | 548.8 | 149.7719 | 1.551254 | 100.081 | 0.0002276923 | 15.23643 | 0 | 116.8689 | 32.90295 | 1082.604
704.85 | 473 | 298.2019 | 548.75 | 174.7981 | 1.894526 | 109.6546 | 0.0003153957 | 14.54123 | 0 | 126.0907 | 48.70746 | 2372.416
704.9 | 430 | 298.1756 | 548.7 | 131.8244 | 2.30351 | 119.6117 | 0.0004349456 | 13.81627 | 0 | 135.7319 | -3.907532 | 15.26881
704.95 | 481 | 298.1494 | 548.65 | 182.8506 | 2.788375 | 129.8949 | 0.0005971532 | 13.06929 | 0 | 145.7532 | 37.09747 | 1376.222
705 | 456 | 298.1231 | 548.6 | 157.8769 | 3.360345 | 140.4372 | 0.0008162217 | 12.30793 | 0 | 156.1063 | 1.770579 | 3.13495
705.05 | 469 | 298.0969 | 548.55 | 170.9031 | 4.0317 | 151.1625 | 0.001110714 | 11.53957 | 0 | 166.7348 | 4.168295 | 17.37468
705.1 | 467 | 298.0706 | 548.5 | 168.9294 | 4.815754 | 161.986 | 0.001504762 | 10.77124 | 0 | 177.5745 | -8.645065 | 74.73715
705.15 | 455 | 298.0443 | 548.45 | 156.9557 | 5.726799 | 172.8154 | 0.002029576 | 10.00953 | 0 | 188.5538 | -31.5981 | 998.44
705.2 | 486 | 298.0181 | 548.4 | 187.9819 | 6.780024 | 183.552 | 0.0027253 | 9.260472 | 0 | 199.5952 | -11.61332 | 134.8692
705.25 | 518 | 297.9918 | 548.35 | 220.0082 | 7.991388 | 194.0919 | 0.0036433 | 8.529514 | 0 | 210.6165 | 9.391686 | 88.20376
705.3 | 521 | 297.9656 | 548.3 | 223.0344 | 9.377451 | 204.3278 | 0.004848945 | 7.821447 | 0 | 221.5316 | 1.502862 | 2.258594
705.35 | 535 | 297.9393 | 548.25 | 237.0607 | 10.95517 | 214.1505 | 0.006424972 | 7.140384 | 0 | 232.2525 | 4.808182 | 23.11861
705.4 | 523 | 297.9131 | 548.2 | 225.0869 | 12.74163 | 223.4511 | 0.008475529 | 6.489746 | 0 | 242.6909 | -17.60398 | 309.9
705.45 | 587 | 297.8868 | 548.15 | 289.1132 | 14.75375 | 232.1226 | 0.011131 | 5.872262 | 0 | 252.7597 | 36.35348 | 1321.575
705.5 | 557 | 297.8606 | 548.1 | 259.1394 | 17.00794 | 240.0623 | 0.01455369 | 5.28999 | 0 | 262.3748 | -3.235329 | 10.46735
705.55 | 550 | 297.8343 | 548.05 | 252.1657 | 19.51967 | 247.1737 | 0.01894452 | 4.744341 | 0 | 271.4566 | -19.29091 | 372.1393
705.6 | 581 | 297.808 | 548 | 283.192 | 22.30309 | 253.3682 | 0.0245508 | 4.236123 | 0 | 279.9319 | 3.26002 | 10.62773
705.65 | 598 | 297.7818 | 547.95 | 300.2182 | 25.37051 | 258.5673 | 0.03167521 | 3.765589 | 0 | 287.7351 | 12.48315 | 155.829
705.7 | 612 | 297.7555 | 547.9 | 314.2445 | 28.73194 | 262.7041 | 0.040686 | 3.33249 | 0 | 294.8092 | 19.43531 | 377.7311
705.75 | 608 | 297.7293 | 547.85 | 310.2707 | 32.39459 | 265.7245 | 0.0520286 | 2.936138 | 0 | 301.1073 | 9.163484 | 83.96944
705.8 | 593 | 297.703 | 547.8 | 295.297 | 36.36231 | 267.5889 | 0.06623857 | 2.575466 | 0 | 306.5929 | -11.29591 | 127.5976
705.85 | 601 | 297.6768 | 547.75 | 303.3232 | 40.63519 | 268.2725 | 0.08395592 | 2.249089 | 0 | 311.2407 | -7.917498 | 62.68677
705.9 | 581 | 297.6505 | 547.7 | 283.3495 | 45.20897 | 267.7663 | 0.1059408 | 1.955372 | 0 | 315.0366 | -31.6871 | 1004.072
705.95 | 632 | 297.6242 | 547.65 | 334.3758 | 50.07473 | 266.077 | 0.1330905 | 1.69248 | 0 | 317.9773 | 16.39845 | 268.909
706 | 613 | 297.598 | 547.6 | 315.402 | 55.21846 | 263.227 | 0.1664572 | 1.458443 | 0 | 320.0704 | -4.668332 | 21.79332
706.05 | 605 | 297.5717 | 547.55 | 307.4283 | 60.6208 | 259.2538 | 0.2072667 | 1.2512 | 0 | 321.3331 | -13.90478 | 193.3429
706.1 | 604 | 297.5455 | 547.5 | 306.4545 | 66.25682 | 254.2093 | 0.2569379 | 1.068651 | 0 | 321.7917 | -15.3372 | 235.2297
706.15 | 605 | 297.5192 | 547.45 | 307.4808 | 72.09601 | 248.1587 | 0.3171016 | 0.9086923 | 0 | 321.4805 | -13.99969 | 195.9913
706.2 | 623 | 297.493 | 547.4 | 325.507 | 78.10224 | 241.1788 | 0.3896193 | 0.7692532 | 0 | 320.4399 | 5.067145 | 25.67596
706.25 | 640 | 297.4667 | 547.35 | 342.5333 | 84.23399 | 233.3568 | 0.4766 | 0.648326 | 0 | 318.7157 | 23.81761 | 567.2788
706.3 | 606 | 297.4404 | 547.3 | 308.5596 | 90.44466 | 224.7881 | 0.5804159 | 0.5439878 | 0 | 316.3572 | -7.79762 | 60.80288
706.35 | 597 | 297.4142 | 547.25 | 299.5858 | 96.683 | 215.5748 | 0.703714 | 0.4544191 | 0 | 313.4159 | -13.83009 | 191.2714
706.4 | 610 | 297.3879 | 547.2 | 312.6121 | 102.8937 | 205.8231 | 0.8494244 | 0.3779163 | 0 | 309.9442 | 2.667861 | 7.117482
706.45 | 658 | 297.3617 | 547.15 | 360.6383 | 109.0183 | 195.642 | 1.020763 | 0.3129005 | 0 | 305.994 | 54.64437 | 2986.007
706.5 | 615 | 297.3354 | 547.1 | 317.6646 | 114.9957 | 185.1406 | 1.221228 | 0.2579222 | 0 | 301.6154 | 16.04917 | 257.5759
706.55 | 559 | 297.3092 | 547.05 | 261.6908 | 120.7634 | 174.4266 | 1.454589 | 0.2116619 | 0 | 296.8563 | -35.16544 | 1236.608
706.6 | 585 | 297.2829 | 547 | 287.7171 | 126.2586 | 163.6046 | 1.724866 | 0.1729292 | 0 | 291.761 | -4.043882 | 16.35298
706.65 | 577 | 297.2566 | 546.95 | 279.7434 | 131.4189 | 152.7742 | 2.036302 | 0.1406584 | 0 | 286.3701 | -6.626741 | 43.9137
706.7 | 603 | 297.2304 | 546.9 | 305.7696 | 136.1842 | 142.0287 | 2.393319 | 0.1139028 | 0 | 280.7201 | 25.0495 | 627.4774
706.75 | 580 | 297.2041 | 546.85 | 282.7959 | 140.497 | 131.454 | 2.800468 | 0.09182799 | 0 | 274.8433 | 7.952546 | 63.24298
706.8 | 606 | 297.1779 | 546.8 | 308.8221 | 144.3042 | 121.1277 | 3.262363 | 0.07370336 | 0 | 268.768 | 40.05417 | 1604.337
706.85 | 521 | 297.1516 | 546.75 | 223.8484 | 147.558 | 111.118 | 3.783604 | 0.05889401 | 0 | 262.5185 | -38.6701 | 1495.376
706.9 | 533 | 297.1254 | 546.7 | 235.8746 | 150.2166 | 101.4839 | 4.368685 | 0.04685184 | 0 | 256.1161 | -20.24142 | 409.7152
706.95 | 534 | 297.0991 | 546.65 | 236.9009 | 152.2457 | 92.27445 | 5.021892 | 0.03710683 | 0 | 249.5791 | -12.67824 | 160.7377
707 | 523 | 297.0728 | 546.6 | 225.9272 | 153.6185 | 83.52903 | 5.747192 | 0.02925854 | 0 | 242.924 | -16.99686 | 288.8933
707.05 | 535 | 297.0466 | 546.55 | 237.9534 | 154.317 | 75.27748 | 6.548105 | 0.022968 | 0 | 236.1656 | 1.787817 | 3.196291
707.1 | 532 | 297.0203 | 546.5 | 234.9797 | 154.3319 | 67.54052 | 7.427578 | 0.01795003 | 0 | 229.318 | 5.661694 | 32.05478
707.15 | 499 | 296.9941 | 546.45 | 202.0059 | 153.663 | 60.33028 | 8.387846 | 0.01396622 | 0 | 222.3951 | -20.38918 | 415.7185
707.2 | 526 | 296.9678 | 546.4 | 229.0322 | 152.3192 | 53.65101 | 9.430297 | 0.01081843 | 0 | 215.4113 | 13.6209 | 185.5288
707.25 | 520 | 296.9416 | 546.35 | 223.0584 | 150.3181 | 47.49984 | 10.55533 | 0.008342984 | 0 | 208.3817 | 14.67679 | 215.4081
707.3 | 525 | 296.9153 | 546.3 | 228.0847 | 147.6862 | 41.8676 | 11.76224 | 0.006405456 | 0 | 201.3224 | 26.76227 | 716.2188
707.35 | 506 | 296.889 | 546.25 | 209.111 | 144.4575 | 36.7397 | 13.04908 | 0.004896102 | 0 | 194.2511 | 14.8598 | 220.8138
707.4 | 452 | 296.8628 | 546.2 | 155.1372 | 140.6733 | 32.09702 | 14.41257 | 0.003725825 | 0 | 187.1867 | -32.04945 | 1027.167
707.45 | 456 | 296.8365 | 546.15 | 159.1635 | 136.3814 | 27.9168 | 15.848 | 0.002822709 | 0 | 180.1491 | -20.98559 | 440.3948
707.5 | 479 | 296.8103 | 546.1 | 182.1897 | 131.6347 | 24.17342 | 17.34919 | 0.002129028 | 0 | 173.1594 | 9.030303 | 81.54636
707.55 | 441 | 296.784 | 546.05 | 144.216 | 126.4903 | 20.83925 | 18.90844 | 0.001598705 | 0 | 166.2395 | -22.02356 | 485.0374
707.6 | 448 | 296.7578 | 546 | 151.2422 | 121.0084 | 17.88537 | 20.51653 | 0.001195162 | 0 | 159.4115 | -8.169228 | 66.73629
707.65 | 475 | 296.7315 | 545.95 | 178.2685 | 115.2512 | 15.28218 | 22.16274 | 0.0008895227 | 0 | 152.697 | 25.57148 | 653.9006
707.7 | 444 | 296.7052 | 545.9 | 147.2948 | 109.2816 | 13.00003 | 23.83499 | 0.0006591115 | 0 | 146.1173 | 1.177455 | 1.3864
707.75 | 451 | 296.679 | 545.85 | 154.321 | 103.1622 | 11.00969 | 25.51984 | 0.0004862196 | 0 | 139.6922 | 14.62883 | 214.0027
707.8 | 458 | 296.6527 | 545.8 | 161.3473 | 96.95393 | 9.282767 | 27.20273 | 0.0003570899 | 0 | 133.4398 | 27.90748 | 778.8273
707.85 | 419 | 296.6265 | 545.75 | 122.3735 | 90.71561 | 7.792045 | 28.86814 | 0.0002610925 | 0 | 127.3761 | -5.002538 | 25.02538
707.9 | 376 | 296.6002 | 545.7 | 79.39978 | 84.50264 | 6.511741 | 30.49979 | 0.0001900566 | 0 | 121.5144 | -42.11458 | 1773.638
707.95 | 436 | 296.574 | 545.65 | 139.426 | 78.36645 | 5.417693 | 32.08089 | 0.0001377346 | 0 | 115.8652 | 23.56086 | 555.1142
708 | 397 | 296.5477 | 545.6 | 100.4523 | 72.35387 | 4.487488 | 33.59446 | 9.937444e-05 | 0 | 110.4359 | -9.983621 | 99.6727
708.05 | 403 | 296.5214 | 545.55 | 106.4786 | 66.50663 | 3.70053 | 35.02358 | 7.138026e-05 | 0 | 105.2308 | 1.247736 | 1.556846
708.1 | 405 | 296.4952 | 545.5 | 108.5048 | 60.8611 | 3.038059 | 36.35173 | 5.104499e-05 | 0 | 100.2509 | 8.253866 | 68.12631
708.15 | 365 | 296.4689 | 545.45 | 68.53106 | 55.44805 | 2.483133 | 37.56309 | 3.634125e-05 | 0 | 95.49431 | -26.96325 | 727.0166
708.2 | 415 | 296.4427 | 545.4 | 118.5573 | 50.29264 | 2.020578 | 38.64285 | 2.575836e-05 | 0 | 90.95609 | 27.60123 | 761.8279
708.25 | 417 | 296.4164 | 545.35 | 120.5836 | 45.41447 | 1.636902 | 39.57752 | 1.817641e-05 | 0 | 86.62891 | 33.95467 | 1152.919
708.3 | 394 | 296.3902 | 545.3 | 97.60983 | 40.82777 | 1.320206 | 40.35522 | 1.276938e-05 | 0 | 82.50321 | 15.10662 | 228.2101
708.35 | 361 | 296.3639 | 545.25 | 64.63609 | 36.5417 | 1.060064 | 40.9659 | 8.931062e-06 | 0 | 78.56767 | -13.93158 | 194.089
708.4 | 365 | 296.3377 | 545.2 | 68.66235 | 32.56068 | 0.8474111 | 41.40158 | 6.21882e-06 | 0 | 74.80968 | -6.147332 | 37.78968
708.45 | 320 | 296.3114 | 545.15 | 23.68861 | 28.88483 | 0.6744161 | 41.65652 | 4.311065e-06 | 0 | 71.21578 | -47.52717 | 2258.832
708.5 | 369 | 296.2851 | 545.1 | 72.71486 | 25.51044 | 0.5343592 | 41.72734 | 2.975314e-06 | 0 | 67.77214 | 4.942722 | 24.4305
708.55 | 363 | 296.2589 | 545.05 | 66.74112 | 22.43043 | 0.4215124 | 41.6131 | 2.044338e-06 | 0 | 64.46504 | 2.276075 | 5.180518
708.6 | 341 | 296.2326 | 545 | 44.76738 | 19.63491 | 0.3310237 | 41.31532 | 1.398441e-06 | 0 | 61.28125 | -16.51388 | 272.7081
708.65 | 352 | 296.2064 | 544.95 | 55.79363 | 17.11165 | 0.258809 | 40.83793 | 9.523736e-07 | 0 | 58.20839 | -2.414759 | 5.831061
708.7 | 351 | 296.1801 | 544.9 | 54.81989 | 14.84658 | 0.2014519 | 40.18723 | 6.457169e-07 | 0 | 55.23526 | -0.4153733 | 0.172535
708.75 | 347 | 296.1539 | 544.85 | 50.84615 | 12.82427 | 0.1561116 | 39.37169 | 4.358616e-07 | 0 | 52.35207 | -1.505924 | 2.267807
708.8 | 383 | 296.1276 | 544.8 | 86.8724 | 11.02835 | 0.1204399 | 38.4018 | 2.92905e-07 | 0 | 49.5506 | 37.32181 | 1392.917
708.85 | 317 | 296.1013 | 544.75 | 20.89866 | 9.441917 | 0.09250758 | 37.28987 | 1.959641e-07 | 0 | 46.82429 | -25.92563 | 672.1385
708.9 | 331 | 296.0751 | 544.7 | 34.92492 | 8.047878 | 0.07073851 | 36.04971 | 1.305263e-07 | 0 | 44.16833 | -9.243408 | 85.4406
708.95 | 344 | 296.0488 | 544.65 | 47.95117 | 6.829269 | 0.05385253 | 34.69639 | 8.655475e-08 | 0 | 41.57951 | 6.371661 | 40.59807
709 | 351 | 296.0226 | 544.6 | 54.97743 | 5.769507 | 0.04081577 | 33.24593 | 5.714202e-08 | 0 | 39.05625 | 15.92118 | 253.4839
709.05 | 324 | 295.9963 | 544.55 | 28.00369 | 4.852604 | 0.03079793 | 31.71497 | 3.755709e-08 | 0 | 36.59837 | -8.594686 | 73.86863
709.1 | 331 | 295.9701 | 544.5 | 35.02994 | 4.063335 | 0.02313592 | 30.12048 | 2.457536e-08 | 0 | 34.20695 | 0.8229989 | 0.6773271
709.15 | 337 | 295.9438 | 544.45 | 41.0562 | 3.387366 | 0.01730309 | 28.47941 | 1.600957e-08 | 0 | 31.88408 | 9.172126 | 84.12789
709.2 | 328 | 295.9175 | 544.4 | 32.08246 | 2.811339 | 0.01288345 | 26.80845 | 1.038319e-08 | 0 | 29.63267 | 2.449785 | 6.001449
709.25 | 344 | 295.8913 | 544.35 | 48.10872 | 2.322929 | 0.009550193 | 25.12373 | 6.704305e-09 | 0 | 27.45621 | 20.6525 | 426.526
709.3 | 352 | 295.865 | 544.3 | 56.13497 | 1.910866 | 0.007047968 | 23.44057 | 4.309713e-09 | 0 | 25.35849 | 30.77649 | 947.1921
709.35 | 299 | 295.8388 | 544.25 | 3.161229 | 1.564935 | 0.005178301 | 21.77328 | 2.758129e-09 | 0 | 23.3434 | -20.18217 | 407.3199
709.4 | 323 | 295.8125 | 544.2 | 27.18749 | 1.275951 | 0.003787759 | 20.13498 | 1.757326e-09 | 0 | 21.41472 | 5.772763 | 33.32479
709.45 | 322 | 295.7863 | 544.15 | 26.21374 | 1.035722 | 0.002758348 | 18.53746 | 1.11471e-09 | 0 | 19.57594 | 6.637799 | 44.06037
709.5 | 317 | 295.76 | 544.1 | 21.24 | 0.8369977 | 0.001999804 | 16.99108 | 7.039521e-10 | 0 | 17.83008 | 3.409923 | 11.62757
709.55 | 296 | 295.7337 | 544.05 | 0.2662569 | 0.6734058 | 0.001443436 | 15.5047 | 4.425842e-10 | 0 | 16.17955 | -15.91329 | 253.2328
709.6 | 292 | 295.7075 | 544 | -3.707486 | 0.5393878 | 0.00103724 | 14.08566 | 2.770259e-10 | 0 | 14.62609 | -18.33357 | 336.1199
709.65 | 288 | 295.6812 | 543.95 | -7.681229 | 0.4301273 | 0.0007420486 | 12.73981 | 1.726301e-10 | 0 | 13.17068 | -20.85191 | 434.802
709.7 | 309 | 295.655 | 543.9 | 13.34503 | 0.3414795 | 0.000528515 | 11.4715 | 1.070987e-10 | 0 | 11.8135 | 1.531523 | 2.345562
709.75 | 290 | 295.6287 | 543.85 | -5.628716 | 0.2699006 | 0.0003747606 | 10.28369 | 6.614906e-11 | 0 | 10.55397 | -16.18268 | 261.8792
709.8 | 311 | 295.6025 | 543.8 | 15.39754 | 0.2123805 | 0.0002645588 | 9.178031 | 4.067567e-11 | 0 | 9.390676 | 6.006865 | 36.08243
709.85 | 309 | 295.5762 | 543.75 | 13.4238 | 0.1663785 | 0.0001859354 | 8.154958 | 2.490103e-11 | 0 | 8.321522 | 5.102276 | 26.03322
709.9 | 307 | 295.5499 | 543.7 | 11.45006 | 0.1297631 | 0.0001300989 | 7.213824 | 1.51765e-11 | 0 | 7.343717 | 4.106338 | 16.86201
709.95 | 301 | 295.5237 | 543.65 | 5.476312 | 0.1007574 | 9.062682e-05 | 6.353032 | 9.208687e-12 | 0 | 6.45388 | -0.9775679 | 0.955639
710 | 280 | 295.4974 | 543.6 | -15.49743 | 0.07788871 | 6.285091e-05 | 5.570166 | 5.562824e-12 | 0 | 5.648118 | -21.14555 | 447.1342
710.05 | 286 | 295.4712 | 543.55 | -9.471174 | 0.0599437 | 4.339483e-05 | 4.862134 | 3.345528e-12 | 0 | 4.922121 | -14.3933 | 207.167
710.1 | 289 | 295.4449 | 543.5 | -6.444917 | 0.04592872 | 2.982882e-05 | 4.225298 | 2.003114e-12 | 0 | 4.271257 | -10.71617 | 114.8364
710.15 | 288 | 295.4187 | 543.45 | -7.418661 | 0.03503456 | 2.041296e-05 | 3.655606 | 1.194038e-12 | 0 | 3.690661 | -11.10932 | 123.417
710.2 | 322 | 295.3924 | 543.4 | 26.6076 | 0.02660607 | 1.390744e-05 | 3.148714 | 7.08602e-13 | 0 | 3.175333 | 23.43226 | 549.0709
710.25 | 331 | 295.3661 | 543.35 | 35.63385 | 0.02011576 | 9.433229e-06 | 2.700092 | 4.186569e-13 | 0 | 2.720217 | 32.91364 | 1083.307
710.3 | 291 | 295.3399 | 543.3 | -4.33989 | 0.01514132 | 6.370083e-06 | 2.305131 | 2.462554e-13 | 0 | 2.320278 | -6.660168 | 44.35784
710.35 | 307 | 295.3136 | 543.25 | 11.68637 | 0.01134652 | 4.28254e-06 | 1.959224 | 1.442065e-13 | 0 | 1.970575 | 9.715792 | 94.39661
710.4 | 298 | 295.2874 | 543.2 | 2.712624 | 0.008465123 | 2.866351e-06 | 1.657847 | 8.407284e-14 | 0 | 1.666315 | 1.046309 | 1.094762
710.45 | 303 | 295.2611 | 543.15 | 7.738881 | 0.006287464 | 1.909981e-06 | 1.396614 | 4.879757e-14 | 0 | 1.402904 | 6.335977 | 40.14461
710.5 | 302 | 295.2349 | 543.1 | 6.765138 | 0.00464932 | 1.267069e-06 | 1.171332 | 2.819761e-14 | 0 | 1.175983 | 5.589155 | 31.23865
710.55 | 292 | 295.2086 | 543.05 | -3.208606 | 0.003422749 | 8.368417e-07 | 0.978037 | 1.622176e-14 | 0 | 0.9814606 | -4.190066 | 17.55665
710.6 | 293 | 295.1823 | 543 | -2.182349 | 0.002508604 | 5.502473e-07 | 0.8130218 | 9.29085e-15 | 0 | 0.815531 | -2.99788 | 8.987282
710.65 | 319 | 295.1561 | 542.95 | 23.84391 | 0.001830463 | 3.602004e-07 | 0.6728538 | 5.297665e-15 | 0 | 0.6746847 | 23.16922 | 536.8129
710.7 | 296 | 295.1298 | 542.9 | 0.8701651 | 0.001329724 | 2.347481e-07 | 0.5543843 | 3.007358e-15 | 0 | 0.5557143 | 0.3144508 | 0.09887933
710.75 | 294 | 295.1036 | 542.85 | -1.103578 | 0.0009616869 | 1.523111e-07 | 0.4547501 | 1.699642e-15 | 0 | 0.4557119 | -1.55929 | 2.431385
710.8 | 276 | 295.0773 | 542.8 | -19.07732 | 0.0006924325 | 9.838587e-08 | 0.3713695 | 9.563162e-16 | 0 | 0.372062 | -19.44938 | 378.2785
710.85 | 302 | 295.0511 | 542.75 | 6.948936 | 0.0004963556 | 6.327112e-08 | 0.3019335 | 5.356944e-16 | 0 | 0.30243 | 6.646506 | 44.17604
710.9 | 311 | 295.0248 | 542.7 | 15.97519 | 0.0003542256 | 4.050886e-08 | 0.2443927 | 2.987476e-16 | 0 | 0.2447469 | 15.73045 | 247.4469
710.95 | 294 | 294.9986 | 542.65 | -0.9985505 | 0.0002516742 | 2.582059e-08 | 0.1969412 | 1.658683e-16 | 0 | 0.1971929 | -1.195743 | 1.429802
711 | 292 | 294.9723 | 542.6 | -2.972294 | 0.0001780201 | 1.638528e-08 | 0.1579998 | 9.168408e-17 | 0 | 0.1581779 | -3.130472 | 9.799852
711.05 | 289 | 294.946 | 542.55 | -5.946037 | 0.0001253635 | 1.035174e-08 | 0.1261968 | 5.045406e-17 | 0 | 0.1263222 | -6.072359 | 36.87354
711.1 | 293 | 294.9198 | 542.5 | -1.91978 | 8.789108e-05 | 6.51095e-09 | 0.1003487 | 2.764203e-17 | 0 | 0.1004366 | -2.020216 | 4.081275
711.15 | 323 | 294.8935 | 542.45 | 28.10648 | 6.134655e-05 | 4.07706e-09 | 0.07944137 | 1.507702e-17 | 0 | 0.07950272 | 28.02697 | 785.5113
711.2 | 294 | 294.8673 | 542.4 | -0.8672661 | 4.262919e-05 | 2.541683e-09 | 0.0626114 | 8.187149e-18 | 0 | 0.06265403 | -0.9299202 | 0.8647515
711.25 | 336 | 294.841 | 542.35 | 41.15899 | 2.949142e-05 | 1.577493e-09 | 0.0491283 | 4.426103e-18 | 0 | 0.04915779 | 41.10983 | 1690.018
711.3 | 286 | 294.8148 | 542.3 | -8.814752 | 2.031215e-05 | 9.747317e-10 | 0.03837794 | 2.38222e-18 | 0 | 0.03839825 | -8.853151 | 78.37828
711.35 | 302 | 294.7885 | 542.25 | 7.211505 | 1.392797e-05 | 5.996176e-10 | 0.02984718 | 1.27648e-18 | 0 | 0.02986111 | 7.181643 | 51.576
711.4 | 284 | 294.7622 | 542.2 | -10.76224 | 9.508049e-06 | 3.672276e-10 | 0.02310982 | 6.809541e-19 | 0 | 0.02311933 | -10.78536 | 116.3239
711.45 | 307 | 294.736 | 542.15 | 12.26402 | 6.461995e-06 | 2.239071e-10 | 0.017814 | 3.616539e-19 | 0 | 0.01782046 | 12.2462 | 149.9694
711.5 | 280 | 294.7097 | 542.1 | -14.70972 | 4.372335e-06 | 1.359165e-10 | 0.01367093 | 1.912231e-19 | 0 | 0.0136753 | -14.7234 | 216.7785
711.55 | 264 | 294.6835 | 542.05 | -30.68347 | 2.945316e-06 | 8.213874e-11 | 0.01044494 | 1.006605e-19 | 0 | 0.01044789 | -30.69392 | 942.1165
711.6 | 286 | 294.6572 | 542 | -8.657211 | 1.97525e-06 | 4.941918e-11 | 0.007944855 | 5.275326e-20 | 0 | 0.00794683 | -8.665158 | 75.08496
711.65 | 303 | 294.631 | 541.95 | 8.369046 | 1.318815e-06 | 2.960157e-11 | 0.00601641 | 2.752398e-20 | 0 | 0.006017729 | 8.363028 | 69.94024
711.7 | 306 | 294.6047 | 541.9 | 11.3953 | 8.76632e-07 | 1.765247e-11 | 0.00453587 | 1.4297e-20 | 0 | 0.004536747 | 11.39077 | 129.7495
711.75 | 280 | 294.5784 | 541.85 | -14.57844 | 5.801261e-07 | 1.048016e-11 | 0.003404516 | 7.393502e-21 | 0 | 0.003405096 | -14.58185 | 212.6302
711.8 | 286 | 294.5522 | 541.8 | -8.552184 | 3.822074e-07 | 6.194441e-12 | 0.002544027 | 3.806511e-21 | 0 | 0.00254441 | -8.554728 | 73.18337
711.85 | 349 | 294.5259 | 541.75 | 54.47407 | 2.506961e-07 | 3.645087e-12 | 0.001892604 | 1.951083e-21 | 0 | 0.001892855 | 54.47218 | 2967.218
711.9 | 291 | 294.4997 | 541.7 | -3.49967 | 1.637071e-07 | 2.13543e-12 | 0.001401747 | 9.956253e-22 | 0 | 0.001401911 | -3.501072 | 12.2575
711.95 | 287 | 294.4734 | 541.65 | -7.473413 | 1.064288e-07 | 1.245473e-12 | 0.001033596 | 5.058104e-22 | 0 | 0.001033703 | -7.474447 | 55.86735
712 | 304 | 294.4472 | 541.6 | 9.552844 | 6.888466e-08 | 7.231944e-13 | 0.0007587592 | 2.558299e-22 | 0 | 0.0007588281 | 9.552085 | 91.24233
712.05 | 334 | 294.4209 | 541.55 | 39.5791 | 4.438717e-08 | 4.180685e-13 | 0.0005545346 | 1.288209e-22 | 0 | 0.0005545789 | 39.57855 | 1566.461
712.1 | 285 | 294.3946 | 541.5 | -9.394642 | 2.847503e-08 | 2.406088e-13 | 0.0004034827 | 6.457929e-23 | 0 | 0.0004035112 | -9.395046 | 88.26689
712.15 | 285 | 294.3684 | 541.45 | -9.368385 | 1.818622e-08 | 1.378628e-13 | 0.0002922758 | 3.223085e-23 | 0 | 0.000292294 | -9.368678 | 87.77212
712.2 | 304 | 294.3421 | 541.4 | 9.657871 | 1.156358e-08 | 7.864197e-14 | 0.0002107815 | 1.601481e-23 | 0 | 0.0002107931 | 9.657661 | 93.27041
712.25 | 290 | 294.3159 | 541.35 | -4.315872 | 7.320047e-09 | 4.46615e-14 | 0.0001513365 | 7.92216e-24 | 0 | 0.0001513438 | -4.316023 | 18.62805
712.3 | 293 | 294.2896 | 541.3 | -1.289615 | 4.613251e-09 | 2.525131e-14 | 0.0001081749 | 3.901548e-24 | 0 | 0.0001081795 | -1.289723 | 1.663385
712.35 | 295 | 294.2634 | 541.25 | 0.7366421 | 2.894489e-09 | 1.421367e-14 | 7.698058e-05 | 1.912943e-24 | 0 | 7.698347e-05 | 0.7365651 | 0.5425282
712.4 | 293 | 294.2371 | 541.2 | -1.237101 | 1.808041e-09 | 7.965261e-15 | 5.453902e-05 | 9.337675e-25 | 0 | 5.454083e-05 | -1.237156 | 1.530554
712.45 | 290 | 294.2108 | 541.15 | -4.210844 | 1.124389e-09 | 4.443913e-15 | 3.846849e-05 | 4.537818e-25 | 0 | 3.846962e-05 | -4.210883 | 17.73153
712.5 | 320 | 294.1846 | 541.1 | 25.81541 | 6.961396e-10 | 2.468327e-15 | 2.701312e-05 | 2.195468e-25 | 0 | 2.701381e-05 | 25.81539 | 666.4341
712.55 | 277 | 294.1583 | 541.05 | -17.15833 | 4.290894e-10 | 1.364934e-15 | 1.888495e-05 | 1.057496e-25 | 0 | 1.888538e-05 | -17.15835 | 294.4089
712.6 | 270 | 294.1321 | 541 | -24.13207 | 2.633121e-10 | 7.514361e-16 | 1.314403e-05 | 5.071098e-26 | 0 | 1.314429e-05 | -24.13209 | 582.3576
712.65 | 305 | 294.1058 | 540.95 | 10.89418 | 1.608665e-10 | 4.118548e-16 | 9.10779e-06 | 2.421012e-26 | 0 | 9.107951e-06 | 10.89417 | 118.683
712.7 | 306 | 294.0796 | 540.9 | 11.92044 | 9.784349e-11 | 2.247336e-16 | 6.283029e-06 | 1.150704e-26 | 0 | 6.283127e-06 | 11.92043 | 142.0967
712.75 | 270 | 294.0533 | 540.85 | -24.0533 | 5.924749e-11 | 1.220853e-16 | 4.315159e-06 | 5.445048e-27 | 0 | 4.315218e-06 | -24.05331 | 578.5616
712.8 | 334 | 294.027 | 540.8 | 39.97295 | 3.571738e-11 | 6.602834e-17 | 2.950504e-06 | 2.565143e-27 | 0 | 2.950539e-06 | 39.97295 | 1597.837
712.85 | 300 | 294.0008 | 540.75 | 5.999211 | 2.143685e-11 | 3.555241e-17 | 2.008478e-06 | 1.203076e-27 | 0 | 2.0085e-06 | 5.999209 | 35.99051
712.9 | 309 | 293.9745 | 540.7 | 15.02547 | 1.280896e-11 | 1.905809e-17 | 1.361162e-06 | 5.617541e-28 | 0 | 1.361175e-06 | 15.02547 | 225.7646
712.95 | 250 | 293.9483 | 540.65 | -43.94828 | 7.619712e-12 | 1.017095e-17 | 9.183837e-07 | 2.611386e-28 | 0 | 9.183913e-07 | -43.94828 | 1931.451
713 | 274 | 293.922 | 540.6 | -19.92202 | 4.512683e-12 | 5.403997e-18 | 6.168934e-07 | 1.208558e-28 | 0 | 6.168979e-07 | -19.92202 | 396.8868
713.05 | 275 | 293.8958 | 540.55 | -18.89576 | 2.660742e-12 | 2.858514e-18 | 4.125416e-07 | 5.568467e-29 | 0 | 4.125442e-07 | -18.89576 | 357.0498
713.1 | 284 | 293.8695 | 540.5 | -9.869505 | 1.561861e-12 | 1.505349e-18 | 2.74661e-07 | 2.55432e-29 | 0 | 2.746625e-07 | -9.869505 | 97.40713
713.15 | 309 | 293.8432 | 540.45 | 15.15675 | 9.127534e-13 | 7.892342e-19 | 1.82053e-07 | 1.166505e-29 | 0 | 1.820539e-07 | 15.15675 | 229.7271
713.2 | 322 | 293.817 | 540.4 | 28.18301 | 5.310511e-13 | 4.119516e-19 | 1.201352e-07 | 5.303589e-30 | 0 | 1.201358e-07 | 28.18301 | 794.282
713.25 | 277 | 293.7907 | 540.35 | -16.79073 | 3.076032e-13 | 2.140711e-19 | 7.8925e-08 | 2.400626e-30 | 0 | 7.892531e-08 | -16.79073 | 281.9288
713.3 | 308 | 293.7645 | 540.3 | 14.23552 | 1.77385e-13 | 1.107494e-19 | 5.162148e-08 | 1.08181e-30 | 0 | 5.162165e-08 | 14.23552 | 202.6501
713.35 | 271 | 293.7382 | 540.25 | -22.73822 | 1.018391e-13 | 5.704226e-20 | 3.361382e-08 | 4.853431e-31 | 0 | 3.361392e-08 | -22.73822 | 517.0267
713.4 | 283 | 293.712 | 540.2 | -10.71196 | 5.82082e-14 | 2.924985e-20 | 2.179099e-08 | 2.167796e-31 | 0 | 2.179105e-08 | -10.71196 | 114.7462
713.45 | 326 | 293.6857 | 540.15 | 32.31429 | 3.312267e-14 | 1.493214e-20 | 1.406397e-08 | 9.639617e-32 | 0 | 1.4064e-08 | 32.31429 | 1044.214
713.5 | 311 | 293.6594 | 540.1 | 17.34055 | 1.876454e-14 | 7.589133e-21 | 9.036708e-09 | 4.267492e-32 | 0 | 9.036726e-09 | 17.34055 | 300.6947
713.55 | 315 | 293.6332 | 540.05 | 21.36681 | 1.058333e-14 | 3.840024e-21 | 5.780752e-09 | 1.880863e-32 | 0 | 5.780762e-09 | 21.36681 | 456.5404
713.6 | 324 | 293.6069 | 540 | 30.39306 | 5.942626e-15 | 1.934405e-21 | 3.681544e-09 | 8.253031e-33 | 0 | 3.68155e-09 | 30.39306 | 923.7383
713.65 | 287 | 293.5807 | 539.95 | -6.580679 | 3.322049e-15 | 9.701355e-22 | 2.33425e-09 | 3.6053e-33 | 0 | 2.334253e-09 | -6.580679 | 43.30534
713.7 | 314 | 293.5544 | 539.9 | 20.44558 | 1.848866e-15 | 4.843832e-22 | 1.473453e-09 | 1.567981e-33 | 0 | 1.473455e-09 | 20.44558 | 418.0217
713.75 | 327 | 293.5282 | 539.85 | 33.47183 | 1.024416e-15 | 2.407784e-22 | 9.259703e-10 | 6.789098e-34 | 0 | 9.259713e-10 | 33.47183 | 1120.364
713.8 | 296 | 293.5019 | 539.8 | 2.498092 | 5.650918e-16 | 1.191564e-22 | 5.793345e-10 | 2.926543e-34 | 0 | 5.79335e-10 | 2.498092 | 6.240462
713.85 | 332 | 293.4757 | 539.75 | 38.52435 | 3.103368e-16 | 5.870689e-23 | 3.608555e-10 | 1.255941e-34 | 0 | 3.608558e-10 | 38.52435 | 1484.125
713.9 | 316 | 293.4494 | 539.7 | 22.55061 | 1.696755e-16 | 2.879602e-23 | 2.237736e-10 | 5.366059e-35 | 0 | 2.237738e-10 | 22.55061 | 508.5298
713.95 | 333 | 293.4231 | 539.65 | 39.57686 | 9.235846e-17 | 1.406201e-23 | 1.381517e-10 | 2.282513e-35 | 0 | 1.381518e-10 | 39.57686 | 1566.328
714 | 310 | 293.3969 | 539.6 | 16.60312 | 5.005021e-17 | 6.836502e-24 | 8.491317e-11 | 9.665906e-36 | 0 | 8.491322e-11 | 16.60312 | 275.6636
714.05 | 321 | 293.3706 | 539.55 | 27.62938 | 2.700267e-17 | 3.308965e-24 | 5.195958e-11 | 4.07515e-36 | 0 | 5.195961e-11 | 27.62938 | 763.3824
714.1 | 342 | 293.3444 | 539.5 | 48.65563 | 1.450371e-17 | 1.594491e-24 | 3.165394e-11 | 1.710473e-36 | 0 | 3.165396e-11 | 48.65563 | 2367.371
714.15 | 312 | 293.3181 | 539.45 | 18.68189 | 7.755743e-18 | 7.649333e-25 | 1.919825e-11 | 7.147607e-37 | 0 | 1.919826e-11 | 18.68189 | 349.013
714.2 | 305 | 293.2919 | 539.4 | 11.70815 | 4.128946e-18 | 3.653396e-25 | 1.159223e-11 | 2.97356e-37 | 0 | 1.159224e-11 | 11.70815 | 137.0807
714.25 | 322 | 293.2656 | 539.35 | 28.7344 | 2.1884e-18 | 1.737167e-25 | 6.968579e-12 | 1.231585e-37 | 0 | 6.968582e-12 | 28.7344 | 825.6659
714.3 | 324 | 293.2393 | 539.3 | 30.76066 | 1.154744e-18 | 8.223526e-26 | 4.170547e-12 | 5.078361e-38 | 0 | 4.170548e-12 | 30.76066 | 946.2182
714.35 | 313 | 293.2131 | 539.25 | 19.78692 | 6.066196e-19 | 3.875665e-26 | 2.484926e-12 | 2.084752e-38 | 0 | 2.484927e-12 | 19.78692 | 391.5221
714.4 | 328 | 293.1868 | 539.2 | 34.81317 | 3.172626e-19 | 1.818469e-26 | 1.474027e-12 | 8.520343e-39 | 0 | 1.474028e-12 | 34.81317 | 1211.957
714.45 | 289 | 293.1606 | 539.15 | -4.160569 | 1.651935e-19 | 8.494491e-27 | 8.70501e-13 | 3.46682e-39 | 0 | 8.705011e-13 | -4.160569 | 17.31033
714.5 | 314 | 293.1343 | 539.1 | 20.86569 | 8.563248e-20 | 3.950394e-27 | 5.118051e-13 | 1.404356e-39 | 0 | 5.118052e-13 | 20.86569 | 435.3769
714.55 | 289 | 293.1081 | 539.05 | -4.108055 | 4.419324e-20 | 1.829006e-27 | 2.995792e-13 | 5.663627e-40 | 0 | 2.995792e-13 | -4.108055 | 16.87612
714.6 | 316 | 293.0818 | 539 | 22.9182 | 2.270622e-20 | 8.430658e-28 | 1.745783e-13 | 2.273965e-40 | 0 | 1.745783e-13 | 22.9182 | 525.244
714.65 | 323 | 293.0555 | 538.95 | 29.94446 | 1.161463e-20 | 3.868828e-28 | 1.012839e-13 | 9.089598e-41 | 0 | 1.01284e-13 | 29.94446 | 896.6706
714.7 | 311 | 293.0293 | 538.9 | 17.97072 | 5.914768e-21 | 1.767539e-28 | 5.85009e-14 | 3.617238e-41 | 0 | 5.850091e-14 | 17.97072 | 322.9466
714.75 | 312 | 293.003 | 538.85 | 18.99697 | 2.998759e-21 | 8.039526e-29 | 3.364001e-14 | 1.433116e-41 | 0 | 3.364002e-14 | 18.99697 | 360.885
714.8 | 296 | 292.9768 | 538.8 | 3.023229 | 1.513621e-21 | 3.64052e-29 | 1.925845e-14 | 5.652713e-42 | 0 | 1.925845e-14 | 3.023229 | 9.139915
714.85 | 334 | 292.9505 | 538.75 | 41.04949 | 7.606141e-22 | 1.641224e-29 | 1.097636e-14 | 2.219752e-42 | 0 | 1.097636e-14 | 41.04949 | 1685.06
714.9 | 314 | 292.9243 | 538.7 | 21.07574 | 3.80525e-22 | 7.366212e-30 | 6.228262e-15 | 8.678075e-43 | 0 | 6.228262e-15 | 21.07574 | 444.1869
714.95 | 330 | 292.898 | 538.65 | 37.102 | 1.895281e-22 | 3.291486e-30 | 3.518415e-15 | 3.377646e-43 | 0 | 3.518415e-15 | 37.102 | 1376.558
715 | 323 | 292.8717 | 538.6 | 30.12826 | 9.398008e-23 | 1.464238e-30 | 1.978786e-15 | 1.30881e-43 | 0 | 1.978786e-15 | 30.12826 | 907.7118
715.05 | 301 | 292.8455 | 538.55 | 8.154514 | 4.639483e-23 | 6.484893e-31 | 1.107956e-15 | 5.049059e-44 | 0 | 1.107956e-15 | 8.154514 | 66.49609
715.1 | 304 | 292.8192 | 538.5 | 11.18077 | 2.280211e-23 | 2.859339e-31 | 6.176145e-16 | 1.939171e-44 | 0 | 6.176145e-16 | 11.18077 | 125.0096
715.15 | 320 | 292.793 | 538.45 | 27.20703 | 1.115712e-23 | 1.255163e-31 | 3.427554e-16 | 7.414696e-45 | 0 | 3.427554e-16 | 27.20703 | 740.2223
715.2 | 310 | 292.7667 | 538.4 | 17.23328 | 5.435017e-24 | 5.485373e-32 | 1.89375e-16 | 2.822554e-45 | 0 | 1.89375e-16 | 17.23328 | 296.9861
715.25 | 295 | 292.7405 | 538.35 | 2.259541 | 2.635853e-24 | 2.386624e-32 | 1.041676e-16 | 1.069702e-45 | 0 | 1.041676e-16 | 2.259541 | 5.105526
715.3 | 293 | 292.7142 | 538.3 | 0.2857979 | 1.272663e-24 | 1.033792e-32 | 5.704459e-17 | 4.036037e-46 | 0 | 5.704459e-17 | 0.2857979 | 0.08168046
715.35 | 340 | 292.6879 | 538.25 | 47.31205 | 6.117542e-25 | 4.458148e-33 | 3.110053e-17 | 1.516069e-46 | 0 | 3.110054e-17 | 47.31205 | 2238.431
715.4 | 296 | 292.6617 | 538.2 | 3.338312 | 2.927604e-25 | 1.914023e-33 | 1.688079e-17 | 5.669627e-47 | 0 | 1.688079e-17 | 3.338312 | 11.14432
715.45 | 327 | 292.6354 | 538.15 | 34.36457 | 1.394823e-25 | 8.181096e-34 | 9.121989e-18 | 2.110871e-47 | 0 | 9.121989e-18 | 34.36457 | 1180.924
715.5 | 326 | 292.6092 | 538.1 | 33.39083 | 6.616036e-26 | 3.481348e-34 | 4.907472e-18 | 7.824209e-48 | 0 | 4.907472e-18 | 33.39083 | 1114.947
715.55 | 319 | 292.5829 | 538.05 | 26.41708 | 3.124267e-26 | 1.474875e-34 | 2.628438e-18 | 2.887293e-48 | 0 | 2.628438e-18 | 26.41708 | 697.8622
715.6 | 324 | 292.5567 | 538 | 31.44334 | 1.468825e-26 | 6.220631e-35 | 1.401553e-18 | 1.06075e-48 | 0 | 1.401553e-18 | 31.44334 | 988.6836
715.65 | 326 | 292.5304 | 537.95 | 33.4696 | 6.874856e-27 | 2.612073e-35 | 7.440338e-19 | 3.879777e-49 | 0 | 7.440338e-19 | 33.4696 | 1120.214
715.7 | 357 | 292.5041 | 537.9 | 64.49585 | 3.20353e-27 | 1.091963e-35 | 3.932308e-19 | 1.412772e-49 | 0 | 3.932308e-19 | 64.49585 | 4159.715
715.75 | 358 | 292.4779 | 537.85 | 65.52211 | 1.48616e-27 | 4.544669e-36 | 2.069065e-19 | 5.121642e-50 | 0 | 2.069065e-19 | 65.52211 | 4293.147
715.8 | 330 | 292.4516 | 537.8 | 37.54837 | 6.86395e-28 | 1.883077e-36 | 1.083858e-19 | 1.848493e-50 | 0 | 1.083858e-19 | 37.54837 | 1409.88
715.85 | 360 | 292.4254 | 537.75 | 67.57462 | 3.156126e-28 | 7.767936e-37 | 5.65252e-20 | 6.641991e-51 | 0 | 5.65252e-20 | 67.57462 | 4566.33
715.9 | 298 | 292.3991 | 537.7 | 5.60088 | 1.444794e-28 | 3.190177e-37 | 2.934834e-20 | 2.376021e-51 | 0 | 2.934834e-20 | 5.60088 | 31.36986
715.95 | 330 | 292.3729 | 537.65 | 37.62714 | 6.584602e-29 | 1.304354e-37 | 1.517039e-20 | 8.462017e-52 | 0 | 1.517039e-20 | 37.62714 | 1415.801
716 | 336 | 292.3466 | 537.6 | 43.65339 | 2.987615e-29 | 5.309432e-38 | 7.806952e-21 | 3.000331e-52 | 0 | 7.806952e-21 | 43.65339 | 1905.619
716.05 | 326 | 292.3203 | 537.55 | 33.67965 | 1.349557e-29 | 2.151653e-38 | 3.999797e-21 | 1.059098e-52 | 0 | 3.999797e-21 | 33.67965 | 1134.319
716.1 | 323 | 292.2941 | 537.5 | 30.70591 | 6.069176e-30 | 8.680965e-39 | 2.040168e-21 | 3.721985e-53 | 0 | 2.040168e-21 | 30.70591 | 942.8528
716.15 | 353 | 292.2678 | 537.45 | 60.73216 | 2.717313e-30 | 3.486867e-39 | 1.036014e-21 | 1.302222e-53 | 0 | 1.036014e-21 | 60.73216 | 3688.396
716.2 | 323 | 292.2416 | 537.4 | 30.75842 | 1.211215e-30 | 1.394359e-39 | 5.237657e-22 | 4.535934e-54 | 0 | 5.237657e-22 | 30.75842 | 946.0805
716.25 | 287 | 292.2153 | 537.35 | -5.215321 | 5.374954e-31 | 5.551178e-40 | 2.636211e-22 | 1.572969e-54 | 0 | 2.636211e-22 | -5.215321 | 27.19958
716.3 | 316 | 292.1891 | 537.3 | 23.81094 | 2.37465e-31 | 2.200227e-40 | 1.320975e-22 | 5.43057e-55 | 0 | 1.320976e-22 | 23.81094 | 566.9607
716.35 | 325 | 292.1628 | 537.25 | 32.83719 | 1.044471e-31 | 8.682035e-41 | 6.589934e-23 | 1.866561e-55 | 0 | 6.589934e-23 | 32.83719 | 1078.281
716.4 | 280 | 292.1366 | 537.2 | -12.13655 | 4.573667e-32 | 3.410729e-41 | 3.272947e-23 | 6.387203e-56 | 0 | 3.272947e-23 | -12.13655 | 147.2959
716.45 | 319 | 292.1103 | 537.15 | 26.88971 | 1.993905e-32 | 1.333965e-41 | 1.618336e-23 | 2.17596e-56 | 0 | 1.618336e-23 | 26.88971 | 723.0563
716.5 | 324 | 292.084 | 537.1 | 31.91596 | 8.653983e-33 | 5.194137e-42 | 7.966543e-24 | 7.380106e-57 | 0 | 7.966543e-24 | 31.91596 | 1018.629
716.55 | 294 | 292.0578 | 537.05 | 1.94222 | 3.739377e-33 | 2.013511e-42 | 3.904296e-24 | 2.491988e-57 | 0 | 3.904296e-24 | 1.94222 | 3.772218
716.6 | 292 | 292.0315 | 537 | -0.03152321 | 1.608622e-33 | 7.770809e-43 | 1.904966e-24 | 8.377241e-58 | 0 | 1.904966e-24 | -0.03152321 | 0.0009937129
716.65 | 324 | 292.0053 | 536.95 | 31.99473 | 6.889387e-34 | 2.985727e-43 | 9.253446e-25 | 2.803675e-58 | 0 | 9.253446e-25 | 31.99473 | 1023.663
716.7 | 308 | 291.979 | 536.9 | 16.02099 | 2.937506e-34 | 1.142104e-43 | 4.474983e-25 | 9.341703e-59 | 0 | 4.474983e-25 | 16.02099 | 256.6721
716.75 | 313 | 291.9528 | 536.85 | 21.04725 | 1.246948e-34 | 4.349435e-44 | 2.154521e-25 | 3.098818e-59 | 0 | 2.154521e-25 | 21.04725 | 442.9866
716.8 | 311 | 291.9265 | 536.8 | 19.0735 | 5.269749e-35 | 1.649042e-44 | 1.032719e-25 | 1.023382e-59 | 0 | 1.032719e-25 | 19.0735 | 363.7986
716.85 | 330 | 291.9002 | 536.75 | 38.09976 | 2.217191e-35 | 6.224466e-45 | 4.928159e-26 | 3.364736e-60 | 0 | 4.928159e-26 | 38.09976 | 1451.592
716.9 | 350 | 291.874 | 536.7 | 58.12602 | 9.287263e-36 | 2.339076e-45 | 2.341311e-26 | 1.101377e-60 | 0 | 2.341311e-26 | 58.12602 | 3378.634
716.95 | 285 | 291.8477 | 536.65 | -6.847725 | 3.87297e-36 | 8.751007e-46 | 1.107402e-26 | 3.589157e-61 | 0 | 1.107402e-26 | -6.847725 | 46.89134
717 | 312 | 291.8215 | 536.6 | 20.17853 | 1.607949e-36 | 3.259443e-46 | 5.214624e-27 | 1.16445e-61 | 0 | 5.214624e-27 | 20.17853 | 407.1731
717.05 | 298 | 291.7952 | 536.55 | 6.204789 | 6.646176e-37 | 1.20865e-46 | 2.444625e-27 | 3.761149e-62 | 0 | 2.444625e-27 | 6.204789 | 38.4994
717.1 | 308 | 291.769 | 536.5 | 16.23105 | 2.734911e-37 | 4.461996e-47 | 1.140968e-27 | 1.209462e-62 | 0 | 1.140968e-27 | 16.23105 | 263.4468
717.15 | 299 | 291.7427 | 536.45 | 7.257302 | 1.120434e-37 | 1.639946e-47 | 5.301588e-28 | 3.871999e-63 | 0 | 5.301588e-28 | 7.257302 | 52.66844
717.2 | 292 | 291.7164 | 536.4 | 0.2835593 | 4.569837e-38 | 6.000695e-48 | 2.452507e-28 | 1.234099e-63 | 0 | 2.452507e-28 | 0.2835593 | 0.0804059
717.25 | 307 | 291.6902 | 536.35 | 15.30982 | 1.855611e-38 | 2.185975e-48 | 1.1295e-28 | 3.915944e-64 | 0 | 1.1295e-28 | 15.30982 | 234.3905
717.3 | 299 | 291.6639 | 536.3 | 7.336073 | 7.501445e-39 | 7.927943e-49 | 5.178856e-29 | 1.237071e-64 | 0 | 5.178856e-29 | 7.336073 | 53.81797
717.35 | 345 | 291.6377 | 536.25 | 53.36233 | 3.019079e-39 | 2.862513e-49 | 2.364031e-29 | 3.89067e-65 | 0 | 2.364031e-29 | 53.36233 | 2847.538
717.4 | 283 | 291.6114 | 536.2 | -8.611413 | 1.209694e-39 | 1.028978e-49 | 1.074346e-29 | 1.21822e-65 | 0 | 1.074346e-29 | -8.611413 | 74.15644
717.45 | 308 | 291.5852 | 536.15 | 16.41484 | 4.825569e-40 | 3.682445e-50 | 4.860787e-30 | 3.797509e-66 | 0 | 4.860787e-30 | 16.41484 | 269.4471
717.5 | 276 | 291.5589 | 536.1 | -15.5589 | 1.91643e-40 | 1.312013e-50 | 2.189479e-30 | 1.178538e-66 | 0 | 2.189479e-30 | -15.5589 | 242.0794
717.55 | 279 | 291.5326 | 536.05 | -12.53264 | 7.577207e-41 | 4.653843e-51 | 9.818533e-31 | 3.641329e-67 | 0 | 9.818533e-31 | -12.53264 | 157.0671
717.6 | 288 | 291.5064 | 536 | -3.506386 | 2.982613e-41 | 1.643451e-51 | 4.383531e-31 | 1.120077e-67 | 0 | 4.383531e-31 | -3.506386 | 12.29474
717.65 | 312 | 291.4801 | 535.95 | 20.51987 | 1.168844e-41 | 5.777949e-52 | 1.948378e-31 | 3.430106e-68 | 0 | 1.948378e-31 | 20.51987 | 421.0651
717.7 | 301 | 291.4539 | 535.9 | 9.546128 | 4.560238e-42 | 2.022377e-52 | 8.621721e-32 | 1.045776e-68 | 0 | 8.621721e-32 | 9.546128 | 91.12856
717.75 | 292 | 291.4276 | 535.85 | 0.572385 | 1.771292e-42 | 7.047292e-53 | 3.798275e-32 | 3.174254e-69 | 0 | 3.798275e-32 | 0.572385 | 0.3276246
717.8 | 247 | 291.4014 | 535.8 | -44.40136 | 6.84959e-43 | 2.44486e-53 | 1.665906e-32 | 9.592157e-70 | 0 | 1.665906e-32 | -44.40136 | 1971.481
717.85 | 282 | 291.3751 | 535.75 | -9.375101 | 2.637003e-43 | 8.44418e-54 | 7.274216e-33 | 2.885775e-70 | 0 | 7.274216e-33 | -9.375101 | 87.89252
717.9 | 340 | 291.3488 | 535.7 | 48.65116 | 1.010714e-43 | 2.903571e-54 | 3.162231e-33 | 8.643316e-71 | 0 | 3.162231e-33 | 48.65116 | 2366.935
717.95 | 328 | 291.3226 | 535.65 | 36.67741 | 3.856716e-44 | 9.939836e-55 | 1.368588e-33 | 2.577329e-71 | 0 | 1.368588e-33 | 36.67741 | 1345.233
718 | 314 | 291.2963 | 535.6 | 22.70367 | 1.465138e-44 | 3.387643e-55 | 5.896893e-34 | 7.651226e-72 | 0 | 5.896893e-34 | 22.70367 | 515.4566
718.05 | 291 | 291.2701 | 535.55 | -0.2700737 | 5.541294e-45 | 1.149443e-55 | 2.529563e-34 | 2.26133e-72 | 0 | 2.529563e-34 | -0.2700737 | 0.07293982
718.1 | 290 | 291.2438 | 535.5 | -1.243817 | 2.086486e-45 | 3.882838e-56 | 1.080288e-34 | 6.653778e-73 | 0 | 1.080288e-34 | -1.243817 | 1.54708
718.15 | 321 | 291.2176 | 535.45 | 29.78244 | 7.821524e-46 | 1.305818e-56 | 4.593092e-35 | 1.949146e-73 | 0 | 4.593092e-35 | 29.78244 | 886.9937
718.2 | 290 | 291.1913 | 535.4 | -1.191303 | 2.919032e-46 | 4.372074e-57 | 1.944206e-35 | 5.684499e-74 | 0 | 1.944206e-35 | -1.191303 | 1.419203
718.25 | 323 | 291.165 | 535.35 | 31.83495 | 1.084571e-46 | 1.457351e-57 | 8.193157e-36 | 1.650485e-74 | 0 | 8.193157e-36 | 31.83495 | 1013.464
718.3 | 287 | 291.1388 | 535.3 | -4.138789 | 4.01189e-47 | 4.83629e-58 | 3.437414e-36 | 4.770926e-75 | 0 | 3.437414e-36 | -4.138789 | 17.12958
718.35 | 286 | 291.1125 | 535.25 | -5.112532 | 1.477446e-47 | 1.597836e-58 | 1.435767e-36 | 1.372984e-75 | 0 | 1.435767e-36 | -5.112532 | 26.13799
718.4 | 298 | 291.0863 | 535.2 | 6.913724 | 5.416835e-48 | 5.255617e-59 | 5.970461e-37 | 3.933686e-76 | 0 | 5.970461e-37 | 6.913724 | 47.79959
718.45 | 295 | 291.06 | 535.15 | 3.939981 | 1.977204e-48 | 1.721024e-59 | 2.471743e-37 | 1.122033e-76 | 0 | 2.471743e-37 | 3.939981 | 15.52345
718.5 | 302 | 291.0338 | 535.1 | 10.96624 | 7.185034e-49 | 5.61076e-60 | 1.018757e-37 | 3.186275e-77 | 0 | 1.018757e-37 | 10.96624 | 120.2584
718.55 | 286 | 291.0075 | 535.05 | -5.007505 | 2.599429e-49 | 1.821077e-60 | 4.180317e-38 | 9.008087e-78 | 0 | 4.180317e-38 | -5.007505 | 25.07511
718.6 | 276 | 290.9812 | 535 | -14.98125 | 9.362647e-50 | 5.884456e-61 | 1.707732e-38 | 2.535441e-78 | 0 | 1.707732e-38 | -14.98125 | 224.4378
718.65 | 298 | 290.955 | 534.95 | 7.045009 | 3.357307e-50 | 1.893024e-61 | 6.945471e-39 | 7.104706e-79 | 0 | 6.945471e-39 | 7.045009 | 49.63215
718.7 | 293 | 290.9287 | 534.9 | 2.071266 | 1.198547e-50 | 6.062859e-62 | 2.81226e-39 | 1.98203e-79 | 0 | 2.81226e-39 | 2.071266 | 4.290142
718.75 | 296 | 290.9025 | 534.85 | 5.097523 | 4.259815e-51 | 1.933172e-62 | 1.133655e-39 | 5.504859e-80 | 0 | 1.133655e-39 | 5.097523 | 25.98474
718.8 | 276 | 290.8762 | 534.8 | -14.87622 | 1.507294e-51 | 6.136705e-63 | 4.549648e-40 | 1.522137e-80 | 0 | 4.549648e-40 | -14.87622 | 221.3019
718.85 | 285 | 290.85 | 534.75 | -5.849964 | 5.309786e-52 | 1.939419e-63 | 1.817802e-40 | 4.190182e-81 | 0 | 1.817802e-40 | -5.849964 | 34.22207
718.9 | 307 | 290.8237 | 534.7 | 16.17629 | 1.862206e-52 | 6.102104e-64 | 7.230808e-41 | 1.148375e-81 | 0 | 7.230808e-41 | 16.17629 | 261.6725
718.95 | 276 | 290.7974 | 534.65 | -14.79745 | 6.502044e-53 | 1.911434e-64 | 2.86351e-41 | 3.13333e-82 | 0 | 2.86351e-41 | -14.79745 | 218.9645
719 | 255 | 290.7712 | 534.6 | -35.77119 | 2.260184e-53 | 5.960883e-65 | 1.12897e-41 | 8.511385e-83 | 0 | 1.12897e-41 | -35.77119 | 1279.578
719.05 | 289 | 290.7449 | 534.55 | -1.744936 | 7.821848e-54 | 1.850689e-65 | 4.431366e-42 | 2.301792e-83 | 0 | 4.431366e-42 | -1.744936 | 3.044802
719.1 | 247 | 290.7187 | 534.5 | -43.71868 | 2.694924e-54 | 5.720422e-66 | 1.731668e-42 | 6.197313e-84 | 0 | 1.731668e-42 | -43.71868 | 1911.323
719.15 | 303 | 290.6924 | 534.45 | 12.30758 | 9.243904e-55 | 1.760331e-66 | 6.736946e-43 | 1.661164e-84 | 0 | 6.736946e-43 | 12.30758 | 151.4765
719.2 | 279 | 290.6662 | 534.4 | -11.66617 | 3.156719e-55 | 5.393022e-67 | 2.609355e-43 | 4.432953e-85 | 0 | 2.609355e-43 | -11.66617 | 136.0994
719.25 | 295 | 290.6399 | 534.35 | 4.360091 | 1.073218e-55 | 1.644909e-67 | 1.006179e-43 | 1.177729e-85 | 0 | 1.006179e-43 | 4.360091 | 19.0104
719.3 | 300 | 290.6137 | 534.3 | 9.386348 | 3.632552e-56 | 4.994856e-68 | 3.862679e-44 | 3.115082e-86 | 0 | 3.862679e-44 | 9.386348 | 88.10353
719.35 | 282 | 290.5874 | 534.25 | -8.587395 | 1.224073e-56 | 1.509996e-68 | 1.476297e-44 | 8.202856e-87 | 0 | 1.476297e-44 | -8.587395 | 73.74335
719.4 | 285 | 290.5611 | 534.2 | -5.561138 | 4.106524e-57 | 4.544648e-69 | 5.617337e-45 | 2.150465e-87 | 0 | 5.617337e-45 | -5.561138 | 30.92626
719.45 | 289 | 290.5349 | 534.15 | -1.534881 | 1.371555e-57 | 1.361747e-69 | 2.127938e-45 | 5.612693e-88 | 0 | 2.127938e-45 | -1.534881 | 2.35586
719.5 | 298 | 290.5086 | 534.1 | 7.491376 | 4.560616e-58 | 4.062226e-70 | 8.025258e-46 | 1.458418e-88 | 0 | 8.025258e-46 | 7.491376 | 56.12071
719.55 | 290 | 290.4824 | 534.05 | -0.4823674 | 1.509752e-58 | 1.206434e-70 | 3.013219e-46 | 3.772803e-89 | 0 | 3.013219e-46 | -0.4823674 | 0.2326783
719.6 | 278 | 290.4561 | 534 | -12.45611 | 4.975758e-59 | 3.567094e-71 | 1.126352e-46 | 9.716682e-90 | 0 | 1.126352e-46 | -12.45611 | 155.1547
719.65 | 288 | 290.4299 | 533.95 | -2.429854 | 1.632618e-59 | 1.050019e-71 | 4.191689e-47 | 2.4914e-90 | 0 | 4.191689e-47 | -2.429854 | 5.904189
719.7 | 269 | 290.4036 | 533.9 | -21.4036 | 5.333122e-60 | 3.077171e-72 | 1.553015e-47 | 6.359759e-91 | 0 | 1.553015e-47 | -21.4036 | 458.114
719.75 | 282 | 290.3773 | 533.85 | -8.37734 | 1.734403e-60 | 8.97796e-73 | 5.728409e-48 | 1.616254e-91 | 0 | 5.728409e-48 | -8.37734 | 70.17982
719.8 | 251 | 290.3511 | 533.8 | -39.35108 | 5.615525e-61 | 2.607806e-73 | 2.103604e-48 | 4.089309e-92 | 0 | 2.103604e-48 | -39.35108 | 1548.508
719.85 | 275 | 290.3248 | 533.75 | -15.32483 | 1.810099e-61 | 7.541272e-74 | 7.690695e-49 | 1.030059e-92 | 0 | 7.690695e-49 | -15.32483 | 234.8503
719.9 | 265 | 290.2986 | 533.7 | -25.29857 | 5.808792e-62 | 2.171129e-74 | 2.799232e-49 | 2.583127e-93 | 0 | 2.799232e-49 | -25.29857 | 640.0176
719.95 | 258 | 290.2723 | 533.65 | -32.27231 | 1.855842e-62 | 6.222976e-75 | 1.01434e-49 | 6.449131e-94 | 0 | 1.01434e-49 | -32.27231 | 1041.502
720 | 277 | 290.2461 | 533.6 | -13.24606 | 5.902934e-63 | 1.775752e-75 | 3.659319e-50 | 1.602981e-94 | 0 | 3.659319e-50 | -13.24606 | 175.458
720.05 | 290 | 290.2198 | 533.55 | -0.2197986 | 1.869246e-63 | 5.044734e-76 | 1.314282e-50 | 3.966678e-95 | 0 | 1.314282e-50 | -0.2197986 | 0.04831141
720.1 | 271 | 290.1935 | 533.5 | -19.19354 | 5.893001e-64 | 1.426809e-76 | 4.699464e-51 | 9.772312e-96 | 0 | 4.699464e-51 | -19.19354 | 368.392
720.15 | 257 | 290.1673 | 533.45 | -33.16728 | 1.849602e-64 | 4.017584e-77 | 1.672938e-51 | 2.396841e-96 | 0 | 1.672938e-51 | -33.16728 | 1100.069
720.2 | 317 | 290.141 | 533.4 | 26.85897 | 5.77952e-65 | 1.126253e-77 | 5.92902e-52 | 5.852655e-97 | 0 | 5.92902e-52 | 26.85897 | 721.4044
720.25 | 287 | 290.1148 | 533.35 | -3.114771 | 1.797947e-65 | 3.143245e-78 | 2.091981e-52 | 1.422782e-97 | 0 | 2.091981e-52 | -3.114771 | 9.701799
720.3 | 286 | 290.0885 | 533.3 | -4.088514 | 5.568441e-66 | 8.733582e-79 | 7.348592e-53 | 3.443461e-98 | 0 | 7.348592e-53 | -4.088514 | 16.71595
720.35 | 292 | 290.0623 | 533.25 | 1.937743 | 1.716967e-66 | 2.415896e-79 | 2.569936e-53 | 8.29705e-99 | 0 | 2.569936e-53 | 1.937743 | 3.754847
720.4 | 304 | 290.036 | 533.2 | 13.964 | 5.270624e-67 | 6.653277e-80 | 8.947711e-54 | 1.990325e-99 | 0 | 8.947711e-54 | 13.964 | 194.9933
720.45 | 281 | 290.0097 | 533.15 | -9.009744 | 1.610771e-67 | 1.824167e-80 | 3.101511e-54 | 4.753306e-100 | 0 | 3.101511e-54 | -9.009744 | 81.17548
720.5 | 295 | 289.9835 | 533.1 | 5.016513 | 4.900913e-68 | 4.979266e-81 | 1.070302e-54 | 1.130158e-100 | 0 | 1.070302e-54 | 5.016513 | 25.16541
720.55 | 302 | 289.9572 | 533.05 | 12.04277 | 1.48454e-68 | 1.353124e-81 | 3.677147e-55 | 2.675189e-101 | 0 | 3.677147e-55 | 12.04277 | 145.0283
720.6 | 288 | 289.931 | 533 | -1.930973 | 4.476912e-69 | 3.660848e-82 | 1.25773e-55 | 6.304365e-102 | 0 | 1.25773e-55 | -1.930973 | 3.728656
720.65 | 319 | 289.9047 | 532.95 | 29.09528 | 1.344116e-69 | 9.860464e-83 | 4.282874e-56 | 1.479108e-102 | 0 | 4.282874e-56 | 29.09528 | 846.5355
720.7 | 267 | 289.8785 | 532.9 | -22.87846 | 4.0176e-70 | 2.644141e-83 | 1.451961e-56 | 3.454855e-103 | 0 | 1.451961e-56 | -22.87846 | 523.4239
720.75 | 279 | 289.8522 | 532.85 | -10.8522 | 1.195552e-70 | 7.059007e-84 | 4.900565e-57 | 8.033997e-104 | 0 | 4.900565e-57 | -10.8522 | 117.7703
720.8 | 308 | 289.8259 | 532.8 | 18.17405 | 3.541943e-71 | 1.876179e-84 | 1.646679e-57 | 1.859966e-104 | 0 | 1.646679e-57 | 18.17405 | 330.2963
720.85 | 286 | 289.7997 | 532.75 | -3.799689 | 1.044687e-71 | 4.96451e-85 | 5.508629e-58 | 4.286966e-105 | 0 | 5.508629e-58 | -3.799689 | 14.43763
720.9 | 276 | 289.7734 | 532.7 | -13.77343 | 3.067629e-72 | 1.307827e-85 | 1.834635e-58 | 9.837093e-106 | 0 | 1.834635e-58 | -13.77343 | 189.7074
720.95 | 274 | 289.7472 | 532.65 | -15.74717 | 8.967905e-73 | 3.430014e-86 | 6.083137e-59 | 2.247269e-106 | 0 | 6.083137e-59 | -15.74717 | 247.9735
721 | 277 | 289.7209 | 532.6 | -12.72092 | 2.610062e-73 | 8.955978e-87 | 2.008062e-59 | 5.111109e-107 | 0 | 2.008062e-59 | -12.72092 | 161.8218
721.05 | 309 | 289.6947 | 532.55 | 19.30534 | 7.562793e-74 | 2.328101e-87 | 6.599305e-60 | 1.157302e-107 | 0 | 6.599305e-60 | 19.30534 | 372.6961
721.1 | 304 | 289.6684 | 532.5 | 14.3316 | 2.181651e-74 | 6.025073e-88 | 2.159191e-60 | 2.608856e-108 | 0 | 2.159191e-60 | 14.3316 | 205.3946
721.15 | 298 | 289.6421 | 532.45 | 8.357853 | 6.265562e-75 | 1.552367e-88 | 7.03324e-61 | 5.854974e-109 | 0 | 7.03324e-61 | 8.357853 | 69.8537
721.2 | 281 | 289.6159 | 532.4 | -8.61589 | 1.791457e-75 | 3.981972e-89 | 2.280823e-61 | 1.308192e-109 | 0 | 2.280823e-61 | -8.61589 | 74.23357
721.25 | 280 | 289.5896 | 532.35 | -9.589633 | 5.099463e-76 | 1.016889e-89 | 7.363753e-62 | 2.909978e-110 | 0 | 7.363753e-62 | -9.589633 | 91.96107
721.3 | 293 | 289.5634 | 532.3 | 3.436623 | 1.445154e-76 | 2.585358e-90 | 2.366893e-62 | 6.444358e-111 | 0 | 2.366893e-62 | 3.436623 | 11.81038
721.35 | 286 | 289.5371 | 532.25 | -3.53712 | 4.077326e-77 | 6.543941e-91 | 7.574075e-63 | 1.420827e-111 | 0 | 7.574075e-63 | -3.53712 | 12.51122
721.4 | 282 | 289.5109 | 532.2 | -7.510863 | 1.145271e-77 | 1.649035e-91 | 2.412972e-63 | 3.118705e-112 | 0 | 2.412972e-63 | -7.510863 | 56.41306
721.45 | 268 | 289.4846 | 532.15 | -21.48461 | 3.202676e-78 | 4.137059e-92 | 7.653262e-64 | 6.815208e-113 | 0 | 7.653262e-64 | -21.48461 | 461.5883
721.5 | 289 | 289.4583 | 532.1 | -0.4583491 | 8.916395e-79 | 1.033298e-92 | 2.416643e-64 | 1.482708e-113 | 0 | 2.416643e-64 | -0.4583491 | 0.2100839
721.55 | 300 | 289.4321 | 532.05 | 10.56791 | 2.471367e-79 | 2.569394e-93 | 7.59714e-65 | 3.211469e-114 | 0 | 7.59714e-65 | 10.56791 | 111.6807
721.6 | 286 | 289.4058 | 532 | -3.405835 | 6.819567e-80 | 6.36074e-94 | 2.377713e-65 | 6.925059e-115 | 0 | 2.377713e-65 | -3.405835 | 11.59971
721.65 | 309 | 289.3796 | 531.95 | 19.62042 | 1.873475e-80 | 1.567676e-94 | 7.40867e-66 | 1.486671e-115 | 0 | 7.40867e-66 | 19.62042 | 384.9609
721.7 | 304 | 289.3533 | 531.9 | 14.64668 | 5.12402e-81 | 3.846595e-95 | 2.298226e-66 | 3.177444e-116 | 0 | 2.298226e-66 | 14.64668 | 214.5252
721.75 | 283 | 289.3271 | 531.85 | -6.327065 | 1.395228e-81 | 9.396548e-96 | 7.09769e-67 | 6.761026e-117 | 0 | 7.09769e-67 | -6.327065 | 40.03175
721.8 | 277 | 289.3008 | 531.8 | -12.30081 | 3.782261e-82 | 2.28524e-96 | 2.182292e-67 | 1.43225e-117 | 0 | 2.182292e-67 | -12.30081 | 151.3099
721.85 | 291 | 289.2746 | 531.75 | 1.725449 | 1.020773e-82 | 5.533082e-97 | 6.68006e-68 | 3.020626e-118 | 0 | 6.68006e-68 | 1.725449 | 2.977174
721.9 | 304 | 289.2483 | 531.7 | 14.75171 | 2.742702e-83 | 1.333748e-97 | 2.035727e-68 | 6.342297e-119 | 0 | 2.035727e-68 | 14.75171 | 217.6128
721.95 | 281 | 289.222 | 531.65 | -8.222037 | 7.336684e-84 | 3.200755e-98 | 6.176327e-69 | 1.325769e-119 | 0 | 6.176327e-69 | -8.222037 | 67.6019
722 | 290 | 289.1958 | 531.6 | 0.8042197 | 1.953856e-84 | 7.647201e-99 | 1.865575e-69 | 2.759058e-120 | 0 | 1.865575e-69 | 0.8042197 | 0.6467693