## Chlorine
|  |  | X-ray energy | 1253.6 | eV
[11 empty] | Carbon peak | peak diff | Offset
| 1029 | starting ke |  | a (Intensity) | 251.3571 | 107.2376 | 0 | 0 | 0 |  | 285 | -70.26806 | 0
| 1054 | finishing ke |  | b (Position) | 214.7319 | 216.3948 | 0 | 0 | 0
| 0.05 | step size |  | c (Width) | 0.8645158 | 0.8645158 | 0.8645158 | 0.8645158 | 0.8645158
| 501 | no. of points |  | FWHM | 2.035779 | 2.035779 | 2.035779 | 2.035779 | 2.035779
|  | ignore |  | Area | 544.6957 | 232.3859 | 0 | 0 | 0 |  |  | total
|  | ignore |  | Total area |  |  |  |  | 777.0816 |  |  | 76608.83
KE | Intensity | BG | BE | minus BG | Gauss1 | Gauss2 | Gauss 3 | Gauss 4 | Gauss 5 | sum | diff | diff sq | Baseline data |  | Baseline fit
1029 | 53 | 51.3935 | 224.6 | 1.606497 | 1.281517e-26 | 2.949145e-18 | 0 | 0 | 0 | 2.949145e-18 | 1.606497 | 2.580833 | 1029 | 53 | -0.9722802 | 1051.87
1029.05 | 50 | 51.34489 | 224.55 | -1.344889 | 2.475748e-26 | 5.09758e-18 | 0 | 0 | 0 | 5.09758e-18 | -1.344889 | 1.808726 | 1029.05 | 50 | 0.07196124 | 74.95253
1029.1 | 48 | 51.29627 | 224.5 | -3.296275 | 4.766896e-26 | 8.781714e-18 | 0 | 0 | 0 | 8.781714e-18 | -3.296275 | 10.86543 | 1029.1 | 48 | 0.7918036 | 6.058009
1029.15 | 63 | 51.24766 | 224.45 | 11.75234 | 9.147709e-26 | 1.507793e-17 | 0 | 0 | 0 | 1.507793e-17 | 11.75234 | 138.1175 | 1029.15 | 63
1029.2 | 49 | 51.19905 | 224.4 | -2.199047 | 1.74959e-25 | 2.58019e-17 | 0 | 0 | 0 | 2.58019e-17 | -2.199047 | 4.835807 | 1029.2 | 49
1029.25 | 47 | 51.15043 | 224.35 | -4.150433 | 3.335089e-25 | 4.400568e-17 | 0 | 0 | 0 | 4.400568e-17 | -4.150433 | 17.22609 | 1029.25 | 47
1029.3 | 46 | 51.10182 | 224.3 | -5.101819 | 6.336157e-25 | 7.480198e-17 | 0 | 0 | 0 | 7.480199e-17 | -5.101819 | 26.02856 | 1029.3 | 46
1029.35 | 45 | 51.0532 | 224.25 | -6.053205 | 1.199753e-24 | 1.267257e-16 | 0 | 0 | 0 | 1.267257e-16 | -6.053205 | 36.64129 | 1029.35 | 45
1029.4 | 33 | 51.00459 | 224.2 | -18.00459 | 2.264148e-24 | 2.139754e-16 | 0 | 0 | 0 | 2.139754e-16 | -18.00459 | 324.1653 | 1029.4 | 33
1029.45 | 58 | 50.95598 | 224.15 | 7.044023 | 4.258583e-24 | 3.600892e-16 | 0 | 0 | 0 | 3.600892e-16 | 7.044023 | 49.61826 | 1029.45 | 58
1029.5 | 51 | 50.90736 | 224.1 | 0.09263722 | 7.983122e-24 | 6.039537e-16 | 0 | 0 | 0 | 6.039537e-16 | 0.09263722 | 0.008581655 | 1029.5 | 51
1029.55 | 46 | 50.85875 | 224.05 | -4.858749 | 1.491515e-23 | 1.009589e-15 | 0 | 0 | 0 | 1.009589e-15 | -4.858749 | 23.60744 | 1029.55 | 46
1029.6 | 47 | 50.81013 | 224 | -3.810135 | 2.777346e-23 | 1.682026e-15 | 0 | 0 | 0 | 1.682026e-15 | -3.810135 | 14.51713 | 1029.6 | 47
1029.65 | 56 | 50.76152 | 223.95 | 5.238479 | 5.154416e-23 | 2.792982e-15 | 0 | 0 | 0 | 2.792982e-15 | 5.238479 | 27.44166 | 1029.65 | 56
1029.7 | 47 | 50.71291 | 223.9 | -3.712907 | 9.534024e-23 | 4.622222e-15 | 0 | 0 | 0 | 4.622222e-15 | -3.712907 | 13.78568 | 1029.7 | 47
1029.75 | 44 | 50.66429 | 223.85 | -6.664293 | 1.757601e-22 | 7.623964e-15 | 0 | 0 | 0 | 7.623964e-15 | -6.664293 | 44.4128 | 1029.75 | 44
1029.8 | 56 | 50.61568 | 223.8 | 5.384321 | 3.229325e-22 | 1.253309e-14 | 0 | 0 | 0 | 1.253309e-14 | 5.384321 | 28.99092 | 1029.8 | 56
1029.85 | 54 | 50.56706 | 223.75 | 3.432935 | 5.91358e-22 | 2.053444e-14 | 0 | 0 | 0 | 2.053444e-14 | 3.432935 | 11.78504 | 1029.85 | 54
1029.9 | 47 | 50.51845 | 223.7 | -3.518451 | 1.079286e-21 | 3.353163e-14 | 0 | 0 | 0 | 3.353163e-14 | -3.518451 | 12.3795 | 1029.9 | 47
1029.95 | 50 | 50.46984 | 223.65 | -0.4698367 | 1.963223e-21 | 5.45725e-14 | 0 | 0 | 0 | 5.45725e-14 | -0.4698367 | 0.2207465 | 1029.95 | 50
1030 | 54 | 50.42122 | 223.6 | 3.578777 | 3.559183e-21 | 8.851979e-14 | 0 | 0 | 0 | 8.851979e-14 | 3.578777 | 12.80765 | 1030 | 54
1030.05 | 67 | 50.37261 | 223.55 | 16.62739 | 6.430995e-21 | 1.431048e-13 | 0 | 0 | 0 | 1.431048e-13 | 16.62739 | 276.4701 | 1030.05 | 67
1030.1 | 59 | 50.32399 | 223.5 | 8.676005 | 1.158119e-20 | 2.305766e-13 | 0 | 0 | 0 | 2.305766e-13 | 8.676005 | 75.27307 | 1030.1 | 59
1030.15 | 43 | 50.27538 | 223.45 | -7.275381 | 2.078623e-20 | 3.702743e-13 | 0 | 0 | 0 | 3.702743e-13 | -7.275381 | 52.93116 | 1030.15 | 43
1030.2 | 58 | 50.22677 | 223.4 | 7.773233 | 3.718309e-20 | 5.92624e-13 | 0 | 0 | 0 | 5.92624e-13 | 7.773233 | 60.42316 | 1030.2 | 58
1030.25 | 48 | 50.17815 | 223.35 | -2.178153 | 6.629221e-20 | 9.453272e-13 | 0 | 0 | 0 | 9.453272e-13 | -2.178153 | 4.744349 | 1052.8 | 28
1030.3 | 58 | 50.12954 | 223.3 | 7.870461 | 1.17795e-19 | 1.502908e-12 | 0 | 0 | 0 | 1.502908e-12 | 7.870461 | 61.94416 | 1052.85 | 27
1030.35 | 48 | 50.08092 | 223.25 | -2.080925 | 2.086116e-19 | 2.381387e-12 | 0 | 0 | 0 | 2.381387e-12 | -2.080925 | 4.330247 | 1052.9 | 29
1030.4 | 53 | 50.03231 | 223.2 | 2.967689 | 3.682115e-19 | 3.760752e-12 | 0 | 0 | 0 | 3.760753e-12 | 2.967689 | 8.807181 | 1052.95 | 29
1030.45 | 53 | 49.9837 | 223.15 | 3.016303 | 6.477442e-19 | 5.919252e-12 | 0 | 0 | 0 | 5.919253e-12 | 3.016303 | 9.098086 | 1053 | 30
1030.5 | 47 | 49.93508 | 223.1 | -2.935083 | 1.135683e-18 | 9.28552e-12 | 0 | 0 | 0 | 9.285521e-12 | -2.935083 | 8.61471 | 1053.05 | 31
1030.55 | 45 | 49.88647 | 223.05 | -4.886469 | 1.98453e-18 | 1.451754e-11 | 0 | 0 | 0 | 1.451754e-11 | -4.886469 | 23.87757 | 1053.1 | 19
1030.6 | 44 | 49.83785 | 223 | -5.837855 | 3.456255e-18 | 2.262179e-11 | 0 | 0 | 0 | 2.262179e-11 | -5.837855 | 34.08055 | 1053.15 | 36
1030.65 | 37 | 49.78924 | 222.95 | -12.78924 | 5.999308e-18 | 3.513243e-11 | 0 | 0 | 0 | 3.513244e-11 | -12.78924 | 163.5647 | 1053.2 | 25
1030.7 | 49 | 49.74063 | 222.9 | -0.7406265 | 1.037872e-17 | 5.437969e-11 | 0 | 0 | 0 | 5.43797e-11 | -0.7406265 | 0.5485276 | 1053.25 | 29
1030.75 | 54 | 49.69201 | 222.85 | 4.307988 | 1.789509e-17 | 8.389047e-11 | 0 | 0 | 0 | 8.389048e-11 | 4.307988 | 18.55876 | 1053.3 | 28
1030.8 | 43 | 49.6434 | 222.8 | -6.643398 | 3.075183e-17 | 1.28984e-10 | 0 | 0 | 0 | 1.28984e-10 | -6.643398 | 44.13474 | 1053.35 | 26
1030.85 | 47 | 49.59478 | 222.75 | -2.594784 | 5.266906e-17 | 1.976543e-10 | 0 | 0 | 0 | 1.976543e-10 | -2.594784 | 6.732906 | 1053.4 | 19
1030.9 | 51 | 49.54617 | 222.7 | 1.45383 | 8.990572e-17 | 3.018728e-10 | 0 | 0 | 0 | 3.018729e-10 | 1.45383 | 2.11362 | 1053.45 | 36
1030.95 | 64 | 49.49756 | 222.65 | 14.50244 | 1.52956e-16 | 4.595036e-10 | 0 | 0 | 0 | 4.595038e-10 | 14.50244 | 210.3209 | 1053.5 | 31
1031 | 46 | 49.44894 | 222.6 | -3.448942 | 2.593539e-16 | 6.971099e-10 | 0 | 0 | 0 | 6.971102e-10 | -3.448942 | 11.8952 | 1053.55 | 24
1031.05 | 56 | 49.40033 | 222.55 | 6.599672 | 4.38295e-16 | 1.054049e-09 | 0 | 0 | 0 | 1.05405e-09 | 6.599672 | 43.55566 | 1053.6 | 24
1031.1 | 50 | 49.35171 | 222.5 | 0.6482856 | 7.382229e-16 | 1.588429e-09 | 0 | 0 | 0 | 1.58843e-09 | 0.6482856 | 0.4202742 | 1053.65 | 25
1031.15 | 60 | 49.3031 | 222.45 | 10.6969 | 1.239241e-15 | 2.385734e-09 | 0 | 0 | 0 | 2.385735e-09 | 10.6969 | 114.4237 | 1053.7 | 29
1031.2 | 46 | 49.25449 | 222.4 | -3.254486 | 2.073344e-15 | 3.571276e-09 | 0 | 0 | 0 | 3.571279e-09 | -3.254486 | 10.59168 | 1053.75 | 34
1031.25 | 51 | 49.20587 | 222.35 | 1.794128 | 3.457277e-15 | 5.328098e-09 | 0 | 0 | 0 | 5.328102e-09 | 1.794128 | 3.218894 | 1053.8 | 20
1031.3 | 57 | 49.15726 | 222.3 | 7.842742 | 5.745719e-15 | 7.922611e-09 | 0 | 0 | 0 | 7.922616e-09 | 7.842742 | 61.5086 | 1053.85 | 26
1031.35 | 58 | 49.10864 | 222.25 | 8.891356 | 9.517038e-15 | 1.174118e-08 | 0 | 0 | 0 | 1.174119e-08 | 8.891356 | 79.05621 | 1053.9 | 32
1031.4 | 64 | 49.06003 | 222.2 | 14.93997 | 1.57111e-14 | 1.734213e-08 | 0 | 0 | 0 | 1.734214e-08 | 14.93997 | 223.2027 | 1053.95 | 25
1031.45 | 51 | 49.01142 | 222.15 | 1.988584 | 2.584988e-14 | 2.552938e-08 | 0 | 0 | 0 | 2.552941e-08 | 1.988584 | 3.954465 | 1054 | 29
1031.5 | 62 | 48.9628 | 222.1 | 13.0372 | 4.238946e-14 | 3.745635e-08 | 0 | 0 | 0 | 3.74564e-08 | 13.0372 | 169.9685
1031.55 | 49 | 48.91419 | 222.05 | 0.0858117 | 6.927946e-14 | 5.477193e-08 | 0 | 0 | 0 | 5.4772e-08 | 0.08581164 | 0.007363638
1031.6 | 46 | 48.86557 | 222 | -2.865574 | 1.128492e-13 | 7.98248e-08 | 0 | 0 | 0 | 7.982491e-08 | -2.865574 | 8.211516
1031.65 | 41 | 48.81696 | 221.95 | -7.81696 | 1.83206e-13 | 1.159485e-07 | 0 | 0 | 0 | 1.159486e-07 | -7.81696 | 61.10487
1031.7 | 46 | 48.76835 | 221.9 | -2.768346 | 2.96434e-13 | 1.67857e-07 | 0 | 0 | 0 | 1.678573e-07 | -2.768346 | 7.663742
1031.75 | 61 | 48.71973 | 221.85 | 12.28027 | 4.780396e-13 | 2.421927e-07 | 0 | 0 | 0 | 2.421932e-07 | 12.28027 | 150.805
1031.8 | 45 | 48.67112 | 221.8 | -3.671118 | 7.683285e-13 | 3.482812e-07 | 0 | 0 | 0 | 3.48282e-07 | -3.671119 | 13.47711
1031.85 | 46 | 48.6225 | 221.75 | -2.622504 | 1.230771e-12 | 4.991675e-07 | 0 | 0 | 0 | 4.991687e-07 | -2.622505 | 6.877531
1031.9 | 55 | 48.57389 | 221.7 | 6.42611 | 1.964965e-12 | 7.130334e-07 | 0 | 0 | 0 | 7.130354e-07 | 6.426109 | 41.29488
1031.95 | 44 | 48.52528 | 221.65 | -4.525276 | 3.126654e-12 | 1.015128e-06 | 0 | 0 | 0 | 1.015131e-06 | -4.525277 | 20.47813
1032 | 45 | 48.47666 | 221.6 | -3.476662 | 4.95852e-12 | 1.440386e-06 | 0 | 0 | 0 | 1.440391e-06 | -3.476664 | 12.08719
1032.05 | 47 | 48.42805 | 221.55 | -1.428048 | 7.837393e-12 | 2.036969e-06 | 0 | 0 | 0 | 2.036976e-06 | -1.42805 | 2.039327
1032.1 | 48 | 48.37943 | 221.5 | -0.3794342 | 1.234635e-11 | 2.871026e-06 | 0 | 0 | 0 | 2.871038e-06 | -0.379437 | 0.1439725
1032.15 | 44 | 48.33082 | 221.45 | -4.33082 | 1.938441e-11 | 4.033082e-06 | 0 | 0 | 0 | 4.033102e-06 | -4.330824 | 18.75604
1032.2 | 47 | 48.28221 | 221.4 | -1.282206 | 3.03329e-11 | 5.646566e-06 | 0 | 0 | 0 | 5.646596e-06 | -1.282212 | 1.644067
1032.25 | 48 | 48.23359 | 221.35 | -0.2335921 | 4.73067e-11 | 7.879144e-06 | 0 | 0 | 0 | 7.879191e-06 | -0.2336 | 0.05456897
1032.3 | 47 | 48.18498 | 221.3 | -1.184978 | 7.353238e-11 | 1.095774e-05 | 0 | 0 | 0 | 1.095781e-05 | -1.184989 | 1.404199
1032.35 | 52 | 48.13636 | 221.25 | 3.863636 | 1.139153e-10 | 1.518833e-05 | 0 | 0 | 0 | 1.518845e-05 | 3.863621 | 14.92756
1032.4 | 33 | 48.08775 | 221.2 | -15.08775 | 1.758865e-10 | 2.098199e-05 | 0 | 0 | 0 | 2.098216e-05 | -15.08777 | 227.6408
1032.45 | 52 | 48.03914 | 221.15 | 3.960864 | 2.706639e-10 | 2.888886e-05 | 0 | 0 | 0 | 2.888913e-05 | 3.960835 | 15.68821
1032.5 | 31 | 47.99052 | 221.1 | -16.99052 | 4.151217e-10 | 3.964254e-05 | 0 | 0 | 0 | 3.964295e-05 | -16.99056 | 288.6792
1032.55 | 52 | 47.94191 | 221.05 | 4.058092 | 6.34553e-10 | 5.421754e-05 | 0 | 0 | 0 | 5.421817e-05 | 4.058038 | 16.46767
1032.6 | 63 | 47.89329 | 221 | 15.10671 | 9.667355e-10 | 7.390357e-05 | 0 | 0 | 0 | 7.390454e-05 | 15.10663 | 228.2103
1032.65 | 42 | 47.84468 | 220.95 | -5.84468 | 1.467894e-09 | 0.0001004011 | 0 | 0 | 0 | 0.0001004025 | -5.84478 | 34.16146
1032.7 | 53 | 47.79607 | 220.9 | 5.203934 | 2.221411e-09 | 0.0001359436 | 0 | 0 | 0 | 0.0001359458 | 5.203798 | 27.07951
1032.75 | 56 | 47.74745 | 220.85 | 8.252548 | 3.350508e-09 | 0.0001834536 | 0 | 0 | 0 | 0.0001834569 | 8.252365 | 68.10152
1032.8 | 53 | 47.69884 | 220.8 | 5.301162 | 5.036624e-09 | 0.0002467408 | 0 | 0 | 0 | 0.0002467458 | 5.300915 | 28.0997
1032.85 | 59 | 47.65022 | 220.75 | 11.34978 | 7.545981e-09 | 0.0003307525 | 0 | 0 | 0 | 0.00033076 | 11.34945 | 128.8099
1032.9 | 51 | 47.60161 | 220.7 | 3.39839 | 1.12678e-08 | 0.0004418883 | 0 | 0 | 0 | 0.0004418995 | 3.397948 | 11.54605
1032.95 | 50 | 47.553 | 220.65 | 2.447004 | 1.676911e-08 | 0.0005883953 | 0 | 0 | 0 | 0.000588412 | 2.446416 | 5.984949
1033 | 50 | 47.50438 | 220.6 | 2.495618 | 2.487299e-08 | 0.00078086 | 0 | 0 | 0 | 0.0007808848 | 2.494837 | 6.224212
1033.05 | 46 | 47.45577 | 220.55 | -1.455768 | 3.676998e-08 | 0.00103282 | 0 | 0 | 0 | 0.001032856 | -1.456801 | 2.122269
1033.1 | 51 | 47.40715 | 220.5 | 3.592846 | 5.417589e-08 | 0.001361517 | 0 | 0 | 0 | 0.001361571 | 3.591484 | 12.89876
1033.15 | 41 | 47.35854 | 220.45 | -6.35854 | 7.955472e-08 | 0.001788829 | 0 | 0 | 0 | 0.001788909 | -6.360329 | 40.45378
1033.2 | 58 | 47.30993 | 220.4 | 10.69007 | 1.164322e-07 | 0.002342405 | 0 | 0 | 0 | 0.002342522 | 10.68773 | 114.2276
1033.25 | 35 | 47.26131 | 220.35 | -12.26131 | 1.698352e-07 | 0.003057049 | 0 | 0 | 0 | 0.003057219 | -12.26437 | 150.4148
1033.3 | 46 | 47.2127 | 220.3 | -1.212698 | 2.469048e-07 | 0.003976401 | 0 | 0 | 0 | 0.003976648 | -1.216675 | 1.480297
1033.35 | 48 | 47.16408 | 220.25 | 0.8359161 | 3.577492e-07 | 0.005154959 | 0 | 0 | 0 | 0.005155317 | 0.8307608 | 0.6901635
1033.4 | 49 | 47.11547 | 220.2 | 1.88453 | 5.166246e-07 | 0.006660511 | 0 | 0 | 0 | 0.006661027 | 1.877869 | 3.526392
1033.45 | 45 | 47.06686 | 220.15 | -2.066856 | 7.435647e-07 | 0.008577034 | 0 | 0 | 0 | 0.008577778 | -2.075434 | 4.307425
1033.5 | 50 | 47.01824 | 220.1 | 2.981758 | 1.06662e-06 | 0.01100814 | 0 | 0 | 0 | 0.01100921 | 2.970749 | 8.825349
1033.55 | 54 | 46.96963 | 220.05 | 7.030372 | 1.524923e-06 | 0.01408115 | 0 | 0 | 0 | 0.01408268 | 7.016289 | 49.22832
1033.6 | 58 | 46.92101 | 220 | 11.07899 | 2.172869e-06 | 0.01795187 | 0 | 0 | 0 | 0.01795404 | 11.06103 | 122.3464
1033.65 | 58 | 46.8724 | 219.95 | 11.1276 | 3.08579e-06 | 0.02281017 | 0 | 0 | 0 | 0.02281325 | 11.10479 | 123.3163
1033.7 | 58 | 46.82379 | 219.9 | 11.17621 | 4.367637e-06 | 0.02888648 | 0 | 0 | 0 | 0.02889084 | 11.14732 | 124.2628
1033.75 | 38 | 46.77517 | 219.85 | -8.775172 | 6.161324e-06 | 0.03645927 | 0 | 0 | 0 | 0.03646543 | -8.811637 | 77.64495
1033.8 | 51 | 46.72656 | 219.8 | 4.273442 | 8.66261e-06 | 0.04586365 | 0 | 0 | 0 | 0.04587231 | 4.22757 | 17.87235
1033.85 | 41 | 46.67794 | 219.75 | -5.677944 | 1.213866e-05 | 0.05750115 | 0 | 0 | 0 | 0.05751329 | -5.735457 | 32.89547
1033.9 | 48 | 46.62933 | 219.7 | 1.37067 | 1.695275e-05 | 0.07185082 | 0 | 0 | 0 | 0.07186778 | 1.298802 | 1.686888
1033.95 | 52 | 46.58072 | 219.65 | 5.419284 | 2.3597e-05 | 0.08948171 | 0 | 0 | 0 | 0.08950531 | 5.329779 | 28.40654
1034 | 54 | 46.5321 | 219.6 | 7.467898 | 3.273562e-05 | 0.1110668 | 0 | 0 | 0 | 0.1110995 | 7.356799 | 54.12249
1034.05 | 56 | 46.48349 | 219.55 | 9.516512 | 4.52618e-05 | 0.1373983 | 0 | 0 | 0 | 0.1374435 | 9.379069 | 87.96693
1034.1 | 54 | 46.43487 | 219.5 | 7.565126 | 6.237209e-05 | 0.1694048 | 0 | 0 | 0 | 0.1694671 | 7.395659 | 54.69577
1034.15 | 44 | 46.38626 | 219.45 | -2.38626 | 8.566355e-05 | 0.2081696 | 0 | 0 | 0 | 0.2082553 | -2.594515 | 6.731508
1034.2 | 42 | 46.33765 | 219.4 | -4.337646 | 0.0001172598 | 0.2549507 | 0 | 0 | 0 | 0.255068 | -4.592714 | 21.09302
1034.25 | 39 | 46.28903 | 219.35 | -7.289032 | 0.000159974 | 0.3112021 | 0 | 0 | 0 | 0.3113621 | -7.600394 | 57.76599
1034.3 | 51 | 46.24042 | 219.3 | 4.759582 | 0.000217519 | 0.3785961 | 0 | 0 | 0 | 0.3788136 | 4.380769 | 19.19113
1034.35 | 53 | 46.1918 | 219.25 | 6.808196 | 0.000294776 | 0.4590468 | 0 | 0 | 0 | 0.4593416 | 6.348855 | 40.30796
1034.4 | 51 | 46.14319 | 219.2 | 4.85681 | 0.0003981386 | 0.5547345 | 0 | 0 | 0 | 0.5551326 | 4.301678 | 18.50443
1034.45 | 52 | 46.09458 | 219.15 | 5.905424 | 0.0005359494 | 0.6681294 | 0 | 0 | 0 | 0.6686654 | 5.236759 | 27.42364
1034.5 | 43 | 46.04596 | 219.1 | -3.045962 | 0.0007190526 | 0.8020165 | 0 | 0 | 0 | 0.8027356 | -3.848697 | 14.81247
1034.55 | 52 | 45.99735 | 219.05 | 6.002652 | 0.00096149 | 0.9595185 | 0 | 0 | 0 | 0.96048 | 5.042172 | 25.4235
1034.6 | 46 | 45.94873 | 219 | 0.0512664 | 0.001281375 | 1.144118 | 0 | 0 | 0 | 1.145399 | -1.094133 | 1.197126
1034.65 | 50 | 45.90012 | 218.95 | 4.09988 | 0.001701982 | 1.359676 | 0 | 0 | 0 | 1.361378 | 2.738503 | 7.499398
1034.7 | 50 | 45.85151 | 218.9 | 4.148494 | 0.002253102 | 1.61045 | 0 | 0 | 0 | 1.612703 | 2.535792 | 6.430239
1034.75 | 60 | 45.80289 | 218.85 | 14.19711 | 0.002972721 | 1.901106 | 0 | 0 | 0 | 1.904079 | 12.29303 | 151.1186
1034.8 | 48 | 45.75428 | 218.8 | 2.245722 | 0.003909081 | 2.236726 | 0 | 0 | 0 | 2.240635 | 0.005086985 | 2.587741e-05
1034.85 | 52 | 45.70566 | 218.75 | 6.294336 | 0.005123214 | 2.622809 | 0 | 0 | 0 | 2.627932 | 3.666404 | 13.44252
1034.9 | 47 | 45.65705 | 218.7 | 1.34295 | 0.006692027 | 3.065263 | 0 | 0 | 0 | 3.071955 | -1.729004 | 2.989456
1034.95 | 38 | 45.60844 | 218.65 | -7.608436 | 0.008712045 | 3.570393 | 0 | 0 | 0 | 3.579105 | -11.18754 | 125.1611
1035 | 43 | 45.55982 | 218.6 | -2.559822 | 0.01130394 | 4.144878 | 0 | 0 | 0 | 4.156182 | -6.716003 | 45.1047
1035.05 | 43 | 45.51121 | 218.55 | -2.511207 | 0.01461796 | 4.795729 | 0 | 0 | 0 | 4.810347 | -7.321555 | 53.60516
1035.1 | 51 | 45.46259 | 218.5 | 5.537407 | 0.01884045 | 5.530252 | 0 | 0 | 0 | 5.549092 | -0.01168561 | 0.0001365534
1035.15 | 63 | 45.41398 | 218.45 | 17.58602 | 0.02420153 | 6.355979 | 0 | 0 | 0 | 6.38018 | 11.20584 | 125.5709
1035.2 | 57 | 45.36537 | 218.4 | 11.63463 | 0.0309843 | 7.280601 | 0 | 0 | 0 | 7.311585 | 4.323049 | 18.68875
1035.25 | 44 | 45.31675 | 218.35 | -1.316751 | 0.03953556 | 8.311882 | 0 | 0 | 0 | 8.351417 | -9.668169 | 93.47349
1035.3 | 54 | 45.26814 | 218.3 | 8.731863 | 0.05027839 | 9.457552 | 0 | 0 | 0 | 9.507831 | -0.7759682 | 0.6021266
1035.35 | 65 | 45.21952 | 218.25 | 19.78048 | 0.06372681 | 10.7252 | 0 | 0 | 0 | 10.78893 | 8.991549 | 80.84795
1035.4 | 52 | 45.17091 | 218.2 | 6.829091 | 0.08050266 | 12.12214 | 0 | 0 | 0 | 12.20265 | -5.373556 | 28.8751
1035.45 | 51 | 45.1223 | 218.15 | 5.877705 | 0.1013551 | 13.65528 | 0 | 0 | 0 | 13.75664 | -7.878934 | 62.07759
1035.5 | 69 | 45.07368 | 218.1 | 23.92632 | 0.1271828 | 15.33096 | 0 | 0 | 0 | 15.45814 | 8.468178 | 71.71005
1035.55 | 63 | 45.02507 | 218.05 | 17.97493 | 0.159059 | 17.15478 | 0 | 0 | 0 | 17.31384 | 0.6610942 | 0.4370456
1035.6 | 47 | 44.97645 | 218 | 2.023547 | 0.1982601 | 19.13147 | 0 | 0 | 0 | 19.32973 | -17.30618 | 299.5039
1035.65 | 67 | 44.92784 | 217.95 | 22.07216 | 0.2462975 | 21.26467 | 0 | 0 | 0 | 21.51097 | 0.561189 | 0.3149331
1035.7 | 70 | 44.87923 | 217.9 | 25.12077 | 0.3049522 | 23.55681 | 0 | 0 | 0 | 23.86176 | 1.259013 | 1.585114
1035.75 | 61 | 44.83061 | 217.85 | 16.16939 | 0.3763144 | 26.00887 | 0 | 0 | 0 | 26.38519 | -10.2158 | 104.3625
1035.8 | 76 | 44.782 | 217.8 | 31.218 | 0.4628255 | 28.62028 | 0 | 0 | 0 | 29.0831 | 2.134901 | 4.557804
1035.85 | 59 | 44.73338 | 217.75 | 14.26662 | 0.5673237 | 31.38871 | 0 | 0 | 0 | 31.95603 | -17.68941 | 312.9154
1035.9 | 60 | 44.68477 | 217.7 | 15.31523 | 0.6930937 | 34.30997 | 0 | 0 | 0 | 35.00306 | -19.68783 | 387.6107
1035.95 | 89 | 44.63616 | 217.65 | 44.36384 | 0.8439179 | 37.37787 | 0 | 0 | 0 | 38.22179 | 6.142059 | 37.72489
1036 | 84 | 44.58754 | 217.6 | 39.41246 | 1.024132 | 40.58411 | 0 | 0 | 0 | 41.60824 | -2.195781 | 4.821454
1036.05 | 90 | 44.53893 | 217.55 | 45.46107 | 1.238679 | 43.91823 | 0 | 0 | 0 | 45.1569 | 0.3041688 | 0.09251864
1036.1 | 88 | 44.49031 | 217.5 | 43.50969 | 1.493168 | 47.36754 | 0 | 0 | 0 | 48.86071 | -5.351024 | 28.63346
1036.15 | 80 | 44.4417 | 217.45 | 35.5583 | 1.793933 | 50.91716 | 0 | 0 | 0 | 52.7111 | -17.1528 | 294.2184
1036.2 | 92 | 44.39309 | 217.4 | 47.60691 | 2.148083 | 54.55001 | 0 | 0 | 0 | 56.6981 | -9.091181 | 82.64958
1036.25 | 80 | 44.34447 | 217.35 | 35.65553 | 2.563557 | 58.2469 | 0 | 0 | 0 | 60.81046 | -25.15493 | 632.7704
1036.3 | 95 | 44.29586 | 217.3 | 50.70414 | 3.049175 | 61.98663 | 0 | 0 | 0 | 65.03581 | -14.33166 | 205.3966
1036.35 | 125 | 44.24724 | 217.25 | 80.75276 | 3.614672 | 65.74619 | 0 | 0 | 0 | 69.36086 | 11.3919 | 129.7753
1036.4 | 143 | 44.19863 | 217.2 | 98.80137 | 4.270737 | 69.50089 | 0 | 0 | 0 | 73.77163 | 25.02974 | 626.4879
1036.45 | 123 | 44.15002 | 217.15 | 78.84998 | 5.029028 | 73.22468 | 0 | 0 | 0 | 78.25371 | 0.5962744 | 0.3555431
1036.5 | 121 | 44.1014 | 217.1 | 76.8986 | 5.902181 | 76.89036 | 0 | 0 | 0 | 82.79254 | -5.893943 | 34.73857
1036.55 | 127 | 44.05279 | 217.05 | 82.94721 | 6.903801 | 80.46992 | 0 | 0 | 0 | 87.37373 | -4.426513 | 19.59402
1036.6 | 141 | 44.00417 | 217 | 96.99583 | 8.048433 | 83.9349 | 0 | 0 | 0 | 91.98333 | 5.012493 | 25.12509
1036.65 | 147 | 43.95556 | 216.95 | 103.0444 | 9.351509 | 87.25671 | 0 | 0 | 0 | 96.60822 | 6.436217 | 41.42489
1036.7 | 196 | 43.90695 | 216.9 | 152.0931 | 10.82927 | 90.40708 | 0 | 0 | 0 | 101.2364 | 50.8567 | 2586.404
1036.75 | 151 | 43.85833 | 216.85 | 107.1417 | 12.49868 | 93.35838 | 0 | 0 | 0 | 105.8571 | 1.284609 | 1.65022
1036.8 | 172 | 43.80972 | 216.8 | 128.1903 | 14.37727 | 96.08408 | 0 | 0 | 0 | 110.4614 | 17.72893 | 314.3149
1036.85 | 154 | 43.7611 | 216.75 | 110.2389 | 16.48299 | 98.55914 | 0 | 0 | 0 | 115.0421 | -4.803231 | 23.07103
1036.9 | 166 | 43.71249 | 216.7 | 122.2875 | 18.83401 | 100.7603 | 0 | 0 | 0 | 119.5944 | 2.693159 | 7.253103
1036.95 | 166 | 43.66388 | 216.65 | 122.3361 | 21.4485 | 102.6667 | 0 | 0 | 0 | 124.1152 | -1.779089 | 3.165156
1037 | 201 | 43.61526 | 216.6 | 157.3847 | 24.34436 | 104.2598 | 0 | 0 | 0 | 128.6042 | 28.78056 | 828.3206
1037.05 | 172 | 43.56665 | 216.55 | 128.4334 | 27.53893 | 105.5241 | 0 | 0 | 0 | 133.063 | -4.629659 | 21.43374
1037.1 | 187 | 43.51803 | 216.5 | 143.482 | 31.04867 | 106.447 | 0 | 0 | 0 | 137.4957 | 5.986279 | 35.83554
1037.15 | 168 | 43.46942 | 216.45 | 124.5306 | 34.88883 | 107.0194 | 0 | 0 | 0 | 141.9083 | -17.37768 | 301.9839
1037.2 | 192 | 43.4208 | 216.4 | 148.5792 | 39.07301 | 107.2356 | 0 | 0 | 0 | 146.3087 | 2.270539 | 5.155346
1037.25 | 184 | 43.37219 | 216.35 | 140.6278 | 43.61288 | 107.0935 | 0 | 0 | 0 | 150.7063 | -10.07853 | 101.5767
1037.3 | 176 | 43.32358 | 216.3 | 132.6764 | 48.51767 | 106.5943 | 0 | 0 | 0 | 155.112 | -22.43555 | 503.3539
1037.35 | 206 | 43.27496 | 216.25 | 162.725 | 53.79382 | 105.7432 | 0 | 0 | 0 | 159.537 | 3.18804 | 10.1636
1037.4 | 226 | 43.22635 | 216.2 | 182.7737 | 59.44456 | 104.5486 | 0 | 0 | 0 | 163.9931 | 18.78054 | 352.7088
1037.45 | 227 | 43.17773 | 216.15 | 183.8223 | 65.46952 | 103.0222 | 0 | 0 | 0 | 168.4917 | 15.33052 | 235.0247
1037.5 | 222 | 43.12912 | 216.1 | 178.8709 | 71.86434 | 101.1792 | 0 | 0 | 0 | 173.0435 | 5.827349 | 33.95799
1037.55 | 204 | 43.08051 | 216.05 | 160.9195 | 78.62036 | 99.03728 | 0 | 0 | 0 | 177.6576 | -16.73816 | 280.1659
1037.6 | 231 | 43.03189 | 216 | 187.9681 | 85.7243 | 96.617 | 0 | 0 | 0 | 182.3413 | 5.626807 | 31.66095
1037.65 | 212 | 42.98328 | 215.95 | 169.0167 | 93.158 | 93.9411 | 0 | 0 | 0 | 187.0991 | -18.08238 | 326.9725
1037.7 | 217 | 42.93466 | 215.9 | 174.0653 | 100.8982 | 91.0343 | 0 | 0 | 0 | 191.9325 | -17.86721 | 319.2374
1037.75 | 224 | 42.88605 | 215.85 | 181.1139 | 108.9167 | 87.92285 | 0 | 0 | 0 | 196.8395 | -15.72558 | 247.294
1037.8 | 205 | 42.83744 | 215.8 | 162.1626 | 117.1797 | 84.63417 | 0 | 0 | 0 | 201.8139 | -39.65133 | 1572.228
1037.85 | 268 | 42.78882 | 215.75 | 225.2112 | 125.6487 | 81.19644 | 0 | 0 | 0 | 206.8451 | 18.36608 | 337.3129
1037.9 | 248 | 42.74021 | 215.7 | 205.2598 | 134.2797 | 77.63822 | 0 | 0 | 0 | 211.918 | -6.65817 | 44.33123
1037.95 | 230 | 42.69159 | 215.65 | 187.3084 | 143.0245 | 73.98803 | 0 | 0 | 0 | 217.0125 | -29.70412 | 882.3347
1038 | 266 | 42.64298 | 215.6 | 223.357 | 151.83 | 70.27399 | 0 | 0 | 0 | 222.104 | 1.253006 | 1.570024
1038.05 | 287 | 42.59437 | 215.55 | 244.4056 | 160.6394 | 66.52349 | 0 | 0 | 0 | 227.1629 | 17.2427 | 297.3106
1038.1 | 300 | 42.54575 | 215.5 | 257.4542 | 169.3924 | 62.76287 | 0 | 0 | 0 | 232.1553 | 25.29895 | 640.0366
1038.15 | 277 | 42.49714 | 215.45 | 234.5029 | 178.0259 | 59.01709 | 0 | 0 | 0 | 237.043 | -2.540102 | 6.452116
1038.2 | 298 | 42.44852 | 215.4 | 255.5515 | 186.4745 | 55.30955 | 0 | 0 | 0 | 241.7841 | 13.7674 | 189.5412
1038.25 | 282 | 42.39991 | 215.35 | 239.6001 | 194.6719 | 51.66182 | 0 | 0 | 0 | 246.3337 | -6.733611 | 45.34151
1038.3 | 313 | 42.3513 | 215.3 | 270.6487 | 202.5509 | 48.09353 | 0 | 0 | 0 | 250.6444 | 20.00427 | 400.1706
1038.35 | 296 | 42.30268 | 215.25 | 253.6973 | 210.0451 | 44.62218 | 0 | 0 | 0 | 254.6672 | -0.9699291 | 0.9407625
1038.4 | 291 | 42.25407 | 215.2 | 248.7459 | 217.0891 | 41.26314 | 0 | 0 | 0 | 258.3523 | -9.606325 | 92.28149
1038.45 | 330 | 42.20545 | 215.15 | 287.7945 | 223.6201 | 38.02954 | 0 | 0 | 0 | 261.6497 | 26.14487 | 683.5542
1038.5 | 296 | 42.15684 | 215.1 | 253.8432 | 229.5784 | 34.9323 | 0 | 0 | 0 | 264.5107 | -10.66755 | 113.7967
1038.55 | 321 | 42.10823 | 215.05 | 278.8918 | 234.9084 | 31.98015 | 0 | 0 | 0 | 266.8885 | 12.00325 | 144.078
1038.6 | 331 | 42.05961 | 215 | 288.9404 | 239.5594 | 29.17972 | 0 | 0 | 0 | 268.7391 | 20.20125 | 408.0907
1038.65 | 304 | 42.011 | 214.95 | 261.989 | 243.4867 | 26.53561 | 0 | 0 | 0 | 270.0223 | -8.03332 | 64.53423
1038.7 | 301 | 41.96238 | 214.9 | 259.0376 | 246.652 | 24.05051 | 0 | 0 | 0 | 270.7025 | -11.66486 | 136.069
1038.75 | 317 | 41.91377 | 214.85 | 275.0862 | 249.024 | 21.72536 | 0 | 0 | 0 | 270.7493 | 4.336885 | 18.80857
1038.8 | 310 | 41.86516 | 214.8 | 268.1348 | 250.5792 | 19.55945 | 0 | 0 | 0 | 270.1387 | -2.00385 | 4.015414
1038.85 | 308 | 41.81654 | 214.75 | 266.1835 | 251.3022 | 17.55067 | 0 | 0 | 0 | 268.8529 | -2.669412 | 7.12576
1038.9 | 330 | 41.76793 | 214.7 | 288.2321 | 251.1856 | 15.69561 | 0 | 0 | 0 | 266.8812 | 21.35084 | 455.8586
1038.95 | 284 | 41.71931 | 214.65 | 242.2807 | 250.2307 | 13.98975 | 0 | 0 | 0 | 264.2204 | -21.93974 | 481.352
1039 | 300 | 41.6707 | 214.6 | 258.3293 | 248.4469 | 12.42765 | 0 | 0 | 0 | 260.8746 | -2.545264 | 6.478367
1039.05 | 291 | 41.62209 | 214.55 | 249.3779 | 245.8521 | 11.0031 | 0 | 0 | 0 | 256.8552 | -7.477317 | 55.91027
1039.1 | 304 | 41.57347 | 214.5 | 262.4265 | 242.472 | 9.709318 | 0 | 0 | 0 | 252.1813 | 10.24519 | 104.964
1039.15 | 274 | 41.52486 | 214.45 | 232.4751 | 238.3398 | 8.539051 | 0 | 0 | 0 | 246.8788 | -14.40371 | 207.4668
1039.2 | 286 | 41.47624 | 214.4 | 244.5238 | 233.4957 | 7.484758 | 0 | 0 | 0 | 240.9804 | 3.543344 | 12.55529
1039.25 | 285 | 41.42763 | 214.35 | 243.5724 | 227.9861 | 6.538727 | 0 | 0 | 0 | 234.5248 | 9.047565 | 81.85843
1039.3 | 292 | 41.37902 | 214.3 | 250.621 | 221.8631 | 5.693193 | 0 | 0 | 0 | 227.5563 | 23.06466 | 531.9783
1039.35 | 225 | 41.3304 | 214.25 | 183.6696 | 215.1836 | 4.940444 | 0 | 0 | 0 | 220.1241 | -36.45449 | 1328.93
1039.4 | 249 | 41.28179 | 214.2 | 207.7182 | 208.0083 | 4.272905 | 0 | 0 | 0 | 212.2812 | -4.56299 | 20.82088
1039.45 | 255 | 41.23317 | 214.15 | 213.7668 | 200.4008 | 3.683222 | 0 | 0 | 0 | 204.084 | 9.68285 | 93.75758
1039.5 | 257 | 41.18456 | 214.1 | 215.8154 | 192.4267 | 3.164316 | 0 | 0 | 0 | 195.591 | 20.22442 | 409.0273
1039.55 | 243 | 41.13595 | 214.05 | 201.8641 | 184.1529 | 2.709437 | 0 | 0 | 0 | 186.8624 | 15.0017 | 225.0509
1039.6 | 194 | 41.08733 | 214 | 152.9127 | 175.6464 | 2.3122 | 0 | 0 | 0 | 177.9586 | -25.0459 | 627.2973
1039.65 | 204 | 41.03872 | 213.95 | 162.9613 | 166.9733 | 1.966615 | 0 | 0 | 0 | 168.9399 | -5.978637 | 35.7441
1039.7 | 185 | 40.9901 | 213.9 | 144.0099 | 158.1984 | 1.667095 | 0 | 0 | 0 | 159.8655 | -15.85564 | 251.4012
1039.75 | 193 | 40.94149 | 213.85 | 152.0585 | 149.3842 | 1.408474 | 0 | 0 | 0 | 150.7927 | 1.265846 | 1.602367
1039.8 | 171 | 40.89288 | 213.8 | 130.1071 | 140.59 | 1.185999 | 0 | 0 | 0 | 141.776 | -11.66886 | 136.1622
1039.85 | 183 | 40.84426 | 213.75 | 142.1557 | 131.8716 | 0.9953304 | 0 | 0 | 0 | 132.867 | 9.28877 | 86.28125
1039.9 | 163 | 40.79565 | 213.7 | 122.2044 | 123.2809 | 0.8325255 | 0 | 0 | 0 | 124.1134 | -1.909051 | 3.644476
1039.95 | 121 | 40.74703 | 213.65 | 80.25297 | 114.8649 | 0.6940249 | 0 | 0 | 0 | 115.5589 | -35.30596 | 1246.511
1040 | 145 | 40.69842 | 213.6 | 104.3016 | 106.6661 | 0.5766335 | 0 | 0 | 0 | 107.2427 | -2.941107 | 8.650113
1040.05 | 119 | 40.64981 | 213.55 | 78.35019 | 98.72165 | 0.4774985 | 0 | 0 | 0 | 99.19915 | -20.84896 | 434.6791
1040.1 | 135 | 40.60119 | 213.5 | 94.39881 | 91.06383 | 0.3940863 | 0 | 0 | 0 | 91.45792 | 2.940893 | 8.648849
1040.15 | 136 | 40.55258 | 213.45 | 95.44742 | 83.71951 | 0.324159 | 0 | 0 | 0 | 84.04367 | 11.40375 | 130.0456
1040.2 | 119 | 40.50396 | 213.4 | 78.49604 | 76.71049 | 0.2657493 | 0 | 0 | 0 | 76.97624 | 1.519797 | 2.309784
1040.25 | 117 | 40.45535 | 213.35 | 76.54465 | 70.05354 | 0.2171368 | 0 | 0 | 0 | 70.27068 | 6.273969 | 39.36269
1040.3 | 112 | 40.40674 | 213.3 | 71.59326 | 63.76065 | 0.1768243 | 0 | 0 | 0 | 63.93748 | 7.655785 | 58.61105
1040.35 | 101 | 40.35812 | 213.25 | 60.64188 | 57.83926 | 0.1435152 | 0 | 0 | 0 | 57.98277 | 2.659105 | 7.070841
1040.4 | 120 | 40.30951 | 213.2 | 79.69049 | 52.29256 | 0.1160916 | 0 | 0 | 0 | 52.40866 | 27.28184 | 744.2985
1040.45 | 90 | 40.26089 | 213.15 | 49.73911 | 47.11991 | 0.09359473 | 0 | 0 | 0 | 47.21351 | 2.525599 | 6.378651
1040.5 | 78 | 40.21228 | 213.1 | 37.78772 | 42.31714 | 0.07520541 | 0 | 0 | 0 | 42.39234 | -4.604624 | 21.20256
1040.55 | 79 | 40.16367 | 213.05 | 38.83633 | 37.87698 | 0.0602274 | 0 | 0 | 0 | 37.93721 | 0.8991217 | 0.8084199
1040.6 | 81 | 40.11505 | 213 | 40.88495 | 33.7895 | 0.04807137 | 0 | 0 | 0 | 33.83757 | 7.047374 | 49.66548
1040.65 | 86 | 40.06644 | 212.95 | 45.93356 | 30.04246 | 0.03824072 | 0 | 0 | 0 | 30.0807 | 15.85286 | 251.3132
1040.7 | 66 | 40.01782 | 212.9 | 25.98218 | 26.62174 | 0.03031887 | 0 | 0 | 0 | 26.65206 | -0.6698856 | 0.4487467
1040.75 | 78 | 39.96921 | 212.85 | 38.03079 | 23.51174 | 0.02395781 | 0 | 0 | 0 | 23.5357 | 14.49509 | 210.1077
1040.8 | 65 | 39.9206 | 212.8 | 25.0794 | 20.69571 | 0.01886812 | 0 | 0 | 0 | 20.71458 | 4.364826 | 19.05171
1040.85 | 71 | 39.87198 | 212.75 | 31.12802 | 18.15613 | 0.01481008 | 0 | 0 | 0 | 18.17094 | 12.95708 | 167.886
1040.9 | 59 | 39.82337 | 212.7 | 19.17663 | 15.87499 | 0.011586 | 0 | 0 | 0 | 15.88657 | 3.29006 | 10.8245
1040.95 | 50 | 39.77475 | 212.65 | 10.22525 | 13.8341 | 0.009033517 | 0 | 0 | 0 | 13.84313 | -3.617883 | 13.08908
1041 | 64 | 39.72614 | 212.6 | 24.27386 | 12.01532 | 0.007019845 | 0 | 0 | 0 | 12.02234 | 12.25152 | 150.0996
1041.05 | 63 | 39.67753 | 212.55 | 23.32247 | 10.40082 | 0.005436826 | 0 | 0 | 0 | 10.40626 | 12.91622 | 166.8287
1041.1 | 57 | 39.62891 | 212.5 | 17.37109 | 8.97319 | 0.004196727 | 0 | 0 | 0 | 8.977387 | 8.393701 | 70.45422
1041.15 | 64 | 39.5803 | 212.45 | 24.4197 | 7.715667 | 0.003228667 | 0 | 0 | 0 | 7.718896 | 16.70081 | 278.9169
1041.2 | 62 | 39.53168 | 212.4 | 22.46832 | 6.612221 | 0.002475615 | 0 | 0 | 0 | 6.614697 | 15.85362 | 251.3372
1041.25 | 41 | 39.48307 | 212.35 | 1.51693 | 5.64766 | 0.001891865 | 0 | 0 | 0 | 5.649552 | -4.132622 | 17.07857
1041.3 | 60 | 39.43446 | 212.3 | 20.56554 | 4.807697 | 0.001440936 | 0 | 0 | 0 | 4.809138 | 15.75641 | 248.2643
1041.35 | 52 | 39.38584 | 212.25 | 12.61416 | 4.078992 | 0.001093821 | 0 | 0 | 0 | 4.080086 | 8.534072 | 72.83039
1041.4 | 47 | 39.33723 | 212.2 | 7.662772 | 3.44918 | 0.0008275519 | 0 | 0 | 0 | 3.450008 | 4.212764 | 17.74738
1041.45 | 49 | 39.28861 | 212.15 | 9.711386 | 2.906874 | 0.00062401 | 0 | 0 | 0 | 2.907498 | 6.803888 | 46.29289
1041.5 | 41 | 39.24 | 212.1 | 1.76 | 2.441653 | 0.0004689592 | 0 | 0 | 0 | 2.442122 | -0.6821218 | 0.4652901
1041.55 | 39 | 39.19139 | 212.05 | -0.191386 | 2.044037 | 0.0003512578 | 0 | 0 | 0 | 2.044389 | -2.235775 | 4.998689
1041.6 | 50 | 39.14277 | 212 | 10.85723 | 1.705458 | 0.000262219 | 0 | 0 | 0 | 1.70572 | 9.151508 | 83.75009
1041.65 | 48 | 39.09416 | 211.95 | 8.905842 | 1.41821 | 0.0001950965 | 0 | 0 | 0 | 1.418405 | 7.487437 | 56.06171
1041.7 | 52 | 39.04554 | 211.9 | 12.95446 | 1.175405 | 0.0001446713 | 0 | 0 | 0 | 1.175549 | 11.77891 | 138.7426
1041.75 | 54 | 38.99693 | 211.85 | 15.00307 | 0.9709158 | 0.0001069208 | 0 | 0 | 0 | 0.9710227 | 14.03205 | 196.8984
1041.8 | 41 | 38.94832 | 211.8 | 2.051684 | 0.7993242 | 7.875709e-05 | 0 | 0 | 0 | 0.7994029 | 1.252281 | 1.568208
1041.85 | 33 | 38.8997 | 211.75 | -5.899702 | 0.6558608 | 5.781816e-05 | 0 | 0 | 0 | 0.6559186 | -6.55562 | 42.97616
1041.9 | 41 | 38.85109 | 211.7 | 2.148912 | 0.5363492 | 4.230446e-05 | 0 | 0 | 0 | 0.5363915 | 1.612521 | 2.600223
1041.95 | 30 | 38.80247 | 211.65 | -8.802474 | 0.4371504 | 3.085001e-05 | 0 | 0 | 0 | 0.4371813 | -9.239655 | 85.37123
1042 | 47 | 38.75386 | 211.6 | 8.24614 | 0.3551088 | 2.242187e-05 | 0 | 0 | 0 | 0.3551313 | 7.891009 | 62.26802
1042.05 | 43 | 38.70525 | 211.55 | 4.294754 | 0.287501 | 1.624185e-05 | 0 | 0 | 0 | 0.2875172 | 4.007237 | 16.05795
1042.1 | 33 | 38.65663 | 211.5 | -5.656632 | 0.2319874 | 1.172591e-05 | 0 | 0 | 0 | 0.2319992 | -5.888631 | 34.67598
1042.15 | 37 | 38.60802 | 211.45 | -1.608018 | 0.1865679 | 8.43733e-06 | 0 | 0 | 0 | 0.1865763 | -1.794594 | 3.220568
1042.2 | 28 | 38.5594 | 211.4 | -10.5594 | 0.1495398 | 6.050771e-06 | 0 | 0 | 0 | 0.1495458 | -10.70895 | 114.6816
1042.25 | 40 | 38.51079 | 211.35 | 1.48921 | 0.1194603 | 4.324776e-06 | 0 | 0 | 0 | 0.1194647 | 1.369746 | 1.876203
1042.3 | 32 | 38.46218 | 211.3 | -6.462176 | 0.09511259 | 3.080803e-06 | 0 | 0 | 0 | 0.09511567 | -6.557291 | 42.99807
1042.35 | 40 | 38.41356 | 211.25 | 1.586438 | 0.07547439 | 2.187315e-06 | 0 | 0 | 0 | 0.07547658 | 1.510962 | 2.283005
1042.4 | 33 | 38.36495 | 211.2 | -5.364948 | 0.05969095 | 1.547769e-06 | 0 | 0 | 0 | 0.0596925 | -5.42464 | 29.42672
1042.45 | 35 | 38.31633 | 211.15 | -3.316334 | 0.04705055 | 1.091562e-06 | 0 | 0 | 0 | 0.04705164 | -3.363385 | 11.31236
1042.5 | 34 | 38.26772 | 211.1 | -4.26772 | 0.03696308 | 7.672515e-07 | 0 | 0 | 0 | 0.03696385 | -4.304684 | 18.5303
1042.55 | 41 | 38.21911 | 211.05 | 2.780894 | 0.02894136 | 5.37495e-07 | 0 | 0 | 0 | 0.0289419 | 2.751952 | 7.573242
1042.6 | 41 | 38.17049 | 211 | 2.829508 | 0.02258484 | 3.752826e-07 | 0 | 0 | 0 | 0.02258522 | 2.806923 | 7.878817
1042.65 | 34 | 38.12188 | 210.95 | -4.121878 | 0.01756558 | 2.611498e-07 | 0 | 0 | 0 | 0.01756584 | -4.139444 | 17.13499
1042.7 | 41 | 38.07326 | 210.9 | 2.926736 | 0.01361617 | 1.811208e-07 | 0 | 0 | 0 | 0.01361635 | 2.91312 | 8.486268
1042.75 | 36 | 38.02465 | 210.85 | -2.02465 | 0.0105195 | 1.251971e-07 | 0 | 0 | 0 | 0.01051962 | -2.035169 | 4.141914
1042.8 | 27 | 37.97604 | 210.8 | -10.97604 | 0.008099948 | 8.625163e-08 | 0 | 0 | 0 | 0.008100035 | -10.98414 | 120.6512
1042.85 | 36 | 37.92742 | 210.75 | -1.927422 | 0.006216083 | 5.922264e-08 | 0 | 0 | 0 | 0.006216142 | -1.933638 | 3.738955
1042.9 | 37 | 37.87881 | 210.7 | -0.8788077 | 0.004754431 | 4.052803e-08 | 0 | 0 | 0 | 0.004754472 | -0.8835621 | 0.7806821
1042.95 | 27 | 37.83019 | 210.65 | -10.83019 | 0.00362433 | 2.764207e-08 | 0 | 0 | 0 | 0.003624357 | -10.83382 | 117.3716
1043 | 39 | 37.78158 | 210.6 | 1.21842 | 0.002753621 | 1.879026e-08 | 0 | 0 | 0 | 0.002753639 | 1.215667 | 1.477846
1043.05 | 37 | 37.73297 | 210.55 | -0.7329656 | 0.002085104 | 1.273041e-08 | 0 | 0 | 0 | 0.002085117 | -0.7350508 | 0.5402996
1043.1 | 23 | 37.68435 | 210.5 | -14.68435 | 0.001573616 | 8.596058e-09 | 0 | 0 | 0 | 0.001573625 | -14.68593 | 215.6764
1043.15 | 35 | 37.63574 | 210.45 | -2.635738 | 0.001183633 | 5.785002e-09 | 0 | 0 | 0 | 0.001183639 | -2.636921 | 6.953354
1043.2 | 35 | 37.58712 | 210.4 | -2.587124 | 0.0008873248 | 3.880208e-09 | 0 | 0 | 0 | 0.0008873287 | -2.588011 | 6.697801
1043.25 | 32 | 37.53851 | 210.35 | -5.53851 | 0.0006629725 | 2.593903e-09 | 0 | 0 | 0 | 0.0006629751 | -5.539173 | 30.68243
1043.3 | 46 | 37.4899 | 210.3 | 8.510104 | 0.0004936915 | 1.728223e-09 | 0 | 0 | 0 | 0.0004936932 | 8.509611 | 72.41347
1043.35 | 29 | 37.44128 | 210.25 | -8.441282 | 0.0003664064 | 1.147607e-09 | 0 | 0 | 0 | 0.0003664076 | -8.441648 | 71.26142
1043.4 | 46 | 37.39267 | 210.2 | 8.607332 | 0.0002710303 | 7.595107e-10 | 0 | 0 | 0 | 0.000271031 | 8.607061 | 74.08151
1043.45 | 44 | 37.34405 | 210.15 | 6.655946 | 0.0001998112 | 5.009817e-10 | 0 | 0 | 0 | 0.0001998117 | 6.655747 | 44.29896
1043.5 | 35 | 37.29544 | 210.1 | -2.29544 | 0.0001468146 | 3.293495e-10 | 0 | 0 | 0 | 0.0001468149 | -2.295586 | 5.269717
1043.55 | 33 | 37.24683 | 210.05 | -4.246826 | 0.0001075142 | 2.157941e-10 | 0 | 0 | 0 | 0.0001075144 | -4.246933 | 18.03644
1043.6 | 42 | 37.19821 | 210 | 4.801788 | 7.847109e-05 | 1.40919e-10 | 0 | 0 | 0 | 7.847123e-05 | 4.80171 | 23.05642
1043.65 | 44 | 37.1496 | 209.95 | 6.850402 | 5.708222e-05 | 9.17163e-11 | 0 | 0 | 0 | 5.708232e-05 | 6.850345 | 46.92723
1043.7 | 44 | 37.10098 | 209.9 | 6.899017 | 4.138466e-05 | 5.949369e-11 | 0 | 0 | 0 | 4.138472e-05 | 6.898975 | 47.59586
1043.75 | 39 | 37.05237 | 209.85 | 1.947631 | 2.990372e-05 | 3.846295e-11 | 0 | 0 | 0 | 2.990375e-05 | 1.947601 | 3.793148
1043.8 | 42 | 37.00376 | 209.8 | 4.996245 | 2.153566e-05 | 2.478344e-11 | 0 | 0 | 0 | 2.153569e-05 | 4.996223 | 24.96224
1043.85 | 39 | 36.95514 | 209.75 | 2.044859 | 1.545748e-05 | 1.591578e-11 | 0 | 0 | 0 | 1.545749e-05 | 2.044843 | 4.181383
1043.9 | 51 | 36.90653 | 209.7 | 14.09347 | 1.105774e-05 | 1.018689e-11 | 0 | 0 | 0 | 1.105775e-05 | 14.09346 | 198.6257
1043.95 | 29 | 36.85791 | 209.65 | -7.857913 | 7.883901e-06 | 6.498339e-12 | 0 | 0 | 0 | 7.883908e-06 | -7.857921 | 61.74693
1044 | 36 | 36.8093 | 209.6 | -0.8092994 | 5.602262e-06 | 4.131526e-12 | 0 | 0 | 0 | 5.602266e-06 | -0.809305 | 0.6549746
1044.05 | 32 | 36.76069 | 209.55 | -4.760685 | 3.967646e-06 | 2.617978e-12 | 0 | 0 | 0 | 3.967649e-06 | -4.760689 | 22.66416
1044.1 | 31 | 36.71207 | 209.5 | -5.712071 | 2.800591e-06 | 1.653365e-12 | 0 | 0 | 0 | 2.800593e-06 | -5.712074 | 32.62779
1044.15 | 34 | 36.66346 | 209.45 | -2.663457 | 1.970216e-06 | 1.040684e-12 | 0 | 0 | 0 | 1.970217e-06 | -2.663459 | 7.094016
1044.2 | 52 | 36.61484 | 209.4 | 15.38516 | 1.381419e-06 | 6.528539e-13 | 0 | 0 | 0 | 1.381419e-06 | 15.38516 | 236.703
1044.25 | 27 | 36.56623 | 209.35 | -9.566229 | 9.653481e-07 | 4.081884e-13 | 0 | 0 | 0 | 9.653485e-07 | -9.56623 | 91.51276
1044.3 | 42 | 36.51762 | 209.3 | 5.482385 | 6.723416e-07 | 2.543622e-13 | 0 | 0 | 0 | 6.723418e-07 | 5.482384 | 30.05653
1044.35 | 46 | 36.469 | 209.25 | 9.530999 | 4.667058e-07 | 1.579762e-13 | 0 | 0 | 0 | 4.66706e-07 | 9.530998 | 90.83993
1044.4 | 42 | 36.42039 | 209.2 | 5.579613 | 3.22882e-07 | 9.778635e-14 | 0 | 0 | 0 | 3.228821e-07 | 5.579612 | 31.13207
1044.45 | 40 | 36.37177 | 209.15 | 3.628227 | 2.226341e-07 | 6.032704e-14 | 0 | 0 | 0 | 2.226341e-07 | 3.628226 | 13.16403
1044.5 | 32 | 36.32316 | 209.1 | -4.323159 | 1.529984e-07 | 3.709309e-14 | 0 | 0 | 0 | 1.529984e-07 | -4.323159 | 18.68971
1044.55 | 33 | 36.27455 | 209.05 | -3.274545 | 1.047923e-07 | 2.273115e-14 | 0 | 0 | 0 | 1.047923e-07 | -3.274545 | 10.72265
1044.6 | 44 | 36.22593 | 209 | 7.774069 | 7.153507e-08 | 1.388344e-14 | 0 | 0 | 0 | 7.153508e-08 | 7.774069 | 60.43614
1044.65 | 41 | 36.17732 | 208.95 | 4.822683 | 4.86694e-08 | 8.451232e-15 | 0 | 0 | 0 | 4.866941e-08 | 4.822683 | 23.25827
1044.7 | 35 | 36.1287 | 208.9 | -1.128703 | 3.300201e-08 | 5.127318e-15 | 0 | 0 | 0 | 3.300201e-08 | -1.128703 | 1.273971
1044.75 | 34 | 36.08009 | 208.85 | -2.080089 | 2.230345e-08 | 3.100329e-15 | 0 | 0 | 0 | 2.230345e-08 | -2.080089 | 4.326771
1044.8 | 37 | 36.03148 | 208.8 | 0.9685248 | 1.50228e-08 | 1.868412e-15 | 0 | 0 | 0 | 1.50228e-08 | 0.9685247 | 0.9380402
1044.85 | 38 | 35.98286 | 208.75 | 2.017139 | 1.008503e-08 | 1.122237e-15 | 0 | 0 | 0 | 1.008503e-08 | 2.017139 | 4.068849
1044.9 | 41 | 35.93425 | 208.7 | 5.065753 | 6.747619e-09 | 6.718064e-16 | 0 | 0 | 0 | 6.747619e-09 | 5.065753 | 25.66185
1044.95 | 35 | 35.88563 | 208.65 | -0.8856332 | 4.499573e-09 | 4.008213e-16 | 0 | 0 | 0 | 4.499574e-09 | -0.8856332 | 0.7843462
1045 | 34 | 35.83702 | 208.6 | -1.837019 | 2.99047e-09 | 2.383443e-16 | 0 | 0 | 0 | 2.99047e-09 | -1.837019 | 3.37464
1045.05 | 31 | 35.78841 | 208.55 | -4.788405 | 1.980864e-09 | 1.412557e-16 | 0 | 0 | 0 | 1.980865e-09 | -4.788405 | 22.92882
1045.1 | 37 | 35.73979 | 208.5 | 1.260209 | 1.307728e-09 | 8.343623e-17 | 0 | 0 | 0 | 1.307728e-09 | 1.260209 | 1.588126
1045.15 | 45 | 35.69118 | 208.45 | 9.308823 | 8.604534e-10 | 4.911911e-17 | 0 | 0 | 0 | 8.604534e-10 | 9.308823 | 86.65418
1045.2 | 40 | 35.64256 | 208.4 | 4.357437 | 5.642669e-10 | 2.881998e-17 | 0 | 0 | 0 | 5.642669e-10 | 4.357437 | 18.98726
1045.25 | 38 | 35.59395 | 208.35 | 2.406051 | 3.687985e-10 | 1.685327e-17 | 0 | 0 | 0 | 3.687985e-10 | 2.406051 | 5.789081
1045.3 | 31 | 35.54534 | 208.3 | -4.545335 | 2.402376e-10 | 9.822496e-18 | 0 | 0 | 0 | 2.402376e-10 | -4.545335 | 20.66007
1045.35 | 32 | 35.49672 | 208.25 | -3.496721 | 1.559696e-10 | 5.705673e-18 | 0 | 0 | 0 | 1.559696e-10 | -3.496721 | 12.22706
1045.4 | 59 | 35.44811 | 208.2 | 23.55189 | 1.009221e-10 | 3.303233e-18 | 0 | 0 | 0 | 1.009221e-10 | 23.55189 | 554.6917
1045.45 | 41 | 35.39949 | 208.15 | 5.600507 | 6.508488e-11 | 1.905982e-18 | 0 | 0 | 0 | 6.508489e-11 | 5.600507 | 31.36568
1045.5 | 42 | 35.35088 | 208.1 | 6.649121 | 4.18332e-11 | 1.096089e-18 | 0 | 0 | 0 | 4.18332e-11 | 6.649121 | 44.21081
1045.55 | 38 | 35.30227 | 208.05 | 2.697735 | 2.679843e-11 | 6.282318e-19 | 0 | 0 | 0 | 2.679843e-11 | 2.697735 | 7.277774
1045.6 | 50 | 35.25365 | 208 | 14.74635 | 1.71098e-11 | 3.588735e-19 | 0 | 0 | 0 | 1.71098e-11 | 14.74635 | 217.4548
1045.65 | 52 | 35.20504 | 207.95 | 16.79496 | 1.088749e-11 | 2.043197e-19 | 0 | 0 | 0 | 1.088749e-11 | 16.79496 | 282.0708
1045.7 | 33 | 35.15642 | 207.9 | -2.156423 | 6.904909e-12 | 1.159381e-19 | 0 | 0 | 0 | 6.90491e-12 | -2.156423 | 4.65016
1045.75 | 34 | 35.10781 | 207.85 | -1.107809 | 4.364509e-12 | 6.556765e-20 | 0 | 0 | 0 | 4.364509e-12 | -1.107809 | 1.227241
1045.8 | 57 | 35.0592 | 207.8 | 21.9408 | 2.749541e-12 | 3.69573e-20 | 0 | 0 | 0 | 2.749541e-12 | 21.9408 | 481.3989
1045.85 | 49 | 35.01058 | 207.75 | 13.98942 | 1.726363e-12 | 2.076148e-20 | 0 | 0 | 0 | 1.726363e-12 | 13.98942 | 195.7038
1045.9 | 35 | 34.96197 | 207.7 | 0.03803302 | 1.080318e-12 | 1.162421e-20 | 0 | 0 | 0 | 1.080318e-12 | 0.03803302 | 0.00144651
1045.95 | 40 | 34.91335 | 207.65 | 5.086647 | 6.7378e-13 | 6.486583e-21 | 0 | 0 | 0 | 6.7378e-13 | 5.086647 | 25.87398
1046 | 55 | 34.86474 | 207.6 | 20.13526 | 4.188245e-13 | 3.607579e-21 | 0 | 0 | 0 | 4.188245e-13 | 20.13526 | 405.4287
1046.05 | 44 | 34.81612 | 207.55 | 9.183875 | 2.594736e-13 | 1.999691e-21 | 0 | 0 | 0 | 2.594736e-13 | 9.183875 | 84.34356
1046.1 | 49 | 34.76751 | 207.5 | 14.23249 | 1.602145e-13 | 1.104733e-21 | 0 | 0 | 0 | 1.602145e-13 | 14.23249 | 202.5637
1046.15 | 55 | 34.7189 | 207.45 | 20.2811 | 9.859559e-14 | 6.082737e-22 | 0 | 0 | 0 | 9.859559e-14 | 20.2811 | 411.3231
1046.2 | 63 | 34.67028 | 207.4 | 28.32972 | 6.047287e-14 | 3.338013e-22 | 0 | 0 | 0 | 6.047287e-14 | 28.32972 | 802.5729
1046.25 | 50 | 34.62167 | 207.35 | 15.37833 | 3.696672e-14 | 1.825678e-22 | 0 | 0 | 0 | 3.696672e-14 | 15.37833 | 236.4931
1046.3 | 60 | 34.57305 | 207.3 | 25.42695 | 2.252208e-14 | 9.951943e-23 | 0 | 0 | 0 | 2.252208e-14 | 25.42695 | 646.5295
1046.35 | 63 | 34.52444 | 207.25 | 28.47556 | 1.367582e-14 | 5.40678e-23 | 0 | 0 | 0 | 1.367582e-14 | 28.47556 | 810.8575
1046.4 | 47 | 34.47583 | 207.2 | 12.52417 | 8.276482e-15 | 2.927635e-23 | 0 | 0 | 0 | 8.276482e-15 | 12.52417 | 156.8549
1046.45 | 50 | 34.42721 | 207.15 | 15.57279 | 4.992123e-15 | 1.579946e-23 | 0 | 0 | 0 | 4.992123e-15 | 15.57279 | 242.5117
1046.5 | 53 | 34.3786 | 207.1 | 18.6214 | 3.001042e-15 | 8.497968e-24 | 0 | 0 | 0 | 3.001042e-15 | 18.6214 | 346.7566
1046.55 | 48 | 34.32998 | 207.05 | 13.67002 | 1.798068e-15 | 4.55549e-24 | 0 | 0 | 0 | 1.798068e-15 | 13.67002 | 186.8693
1046.6 | 63 | 34.28137 | 207 | 28.71863 | 1.073712e-15 | 2.433898e-24 | 0 | 0 | 0 | 1.073712e-15 | 28.71863 | 824.7597
1046.65 | 56 | 34.23276 | 206.95 | 21.76724 | 6.390227e-16 | 1.296036e-24 | 0 | 0 | 0 | 6.390227e-16 | 21.76724 | 473.8129
1046.7 | 61 | 34.18414 | 206.9 | 26.81586 | 3.790463e-16 | 6.878266e-25 | 0 | 0 | 0 | 3.790463e-16 | 26.81586 | 719.0902
1046.75 | 57 | 34.13553 | 206.85 | 22.86447 | 2.240864e-16 | 3.638213e-25 | 0 | 0 | 0 | 2.240864e-16 | 22.86447 | 522.784
1046.8 | 64 | 34.08691 | 206.8 | 29.91309 | 1.320341e-16 | 1.917982e-25 | 0 | 0 | 0 | 1.320341e-16 | 29.91309 | 894.7927
1046.85 | 68 | 34.0383 | 206.75 | 33.9617 | 7.753611e-17 | 1.00774e-25 | 0 | 0 | 0 | 7.753611e-17 | 33.9617 | 1153.397
1046.9 | 74 | 33.98969 | 206.7 | 40.01031 | 4.538049e-17 | 5.27715e-26 | 0 | 0 | 0 | 4.538049e-17 | 40.01031 | 1600.825
1046.95 | 59 | 33.94107 | 206.65 | 25.05893 | 2.647169e-17 | 2.754215e-26 | 0 | 0 | 0 | 2.647169e-17 | 25.05893 | 627.9498
1047 | 65 | 33.89246 | 206.6 | 31.10754 | 1.53901e-17 | 1.432661e-26 | 0 | 0 | 0 | 1.53901e-17 | 31.10754 | 967.6791
1047.05 | 55 | 33.84384 | 206.55 | 21.15616 | 8.917608e-18 | 7.427394e-27 | 0 | 0 | 0 | 8.917608e-18 | 21.15616 | 447.5829
1047.1 | 56 | 33.79523 | 206.5 | 22.20477 | 5.149946e-18 | 3.83775e-27 | 0 | 0 | 0 | 5.149946e-18 | 22.20477 | 493.0518
1047.15 | 53 | 33.74662 | 206.45 | 19.25338 | 2.964178e-18 | 1.976352e-27 | 0 | 0 | 0 | 2.964178e-18 | 19.25338 | 370.6928
1047.2 | 56 | 33.698 | 206.4 | 22.302 | 1.700408e-18 | 1.014376e-27 | 0 | 0 | 0 | 1.700408e-18 | 22.302 | 497.3791
1047.25 | 59 | 33.64939 | 206.35 | 25.35061 | 9.721861e-19 | 5.18897e-28 | 0 | 0 | 0 | 9.721861e-19 | 25.35061 | 642.6535
1047.3 | 74 | 33.60077 | 206.3 | 40.39923 | 5.539785e-19 | 2.645517e-28 | 0 | 0 | 0 | 5.539785e-19 | 40.39923 | 1632.097
1047.35 | 65 | 33.55216 | 206.25 | 31.44784 | 3.146181e-19 | 1.344272e-28 | 0 | 0 | 0 | 3.146181e-19 | 31.44784 | 988.9666
1047.4 | 60 | 33.50355 | 206.2 | 26.49645 | 1.780827e-19 | 6.80787e-29 | 0 | 0 | 0 | 1.780827e-19 | 26.49645 | 702.062
1047.45 | 60 | 33.45493 | 206.15 | 26.54507 | 1.004632e-19 | 3.436232e-29 | 0 | 0 | 0 | 1.004632e-19 | 26.54507 | 704.6406
1047.5 | 60 | 33.40632 | 206.1 | 26.59368 | 5.648586e-20 | 1.728626e-29 | 0 | 0 | 0 | 5.648586e-20 | 26.59368 | 707.2239
1047.55 | 53 | 33.3577 | 206.05 | 19.6423 | 3.165335e-20 | 8.666963e-30 | 0 | 0 | 0 | 3.165335e-20 | 19.6423 | 385.8198
1047.6 | 56 | 33.30909 | 206 | 22.69091 | 1.767856e-20 | 4.330919e-30 | 0 | 0 | 0 | 1.767856e-20 | 22.69091 | 514.8774
1047.65 | 73 | 33.26048 | 205.95 | 39.73952 | 9.840597e-21 | 2.156952e-30 | 0 | 0 | 0 | 9.840597e-21 | 39.73952 | 1579.23
1047.7 | 48 | 33.21186 | 205.9 | 14.78814 | 5.45938e-21 | 1.070652e-30 | 0 | 0 | 0 | 5.45938e-21 | 14.78814 | 218.689
1047.75 | 58 | 33.16325 | 205.85 | 24.83675 | 3.018647e-21 | 5.296675e-31 | 0 | 0 | 0 | 3.018647e-21 | 24.83675 | 616.8642
1047.8 | 54 | 33.11463 | 205.8 | 20.88537 | 1.663523e-21 | 2.611594e-31 | 0 | 0 | 0 | 1.663523e-21 | 20.88537 | 436.1985
1047.85 | 51 | 33.06602 | 205.75 | 17.93398 | 9.136766e-22 | 1.28338e-31 | 0 | 0 | 0 | 9.136766e-22 | 17.93398 | 321.6276
1047.9 | 50 | 33.01741 | 205.7 | 16.98259 | 5.001537e-22 | 6.285678e-32 | 0 | 0 | 0 | 5.001537e-22 | 16.98259 | 288.4085
1047.95 | 66 | 32.96879 | 205.65 | 33.03121 | 2.728738e-22 | 3.06829e-32 | 0 | 0 | 0 | 2.728738e-22 | 33.03121 | 1091.061
1048 | 62 | 32.92018 | 205.6 | 29.07982 | 1.483773e-22 | 1.492753e-32 | 0 | 0 | 0 | 1.483773e-22 | 29.07982 | 845.636
1048.05 | 47 | 32.87156 | 205.55 | 14.12844 | 8.041188e-23 | 7.238134e-33 | 0 | 0 | 0 | 8.041188e-23 | 14.12844 | 199.6127
1048.1 | 62 | 32.82295 | 205.5 | 29.17705 | 4.343305e-23 | 3.497943e-33 | 0 | 0 | 0 | 4.343305e-23 | 29.17705 | 851.3002
1048.15 | 61 | 32.77434 | 205.45 | 28.22566 | 2.338125e-23 | 1.684791e-33 | 0 | 0 | 0 | 2.338125e-23 | 28.22566 | 796.6881
1048.2 | 47 | 32.72572 | 205.4 | 14.27428 | 1.254477e-23 | 8.087731e-34 | 0 | 0 | 0 | 1.254477e-23 | 14.27428 | 203.755
1048.25 | 66 | 32.67711 | 205.35 | 33.32289 | 6.708178e-24 | 3.869498e-34 | 0 | 0 | 0 | 6.708178e-24 | 33.32289 | 1110.415
1048.3 | 49 | 32.62849 | 205.3 | 16.37151 | 3.575147e-24 | 1.845142e-34 | 0 | 0 | 0 | 3.575147e-24 | 16.37151 | 268.0262
1048.35 | 51 | 32.57988 | 205.25 | 18.42012 | 1.899024e-24 | 8.769048e-35 | 0 | 0 | 0 | 1.899024e-24 | 18.42012 | 339.3008
1048.4 | 45 | 32.53127 | 205.2 | 12.46873 | 1.005343e-24 | 4.153577e-35 | 0 | 0 | 0 | 1.005343e-24 | 12.46873 | 155.4693
1048.45 | 53 | 32.48265 | 205.15 | 20.51735 | 5.304514e-25 | 1.960827e-35 | 0 | 0 | 0 | 5.304514e-25 | 20.51735 | 420.9616
1048.5 | 51 | 32.43404 | 205.1 | 18.56596 | 2.789485e-25 | 9.225794e-36 | 0 | 0 | 0 | 2.789485e-25 | 18.56596 | 344.6949
1048.55 | 55 | 32.38542 | 205.05 | 22.61458 | 1.462008e-25 | 4.326288e-36 | 0 | 0 | 0 | 1.462008e-25 | 22.61458 | 511.419
1048.6 | 48 | 32.33681 | 205 | 15.66319 | 7.637002e-26 | 2.021969e-36 | 0 | 0 | 0 | 7.637002e-26 | 15.66319 | 245.3355
1048.65 | 54 | 32.2882 | 204.95 | 21.7118 | 3.975972e-26 | 9.418478e-37 | 0 | 0 | 0 | 3.975972e-26 | 21.7118 | 471.4024
1048.7 | 58 | 32.23958 | 204.9 | 25.76042 | 2.063056e-26 | 4.372545e-37 | 0 | 0 | 0 | 2.063056e-26 | 25.76042 | 663.5991
1048.75 | 41 | 32.19097 | 204.85 | 8.809032 | 1.066905e-26 | 2.023183e-37 | 0 | 0 | 0 | 1.066905e-26 | 8.809032 | 77.59904
1048.8 | 45 | 32.14235 | 204.8 | 12.85765 | 5.499056e-27 | 9.330036e-38 | 0 | 0 | 0 | 5.499056e-27 | 12.85765 | 165.3191
1048.85 | 54 | 32.09374 | 204.75 | 21.90626 | 2.824865e-27 | 4.288237e-38 | 0 | 0 | 0 | 2.824865e-27 | 21.90626 | 479.8842
1048.9 | 57 | 32.04513 | 204.7 | 24.95487 | 1.446287e-27 | 1.964362e-38 | 0 | 0 | 0 | 1.446287e-27 | 24.95487 | 622.7457
1048.95 | 45 | 31.99651 | 204.65 | 13.00349 | 7.380038e-28 | 8.968329e-39 | 0 | 0 | 0 | 7.380038e-28 | 13.00349 | 169.0907
1049 | 48 | 31.9479 | 204.6 | 16.0521 | 3.753272e-28 | 4.080833e-39 | 0 | 0 | 0 | 3.753272e-28 | 16.0521 | 257.67
1049.05 | 34 | 31.89928 | 204.55 | 2.100716 | 1.90243e-28 | 1.850689e-39 | 0 | 0 | 0 | 1.90243e-28 | 2.100716 | 4.413007
1049.1 | 37 | 31.85067 | 204.5 | 5.14933 | 9.610692e-29 | 8.364989e-40 | 0 | 0 | 0 | 9.610692e-29 | 5.14933 | 26.5156
1049.15 | 52 | 31.80206 | 204.45 | 20.19794 | 4.838915e-29 | 3.768292e-40 | 0 | 0 | 0 | 4.838915e-29 | 20.19794 | 407.9569
1049.2 | 50 | 31.75344 | 204.4 | 18.24656 | 2.428223e-29 | 1.691886e-40 | 0 | 0 | 0 | 2.428223e-29 | 18.24656 | 332.9369
1049.25 | 44 | 31.70483 | 204.35 | 12.29517 | 1.214441e-29 | 7.570854e-41 | 0 | 0 | 0 | 1.214441e-29 | 12.29517 | 151.1712
1049.3 | 51 | 31.65621 | 204.3 | 19.34379 | 6.05357e-30 | 3.376493e-41 | 0 | 0 | 0 | 6.05357e-30 | 19.34379 | 374.182
1049.35 | 39 | 31.6076 | 204.25 | 7.3924 | 3.007419e-30 | 1.50084e-41 | 0 | 0 | 0 | 3.007419e-30 | 7.3924 | 54.64758
1049.4 | 46 | 31.55899 | 204.2 | 14.44101 | 1.4891e-30 | 6.648902e-42 | 0 | 0 | 0 | 1.4891e-30 | 14.44101 | 208.5429
1049.45 | 40 | 31.51037 | 204.15 | 8.489628 | 7.348535e-31 | 2.935708e-42 | 0 | 0 | 0 | 7.348535e-31 | 8.489628 | 72.07378
1049.5 | 42 | 31.46176 | 204.1 | 10.53824 | 3.614307e-31 | 1.291883e-42 | 0 | 0 | 0 | 3.614307e-31 | 10.53824 | 111.0545
1049.55 | 43 | 31.41314 | 204.05 | 11.58686 | 1.771727e-31 | 5.666053e-43 | 0 | 0 | 0 | 1.771727e-31 | 11.58686 | 134.2552
1049.6 | 44 | 31.36453 | 204 | 12.63547 | 8.655967e-32 | 2.476769e-43 | 0 | 0 | 0 | 8.655967e-32 | 12.63547 | 159.6551
1049.65 | 47 | 31.31592 | 203.95 | 15.68408 | 4.214847e-32 | 1.07904e-43 | 0 | 0 | 0 | 4.214847e-32 | 15.68408 | 245.9905
1049.7 | 39 | 31.2673 | 203.9 | 7.732698 | 2.04548e-32 | 4.685296e-44 | 0 | 0 | 0 | 2.04548e-32 | 7.732698 | 59.79462
1049.75 | 46 | 31.21869 | 203.85 | 14.78131 | 9.893639e-33 | 2.027607e-44 | 0 | 0 | 0 | 9.893639e-33 | 14.78131 | 218.4872
1049.8 | 34 | 31.17007 | 203.8 | 2.829926 | 4.769404e-33 | 8.74536e-45 | 0 | 0 | 0 | 4.769404e-33 | 2.829926 | 8.008481
1049.85 | 42 | 31.12146 | 203.75 | 10.87854 | 2.291498e-33 | 3.759404e-45 | 0 | 0 | 0 | 2.291498e-33 | 10.87854 | 118.3426
1049.9 | 42 | 31.07285 | 203.7 | 10.92715 | 1.097292e-33 | 1.610674e-45 | 0 | 0 | 0 | 1.097292e-33 | 10.92715 | 119.4027
1049.95 | 56 | 31.02423 | 203.65 | 24.97577 | 5.236874e-34 | 6.877703e-46 | 0 | 0 | 0 | 5.236874e-34 | 24.97577 | 623.789
1050 | 36 | 30.97562 | 203.6 | 5.024382 | 2.490975e-34 | 2.927026e-46 | 0 | 0 | 0 | 2.490975e-34 | 5.024382 | 25.24441
1050.05 | 28 | 30.927 | 203.55 | -2.927004 | 1.180902e-34 | 1.241529e-46 | 0 | 0 | 0 | 1.180902e-34 | -2.927004 | 8.567353
1050.1 | 38 | 30.87839 | 203.5 | 7.12161 | 5.579634e-35 | 5.248494e-47 | 0 | 0 | 0 | 5.579634e-35 | 7.12161 | 50.71733
1050.15 | 36 | 30.82978 | 203.45 | 5.170224 | 2.627512e-35 | 2.211362e-47 | 0 | 0 | 0 | 2.627512e-35 | 5.170224 | 26.73122
1050.2 | 41 | 30.78116 | 203.4 | 10.21884 | 1.233193e-35 | 9.286073e-48 | 0 | 0 | 0 | 1.233193e-35 | 10.21884 | 104.4247
1050.25 | 32 | 30.73255 | 203.35 | 1.267452 | 5.768526e-36 | 3.886438e-48 | 0 | 0 | 0 | 5.768526e-36 | 1.267452 | 1.606435
1050.3 | 33 | 30.68393 | 203.3 | 2.316066 | 2.689341e-36 | 1.621133e-48 | 0 | 0 | 0 | 2.689341e-36 | 2.316066 | 5.364162
1050.35 | 26 | 30.63532 | 203.25 | -4.63532 | 1.249609e-36 | 6.73958e-49 | 0 | 0 | 0 | 1.249609e-36 | -4.63532 | 21.48619
1050.4 | 42 | 30.58671 | 203.2 | 11.41329 | 5.78695e-37 | 2.792507e-49 | 0 | 0 | 0 | 5.78695e-37 | 11.41329 | 130.2633
1050.45 | 38 | 30.53809 | 203.15 | 7.461908 | 2.670992e-37 | 1.153196e-49 | 0 | 0 | 0 | 2.670992e-37 | 7.461908 | 55.68007
1050.5 | 34 | 30.48948 | 203.1 | 3.510522 | 1.228691e-37 | 4.746343e-50 | 0 | 0 | 0 | 1.228691e-37 | 3.510522 | 12.32377
1050.55 | 32 | 30.44086 | 203.05 | 1.559136 | 5.633265e-38 | 1.946985e-50 | 0 | 0 | 0 | 5.633265e-38 | 1.559136 | 2.430905
1050.6 | 33 | 30.39225 | 203 | 2.60775 | 2.574097e-38 | 7.960002e-51 | 0 | 0 | 0 | 2.574097e-38 | 2.60775 | 6.800361
1050.65 | 35 | 30.34364 | 202.95 | 4.656364 | 1.172295e-38 | 3.243479e-51 | 0 | 0 | 0 | 1.172295e-38 | 4.656364 | 21.68173
1050.7 | 33 | 30.29502 | 202.9 | 2.704978 | 5.321037e-39 | 1.317214e-51 | 0 | 0 | 0 | 5.321037e-39 | 2.704978 | 7.316907
1050.75 | 29 | 30.24641 | 202.85 | -1.246408 | 2.407149e-39 | 5.331493e-52 | 0 | 0 | 0 | 2.407149e-39 | -1.246408 | 1.553533
1050.8 | 30 | 30.19779 | 202.8 | -0.1977938 | 1.085317e-39 | 2.150744e-52 | 0 | 0 | 0 | 1.085317e-39 | -0.1977938 | 0.03912241
1050.85 | 24 | 30.14918 | 202.75 | -6.14918 | 4.877059e-40 | 8.647206e-53 | 0 | 0 | 0 | 4.877059e-40 | -6.14918 | 37.81241
1050.9 | 27 | 30.10057 | 202.7 | -3.100566 | 2.184271e-40 | 3.465056e-53 | 0 | 0 | 0 | 2.184271e-40 | -3.100566 | 9.613508
1050.95 | 23 | 30.05195 | 202.65 | -7.051952 | 9.749947e-41 | 1.383859e-53 | 0 | 0 | 0 | 9.749947e-41 | -7.051952 | 49.73002
1051 | 28 | 30.00334 | 202.6 | -2.003338 | 4.337558e-41 | 5.508342e-54 | 0 | 0 | 0 | 4.337558e-41 | -2.003338 | 4.013362
1051.05 | 21 | 29.95472 | 202.55 | -8.954724 | 1.92325e-41 | 2.18523e-54 | 0 | 0 | 0 | 1.92325e-41 | -8.954724 | 80.18708
1051.1 | 30 | 29.90611 | 202.5 | 0.09389022 | 8.499108e-42 | 8.64014e-55 | 0 | 0 | 0 | 8.499108e-42 | 0.09389022 | 0.008815374
1051.15 | 30 | 29.8575 | 202.45 | 0.1425042 | 3.743332e-42 | 3.4048e-55 | 0 | 0 | 0 | 3.743332e-42 | 0.1425042 | 0.02030746
1051.2 | 33 | 29.80888 | 202.4 | 3.191118 | 1.6432e-42 | 1.337241e-55 | 0 | 0 | 0 | 1.6432e-42 | 3.191118 | 10.18324
1051.25 | 37 | 29.76027 | 202.35 | 7.239732 | 7.189026e-43 | 5.2345e-56 | 0 | 0 | 0 | 7.189026e-43 | 7.239732 | 52.41372
1051.3 | 28 | 29.71165 | 202.3 | -1.711654 | 3.134706e-43 | 2.042152e-56 | 0 | 0 | 0 | 3.134706e-43 | -1.711654 | 2.929758
1051.35 | 26 | 29.66304 | 202.25 | -3.66304 | 1.362294e-43 | 7.940503e-57 | 0 | 0 | 0 | 1.362294e-43 | -3.66304 | 13.41786
1051.4 | 33 | 29.61443 | 202.2 | 3.385574 | 5.900549e-44 | 3.077197e-57 | 0 | 0 | 0 | 5.900549e-44 | 3.385574 | 11.46211
1051.45 | 24 | 29.56581 | 202.15 | -5.565812 | 2.547189e-44 | 1.188529e-57 | 0 | 0 | 0 | 2.547189e-44 | -5.565812 | 30.97826
1051.5 | 28 | 29.5172 | 202.1 | -1.517198 | 1.095916e-44 | 4.575219e-58 | 0 | 0 | 0 | 1.095916e-44 | -1.517198 | 2.301889
1051.55 | 37 | 29.46858 | 202.05 | 7.531416 | 4.699378e-45 | 1.755339e-58 | 0 | 0 | 0 | 4.699378e-45 | 7.531416 | 56.72223
1051.6 | 28 | 29.41997 | 202 | -1.41997 | 2.008403e-45 | 6.712086e-59 | 0 | 0 | 0 | 2.008403e-45 | -1.41997 | 2.016314
1051.65 | 31 | 29.37136 | 201.95 | 1.628644 | 8.554779e-46 | 2.558005e-59 | 0 | 0 | 0 | 8.554779e-46 | 1.628644 | 2.652482
1051.7 | 25 | 29.32274 | 201.9 | -4.322742 | 3.631733e-46 | 9.716109e-60 | 0 | 0 | 0 | 3.631733e-46 | -4.322742 | 18.6861
1051.75 | 32 | 29.27413 | 201.85 | 2.725872 | 1.53662e-46 | 3.678161e-60 | 0 | 0 | 0 | 1.53662e-46 | 2.725872 | 7.43038
1051.8 | 32 | 29.22551 | 201.8 | 2.774486 | 6.479868e-47 | 1.387767e-60 | 0 | 0 | 0 | 6.479868e-47 | 2.774486 | 7.697775
1051.85 | 35 | 29.1769 | 201.75 | 5.8231 | 2.723411e-47 | 5.218544e-61 | 0 | 0 | 0 | 2.723411e-47 | 5.8231 | 33.9085
1051.9 | 27 | 29.12829 | 201.7 | -2.128286 | 1.140795e-47 | 1.955823e-61 | 0 | 0 | 0 | 1.140795e-47 | -2.128286 | 4.5296
1051.95 | 37 | 29.07967 | 201.65 | 7.920328 | 4.762655e-48 | 7.305621e-62 | 0 | 0 | 0 | 4.762655e-48 | 7.920328 | 62.7316
1052 | 40 | 29.03106 | 201.6 | 10.96894 | 1.9817e-48 | 2.719769e-62 | 0 | 0 | 0 | 1.9817e-48 | 10.96894 | 120.3177
1052.05 | 34 | 28.98244 | 201.55 | 5.017556 | 8.218153e-49 | 1.009146e-62 | 0 | 0 | 0 | 8.218153e-49 | 5.017556 | 25.17587
1052.1 | 27 | 28.93383 | 201.5 | -1.93383 | 3.396704e-49 | 3.731844e-63 | 0 | 0 | 0 | 3.396704e-49 | -1.93383 | 3.739697
1052.15 | 27 | 28.88522 | 201.45 | -1.885216 | 1.399228e-49 | 1.375435e-63 | 0 | 0 | 0 | 1.399228e-49 | -1.885216 | 3.554038
1052.2 | 20 | 28.8366 | 201.4 | -8.836602 | 5.744689e-50 | 5.052475e-64 | 0 | 0 | 0 | 5.744689e-50 | -8.836602 | 78.08553
1052.25 | 24 | 28.78799 | 201.35 | -4.787988 | 2.350671e-50 | 1.84976e-64 | 0 | 0 | 0 | 2.350671e-50 | -4.787988 | 22.92482
1052.3 | 23 | 28.73937 | 201.3 | -5.739374 | 9.586599e-51 | 6.749537e-65 | 0 | 0 | 0 | 9.586599e-51 | -5.739374 | 32.94041
1052.35 | 26 | 28.69076 | 201.25 | -2.690759 | 3.896588e-51 | 2.454595e-65 | 0 | 0 | 0 | 3.896588e-51 | -2.690759 | 7.240187
1052.4 | 32 | 28.64215 | 201.2 | 3.357855 | 1.578526e-51 | 8.896784e-66 | 0 | 0 | 0 | 1.578526e-51 | 3.357855 | 11.27519
1052.45 | 33 | 28.59353 | 201.15 | 4.406469 | 6.373328e-52 | 3.213908e-66 | 0 | 0 | 0 | 6.373328e-52 | 4.406469 | 19.41696
1052.5 | 31 | 28.54492 | 201.1 | 2.455083 | 2.56465e-52 | 1.157127e-66 | 0 | 0 | 0 | 2.56465e-52 | 2.455083 | 6.02743
1052.55 | 21 | 28.4963 | 201.05 | -7.496303 | 1.028578e-52 | 4.152181e-67 | 0 | 0 | 0 | 1.028578e-52 | -7.496303 | 56.19457
1052.6 | 37 | 28.44769 | 201 | 8.552311 | 4.111437e-53 | 1.484973e-67 | 0 | 0 | 0 | 4.111437e-53 | 8.552311 | 73.14202
1052.65 | 24 | 28.39908 | 200.95 | -4.399075 | 1.637937e-53 | 5.293077e-68 | 0 | 0 | 0 | 1.637937e-53 | -4.399075 | 19.35186
1052.7 | 31 | 28.35046 | 200.9 | 2.649539 | 6.503517e-54 | 1.880378e-68 | 0 | 0 | 0 | 6.503517e-54 | 2.649539 | 7.020055
1052.75 | 24 | 28.30185 | 200.85 | -4.301847 | 2.573633e-54 | 6.657778e-69 | 0 | 0 | 0 | 2.573633e-54 | -4.301847 | 18.50589
1052.8 | 28 | 28.25323 | 200.8 | -0.2532334 | 1.015061e-54 | 2.349421e-69 | 0 | 0 | 0 | 1.015061e-54 | -0.2532334 | 0.06412715
1052.85 | 27 | 28.20462 | 200.75 | -1.204619 | 3.990111e-55 | 8.263034e-70 | 0 | 0 | 0 | 3.990111e-55 | -1.204619 | 1.451108
1052.9 | 29 | 28.15601 | 200.7 | 0.8439946 | 1.563238e-55 | 2.896447e-70 | 0 | 0 | 0 | 1.563238e-55 | 0.8439946 | 0.7123269
1052.95 | 29 | 28.10739 | 200.65 | 0.8926086 | 6.103973e-56 | 1.011903e-70 | 0 | 0 | 0 | 6.103973e-56 | 0.8926086 | 0.7967502
1053 | 30 | 28.05878 | 200.6 | 1.941223 | 2.375458e-56 | 3.523381e-71 | 0 | 0 | 0 | 2.375458e-56 | 1.941223 | 3.768345
1053.05 | 31 | 28.01016 | 200.55 | 2.989837 | 9.213601e-57 | 1.222722e-71 | 0 | 0 | 0 | 9.213601e-57 | 2.989837 | 8.939123
1053.1 | 19 | 27.96155 | 200.5 | -8.961549 | 3.561711e-57 | 4.22905e-72 | 0 | 0 | 0 | 3.561711e-57 | -8.961549 | 80.30937
1053.15 | 36 | 27.91294 | 200.45 | 8.087065 | 1.372257e-57 | 1.457825e-72 | 0 | 0 | 0 | 1.372257e-57 | 8.087065 | 65.40062
1053.2 | 25 | 27.86432 | 200.4 | -2.864321 | 5.269376e-58 | 5.008587e-73 | 0 | 0 | 0 | 5.269376e-58 | -2.864321 | 8.204336
1053.25 | 29 | 27.81571 | 200.35 | 1.184293 | 2.016649e-58 | 1.715032e-73 | 0 | 0 | 0 | 2.016649e-58 | 1.184293 | 1.402549
1053.3 | 28 | 27.76709 | 200.3 | 0.2329067 | 7.692171e-59 | 5.852976e-74 | 0 | 0 | 0 | 7.692171e-59 | 0.2329067 | 0.05424555
1053.35 | 26 | 27.71848 | 200.25 | -1.718479 | 2.924251e-59 | 1.990804e-74 | 0 | 0 | 0 | 2.924251e-59 | -1.718479 | 2.953171
1053.4 | 19 | 27.66987 | 200.2 | -8.669865 | 1.107969e-59 | 6.748813e-75 | 0 | 0 | 0 | 1.107969e-59 | -8.669865 | 75.16656
1053.45 | 36 | 27.62125 | 200.15 | 8.378749 | 4.183966e-60 | 2.280204e-75 | 0 | 0 | 0 | 4.183966e-60 | 8.378749 | 70.20343
1053.5 | 31 | 27.57264 | 200.1 | 3.427363 | 1.574693e-60 | 7.678338e-76 | 0 | 0 | 0 | 1.574693e-60 | 3.427363 | 11.74682
1053.55 | 24 | 27.52402 | 200.05 | -3.524023 | 5.906779e-61 | 2.576963e-76 | 0 | 0 | 0 | 5.906779e-61 | -3.524023 | 12.41874
1053.6 | 24 | 27.47541 | 200 | -3.475409 | 2.208274e-61 | 8.619782e-77 | 0 | 0 | 0 | 2.208274e-61 | -3.475409 | 12.07847
1053.65 | 25 | 27.4268 | 199.95 | -2.426795 | 8.228156e-62 | 2.873636e-77 | 0 | 0 | 0 | 8.228156e-62 | -2.426795 | 5.889335
1053.7 | 29 | 27.37818 | 199.9 | 1.621819 | 3.05562e-62 | 9.548045e-78 | 0 | 0 | 0 | 3.05562e-62 | 1.621819 | 2.630296
1053.75 | 34 | 27.32957 | 199.85 | 6.670433 | 1.13095e-62 | 3.161873e-78 | 0 | 0 | 0 | 1.13095e-62 | 6.670433 | 44.49467
1053.8 | 20 | 27.28095 | 199.8 | -7.280953 | 4.171909e-63 | 1.043571e-78 | 0 | 0 | 0 | 4.171909e-63 | -7.280953 | 53.01228
1053.85 | 26 | 27.23234 | 199.75 | -1.232339 | 1.533817e-63 | 3.432784e-79 | 0 | 0 | 0 | 1.533817e-63 | -1.232339 | 1.51866
1053.9 | 32 | 27.18373 | 199.7 | 4.816275 | 5.6203e-64 | 1.12543e-79 | 0 | 0 | 0 | 5.6203e-64 | 4.816275 | 23.1965
1053.95 | 25 | 27.13511 | 199.65 | -2.135111 | 2.052546e-64 | 3.677372e-80 | 0 | 0 | 0 | 2.052546e-64 | -2.135111 | 4.558699
1054 | 29 | 27.0865 | 199.6 | 1.913503 | 7.470908e-65 | 1.197579e-80 | 0 | 0 | 0 | 7.470908e-65 | 1.913503 | 3.661493