## Carbon
|  |  | X-ray energy | 1253.6 | eV
[11 empty] | Carbon peak | peak diff | Offset
| 945 | starting ke |  | a (Intensity) | 206.5687 | 873.1346 | 187.7272 | 203.2935 | 0 |  | 285 | 13.75587 | 0
| 970 | finishing ke |  | b (Position) | 298.7559 | 299.4287 | 297.5233 | 300.7978 | 0
| 0.05 | step size |  | c (Width) | 0.6840289 | 0.6840289 | 0.6840289 | 0.6840289 | 0.6840289
| 501 | no. of points |  | FWHM | 1.610765 | 1.610765 | 1.610765 | 1.610765 | 1.610765
|  | ignore |  | Area | 354.184 | 1497.082 | 321.8782 | 348.5682 | 0 |  |  | total
|  | ignore |  | Total area |  |  |  |  | 2521.712 |  |  | 549479.4
KE | Intensity | BG | BE | minus BG | Gauss1 | Gauss2 | Gauss 3 | Gauss 4 | Gauss 5 | sum | diff | diff sq | Baseline data |  | Baseline fit
945 | 230 | 226.4788 | 308.6 | 3.521178 | 2.193846e-43 | 8.041495e-37 | 2.15099e-55 | 1.14047e-26 | 0 | 1.14047e-26 | 3.521178 | 12.39869 | 945 | 230 | -2.804706 | 2876.926
945.05 | 218 | 226.3386 | 308.55 | -8.338587 | 6.264775e-43 | 2.137018e-36 | 7.007116e-55 | 2.618283e-26 | 0 | 2.618283e-26 | -8.338587 | 69.53204 | 945.05 | 218 | 0.1906705 | 182.5811
945.1 | 225 | 226.1984 | 308.5 | -1.198352 | 1.779444e-42 | 5.648839e-36 | 2.270491e-54 | 5.979002e-26 | 0 | 5.979002e-26 | -1.198352 | 1.436047 | 945.1 | 225 | 0.8184399 | 16.05147
945.15 | 207 | 226.0581 | 308.45 | -19.05812 | 5.027393e-42 | 1.485216e-35 | 7.317787e-54 | 1.358064e-25 | 0 | 1.358064e-25 | -19.05812 | 363.2118 | 945.15 | 207
945.2 | 240 | 225.9179 | 308.4 | 14.08212 | 1.4128e-41 | 3.884183e-35 | 2.345953e-53 | 3.068255e-25 | 0 | 3.068255e-25 | 14.08212 | 198.3061 | 945.2 | 240
945.25 | 216 | 225.7776 | 308.35 | -9.777646 | 3.949102e-41 | 1.010391e-34 | 7.480634e-53 | 6.895126e-25 | 0 | 6.895126e-25 | -9.777646 | 95.60236 | 945.25 | 216
945.3 | 235 | 225.6374 | 308.3 | 9.362589 | 1.097982e-40 | 2.614318e-34 | 2.372668e-52 | 1.541248e-24 | 0 | 1.541248e-24 | 9.362589 | 87.65808 | 945.3 | 235
945.35 | 207 | 225.4972 | 308.25 | -18.49718 | 3.036491e-40 | 6.728325e-34 | 7.485403e-52 | 3.426749e-24 | 0 | 3.426749e-24 | -18.49718 | 342.1455 | 945.35 | 207
945.4 | 238 | 225.3569 | 308.2 | 12.64306 | 8.352722e-40 | 1.722404e-33 | 2.348945e-51 | 7.578296e-24 | 0 | 7.578296e-24 | 12.64306 | 159.847 | 945.4 | 238
945.45 | 236 | 225.2167 | 308.15 | 10.7833 | 2.285408e-39 | 4.38574e-33 | 7.331791e-51 | 1.667018e-23 | 0 | 1.667018e-23 | 10.7833 | 116.2795 | 945.45 | 236
945.5 | 232 | 225.0765 | 308.1 | 6.92353 | 6.219835e-39 | 1.110785e-32 | 2.276286e-50 | 3.647445e-23 | 0 | 3.647445e-23 | 6.92353 | 47.93527 | 945.5 | 232
945.55 | 254 | 224.9362 | 308.05 | 29.06377 | 1.683734e-38 | 2.798316e-32 | 7.029479e-50 | 7.938103e-23 | 0 | 7.938103e-23 | 29.06377 | 844.7025 | 945.55 | 254
945.6 | 216 | 224.796 | 308 | -8.795999 | 4.533648e-38 | 7.012019e-32 | 2.15923e-49 | 1.7184e-22 | 0 | 1.7184e-22 | -8.795999 | 77.3696 | 945.6 | 216
945.65 | 223 | 224.6558 | 307.95 | -1.655764 | 1.214232e-37 | 1.747708e-31 | 6.597118e-49 | 3.70008e-22 | 0 | 3.70008e-22 | -1.655764 | 2.741554 | 945.65 | 223
945.7 | 222 | 224.5155 | 307.9 | -2.515528 | 3.234707e-37 | 4.332856e-31 | 2.004884e-48 | 7.924605e-22 | 0 | 7.924605e-22 | -2.515528 | 6.327883 | 945.7 | 222
945.75 | 205 | 224.3753 | 307.85 | -19.37529 | 8.571321e-37 | 1.068462e-30 | 6.060432e-48 | 1.688199e-21 | 0 | 1.688199e-21 | -19.37529 | 375.402 | 945.75 | 205
945.8 | 228 | 224.2351 | 307.8 | 3.764942 | 2.259124e-36 | 2.620738e-30 | 1.822206e-47 | 3.57725e-21 | 0 | 3.57725e-21 | 3.764942 | 14.17479 | 945.8 | 228
945.85 | 239 | 224.0948 | 307.75 | 14.90518 | 5.922595e-36 | 6.393925e-30 | 5.44968e-47 | 7.539705e-21 | 0 | 7.539705e-21 | 14.90518 | 222.1643 | 945.85 | 239
945.9 | 198 | 223.9546 | 307.7 | -25.95459 | 1.544413e-35 | 1.55164e-29 | 1.621153e-46 | 1.580662e-20 | 0 | 1.580662e-20 | -25.95459 | 673.6406 | 945.9 | 198
945.95 | 210 | 223.8144 | 307.65 | -13.81435 | 4.005848e-35 | 3.745364e-29 | 4.796855e-46 | 3.296121e-20 | 0 | 3.296121e-20 | -13.81435 | 190.8363 | 945.95 | 210
946 | 224 | 223.6741 | 307.6 | 0.3258833 | 1.033487e-34 | 8.992421e-29 | 1.411785e-45 | 6.836706e-20 | 0 | 6.836706e-20 | 0.3258833 | 0.1061999 | 946 | 224
946.05 | 242 | 223.5339 | 307.55 | 18.46612 | 2.652131e-34 | 2.147527e-28 | 4.132951e-45 | 1.41049e-19 | 0 | 1.41049e-19 | 18.46612 | 340.9975 | 946.05 | 242
946.1 | 228 | 223.3936 | 307.5 | 4.606354 | 6.769624e-34 | 5.101294e-28 | 1.203459e-44 | 2.894496e-19 | 0 | 2.894496e-19 | 4.606354 | 21.2185 | 946.1 | 228
946.15 | 199 | 223.2534 | 307.45 | -24.25341 | 1.718754e-33 | 1.205318e-27 | 3.485636e-44 | 5.908201e-19 | 0 | 5.908201e-19 | -24.25341 | 588.2279 | 946.15 | 199
946.2 | 243 | 223.1132 | 307.4 | 19.88682 | 4.340525e-33 | 2.83271e-27 | 1.004182e-43 | 1.199546e-18 | 0 | 1.199546e-18 | 19.88682 | 395.4858 | 946.2 | 243
946.25 | 233 | 222.9729 | 307.35 | 10.02706 | 1.090311e-32 | 6.621896e-27 | 2.877544e-43 | 2.42247e-18 | 0 | 2.42247e-18 | 10.02706 | 100.5419 | 968.8 | 181
946.3 | 219 | 222.8327 | 307.3 | -3.832705 | 2.724195e-32 | 1.539721e-26 | 8.20184e-43 | 4.866081e-18 | 0 | 4.866081e-18 | -3.832705 | 14.68963 | 968.85 | 159
946.35 | 215 | 222.6925 | 307.25 | -7.69247 | 6.770261e-32 | 3.561078e-26 | 2.325306e-42 | 9.722541e-18 | 0 | 9.722541e-18 | -7.69247 | 59.17409 | 968.9 | 185
946.4 | 222 | 222.5522 | 307.2 | -0.5522344 | 1.673602e-31 | 8.192194e-26 | 6.557352e-42 | 1.932234e-17 | 0 | 1.932234e-17 | -0.5522344 | 0.3049628 | 968.95 | 182
946.45 | 220 | 222.412 | 307.15 | -2.411999 | 4.115082e-31 | 1.874557e-25 | 1.839316e-41 | 3.819612e-17 | 0 | 3.819612e-17 | -2.411999 | 5.81774 | 969 | 172
946.5 | 241 | 222.2718 | 307.1 | 18.72824 | 1.006432e-30 | 4.266546e-25 | 5.131729e-41 | 7.510318e-17 | 0 | 7.510318e-17 | 18.72824 | 350.7468 | 969.05 | 182
946.55 | 224 | 222.1315 | 307.05 | 1.868471 | 2.448328e-30 | 9.659039e-25 | 1.424133e-40 | 1.468848e-16 | 0 | 1.468848e-16 | 1.868471 | 3.491186 | 969.1 | 158
946.6 | 232 | 221.9913 | 307 | 10.00871 | 5.924267e-30 | 2.175058e-24 | 3.931128e-40 | 2.857426e-16 | 0 | 2.857426e-16 | 10.00871 | 100.1742 | 969.15 | 174
946.65 | 239 | 221.8511 | 306.95 | 17.14894 | 1.425867e-29 | 4.871776e-24 | 1.079352e-39 | 5.529077e-16 | 0 | 5.529077e-16 | 17.14894 | 294.0862 | 969.2 | 178
946.7 | 215 | 221.7108 | 306.9 | -6.710823 | 3.413524e-29 | 1.085384e-23 | 2.947737e-39 | 1.064167e-15 | 0 | 1.064167e-15 | -6.710823 | 45.03514 | 969.25 | 167
946.75 | 239 | 221.5706 | 306.85 | 17.42941 | 8.128427e-29 | 2.405243e-23 | 8.007442e-39 | 2.03726e-15 | 0 | 2.03726e-15 | 17.42941 | 303.7844 | 969.3 | 172
946.8 | 240 | 221.4304 | 306.8 | 18.56965 | 1.925261e-28 | 5.301686e-23 | 2.163607e-38 | 3.879384e-15 | 0 | 3.879384e-15 | 18.56965 | 344.8318 | 969.35 | 171
946.85 | 234 | 221.2901 | 306.75 | 12.70988 | 4.535781e-28 | 1.162381e-22 | 5.814904e-38 | 7.34782e-15 | 0 | 7.34782e-15 | 12.70988 | 161.5411 | 969.4 | 144
946.9 | 222 | 221.1499 | 306.7 | 0.8501185 | 1.062904e-27 | 2.534911e-22 | 1.554484e-37 | 1.384312e-14 | 0 | 1.384312e-14 | 0.8501185 | 0.7227015 | 969.45 | 142
946.95 | 239 | 221.0096 | 306.65 | 17.99035 | 2.477512e-27 | 5.498654e-22 | 4.133419e-37 | 2.594112e-14 | 0 | 2.594112e-14 | 17.99035 | 323.6528 | 969.5 | 170
947 | 219 | 220.8694 | 306.6 | -1.869411 | 5.744034e-27 | 1.186396e-21 | 1.093232e-36 | 4.835296e-14 | 0 | 4.835296e-14 | -1.869411 | 3.494697 | 969.55 | 153
947.05 | 250 | 220.7292 | 306.55 | 29.27082 | 1.32464e-26 | 2.546141e-21 | 2.876037e-36 | 8.964724e-14 | 0 | 8.964725e-14 | 29.27082 | 856.7812 | 969.6 | 146
947.1 | 231 | 220.5889 | 306.5 | 10.41106 | 3.038491e-26 | 5.435189e-21 | 7.525862e-36 | 1.653219e-13 | 0 | 1.653219e-13 | 10.41106 | 108.3902 | 969.65 | 139
947.15 | 233 | 220.4487 | 306.45 | 12.55129 | 6.932625e-26 | 1.154055e-20 | 1.958834e-35 | 3.032518e-13 | 0 | 3.032518e-13 | 12.55129 | 157.535 | 969.7 | 145
947.2 | 232 | 220.3085 | 306.4 | 11.69153 | 1.57332e-25 | 2.43735e-20 | 5.07129e-35 | 5.532939e-13 | 0 | 5.532939e-13 | 11.69153 | 136.6919 | 969.75 | 134
947.25 | 233 | 220.1682 | 306.35 | 12.83177 | 3.551533e-25 | 5.120221e-20 | 1.305927e-34 | 1.004125e-12 | 0 | 1.004125e-12 | 12.83177 | 164.6542 | 969.8 | 146
947.3 | 261 | 220.028 | 306.3 | 40.972 | 7.97433e-25 | 1.06989e-19 | 3.345021e-34 | 1.812589e-12 | 0 | 1.81259e-12 | 40.972 | 1678.705 | 969.85 | 149
947.35 | 227 | 219.8878 | 306.25 | 7.112236 | 1.780952e-24 | 2.223664e-19 | 8.522329e-34 | 3.254547e-12 | 0 | 3.254547e-12 | 7.112236 | 50.5839 | 969.9 | 119
947.4 | 222 | 219.7475 | 306.2 | 2.252471 | 3.956303e-24 | 4.597043e-19 | 2.159719e-33 | 5.812476e-12 | 0 | 5.812477e-12 | 2.252471 | 5.073628 | 969.95 | 151
947.45 | 234 | 219.6073 | 306.15 | 14.39271 | 8.741913e-24 | 9.452954e-19 | 5.443971e-33 | 1.032551e-11 | 0 | 1.032551e-11 | 14.39271 | 207.15 | 970 | 137
947.5 | 231 | 219.4671 | 306.1 | 11.53294 | 1.921335e-23 | 1.933464e-18 | 1.364941e-32 | 1.824488e-11 | 0 | 1.824488e-11 | 11.53294 | 133.0088
947.55 | 229 | 219.3268 | 306.05 | 9.673177 | 4.200288e-23 | 3.933546e-18 | 3.404015e-32 | 3.206641e-11 | 0 | 3.206641e-11 | 9.673177 | 93.57036
947.6 | 232 | 219.1866 | 306 | 12.81341 | 9.133444e-23 | 7.959977e-18 | 8.444008e-32 | 5.605819e-11 | 0 | 5.60582e-11 | 12.81341 | 164.1835
947.65 | 255 | 219.0464 | 305.95 | 35.95365 | 1.975467e-22 | 1.602208e-17 | 2.083461e-31 | 9.747817e-11 | 0 | 9.747819e-11 | 35.95365 | 1292.665
947.7 | 232 | 218.9061 | 305.9 | 13.09388 | 4.249955e-22 | 3.207788e-17 | 5.113303e-31 | 1.685991e-10 | 0 | 1.685991e-10 | 13.09388 | 171.4498
947.75 | 219 | 218.7659 | 305.85 | 0.2341185 | 9.094493e-22 | 6.388102e-17 | 1.248238e-30 | 2.900565e-10 | 0 | 2.900565e-10 | 0.2341185 | 0.05481145
947.8 | 218 | 218.6256 | 305.8 | -0.6256463 | 1.935763e-21 | 1.26537e-16 | 3.030906e-30 | 4.963516e-10 | 0 | 4.963518e-10 | -0.6256463 | 0.3914332
947.85 | 218 | 218.4854 | 305.75 | -0.485411 | 4.098316e-21 | 2.493118e-16 | 7.320273e-30 | 8.448428e-10 | 0 | 8.44843e-10 | -0.485411 | 0.2356238
947.9 | 235 | 218.3452 | 305.7 | 16.65482 | 8.630544e-21 | 4.885935e-16 | 1.758578e-29 | 1.430348e-09 | 0 | 1.430349e-09 | 16.65482 | 277.3832
947.95 | 210 | 218.2049 | 305.65 | -8.20494 | 1.8078e-20 | 9.524277e-16 | 4.202188e-29 | 2.408726e-09 | 0 | 2.408727e-09 | -8.20494 | 67.32105
948 | 204 | 218.0647 | 305.6 | -14.06471 | 3.766537e-20 | 1.846698e-15 | 9.987779e-29 | 4.034711e-09 | 0 | 4.034712e-09 | -14.06471 | 197.8159
948.05 | 221 | 217.9245 | 305.55 | 3.07553 | 7.805732e-20 | 3.561552e-15 | 2.361249e-28 | 6.722285e-09 | 0 | 6.722289e-09 | 3.07553 | 9.458886
948.1 | 235 | 217.7842 | 305.5 | 17.21577 | 1.609031e-19 | 6.832226e-15 | 5.552573e-28 | 1.114041e-08 | 0 | 1.114041e-08 | 17.21577 | 296.3826
948.15 | 222 | 217.644 | 305.45 | 4.356001 | 3.299096e-19 | 1.303661e-14 | 1.298752e-27 | 1.836389e-08 | 0 | 1.83639e-08 | 4.356001 | 18.97474
948.2 | 234 | 217.5038 | 305.4 | 16.49624 | 6.728294e-19 | 2.474268e-14 | 3.021606e-27 | 3.01098e-08 | 0 | 3.010982e-08 | 16.49624 | 272.1258
948.25 | 223 | 217.3635 | 305.35 | 5.636471 | 1.36488e-18 | 4.670983e-14 | 6.992443e-27 | 4.910555e-08 | 0 | 4.910559e-08 | 5.636471 | 31.76981
948.3 | 243 | 217.2233 | 305.3 | 25.77671 | 2.753997e-18 | 8.771005e-14 | 1.609532e-26 | 7.965862e-08 | 0 | 7.965871e-08 | 25.77671 | 664.4386
948.35 | 219 | 217.0831 | 305.25 | 1.916942 | 5.527287e-18 | 1.638211e-13 | 3.685103e-26 | 1.28533e-07 | 0 | 1.285331e-07 | 1.916942 | 3.674666
948.4 | 245 | 216.9428 | 305.2 | 28.05718 | 1.103418e-17 | 3.043477e-13 | 8.392267e-26 | 2.062889e-07 | 0 | 2.062892e-07 | 28.05718 | 787.2052
948.45 | 231 | 216.8026 | 305.15 | 14.19741 | 2.191027e-17 | 5.624058e-13 | 1.901028e-25 | 3.293189e-07 | 0 | 3.293195e-07 | 14.19741 | 201.5665
948.5 | 242 | 216.6624 | 305.1 | 25.33765 | 4.327478e-17 | 1.033734e-12 | 4.283288e-25 | 5.229221e-07 | 0 | 5.229232e-07 | 25.33765 | 641.9964
948.55 | 217 | 216.5221 | 305.05 | 0.4778831 | 8.501618e-17 | 1.889939e-12 | 9.599431e-25 | 8.25918e-07 | 0 | 8.259199e-07 | 0.4778823 | 0.2283715
948.6 | 228 | 216.3819 | 305 | 11.61812 | 1.661299e-16 | 3.436893e-12 | 2.139899e-24 | 1.297527e-06 | 0 | 1.29753e-06 | 11.61812 | 134.9806
948.65 | 200 | 216.2416 | 304.95 | -16.24165 | 3.229041e-16 | 6.216755e-12 | 4.74483e-24 | 2.027567e-06 | 0 | 2.027574e-06 | -16.24165 | 263.7911
948.7 | 218 | 216.1014 | 304.9 | 1.898589 | 6.242792e-16 | 1.118513e-11 | 1.046472e-23 | 3.151474e-06 | 0 | 3.151486e-06 | 1.898586 | 3.604628
948.75 | 236 | 215.9612 | 304.85 | 20.03882 | 1.200504e-15 | 2.001695e-11 | 2.295693e-23 | 4.872275e-06 | 0 | 4.872295e-06 | 20.03882 | 401.5543
948.8 | 207 | 215.8209 | 304.8 | -8.82094 | 2.296297e-15 | 3.563152e-11 | 5.009332e-23 | 7.492545e-06 | 0 | 7.492581e-06 | -8.820948 | 77.80912
948.85 | 207 | 215.6807 | 304.75 | -8.680705 | 4.368898e-15 | 6.308852e-11 | 1.08724e-22 | 1.146058e-05 | 0 | 1.146064e-05 | -8.680717 | 75.35484
948.9 | 246 | 215.5405 | 304.7 | 30.45953 | 8.267902e-15 | 1.111081e-10 | 2.347201e-22 | 1.743665e-05 | 0 | 1.743676e-05 | 30.45951 | 927.7819
948.95 | 207 | 215.4002 | 304.65 | -8.400235 | 1.556318e-14 | 1.946349e-10 | 5.040282e-22 | 2.638756e-05 | 0 | 2.638776e-05 | -8.400261 | 70.56438
949 | 219 | 215.26 | 304.6 | 3.740001 | 2.913941e-14 | 3.391371e-10 | 1.076562e-21 | 3.972052e-05 | 0 | 3.972086e-05 | 3.739961 | 13.98731
949.05 | 215 | 215.1198 | 304.55 | -0.119764 | 5.426787e-14 | 5.877727e-10 | 2.287191e-21 | 5.947168e-05 | 0 | 5.947226e-05 | -0.1198235 | 0.01435767
949.1 | 191 | 214.9795 | 304.5 | -23.97953 | 1.005274e-13 | 1.013265e-09 | 4.83332e-21 | 8.856965e-05 | 0 | 8.857067e-05 | -23.97962 | 575.022
949.15 | 206 | 214.8393 | 304.45 | -8.839293 | 1.852275e-13 | 1.737465e-09 | 1.01594e-20 | 0.0001312016 | 0 | 0.0001312034 | -8.839425 | 78.13543
949.2 | 218 | 214.6991 | 304.4 | 3.300942 | 3.394737e-13 | 2.96339e-09 | 2.124078e-20 | 0.0001933183 | 0 | 0.0001933213 | 3.300749 | 10.89494
949.25 | 235 | 214.5588 | 304.35 | 20.44118 | 6.188512e-13 | 5.027372e-09 | 4.417252e-20 | 0.000283326 | 0 | 0.000283331 | 20.44089 | 417.8301
949.3 | 239 | 214.4186 | 304.3 | 24.58141 | 1.122137e-12 | 8.483455e-09 | 9.137206e-20 | 0.0004130278 | 0 | 0.0004130363 | 24.581 | 604.2255
949.35 | 206 | 214.2784 | 304.25 | -8.278352 | 2.023882e-12 | 1.423915e-08 | 1.879984e-19 | 0.0005988964 | 0 | 0.0005989107 | -8.278951 | 68.54103
949.4 | 211 | 214.1381 | 304.2 | -3.138117 | 3.630813e-12 | 2.37725e-08 | 3.847464e-19 | 0.0008637811 | 0 | 0.0008638048 | -3.138981 | 9.8532
949.45 | 190 | 213.9979 | 304.15 | -23.99788 | 6.478913e-12 | 3.947709e-08 | 7.832031e-19 | 0.001239182 | 0 | 0.001239222 | -23.99912 | 575.9578
949.5 | 215 | 213.8576 | 304.1 | 1.142354 | 1.149953e-11 | 6.520712e-08 | 1.58582e-18 | 0.00176826 | 0 | 0.001768326 | 1.140585 | 1.300935
949.55 | 205 | 213.7174 | 304.05 | -8.717411 | 2.030193e-11 | 1.071333e-07 | 3.193837e-18 | 0.002509786 | 0 | 0.002509893 | -8.719921 | 76.03702
949.6 | 213 | 213.5772 | 304 | -0.5771758 | 3.565121e-11 | 1.750787e-07 | 6.398102e-18 | 0.003543291 | 0 | 0.003543466 | -0.5807193 | 0.3372349
949.65 | 190 | 213.4369 | 303.95 | -23.43694 | 6.227169e-11 | 2.845914e-07 | 1.27488e-17 | 0.004975726 | 0 | 0.004976011 | -23.44192 | 549.5235
949.7 | 216 | 213.2967 | 303.9 | 2.703295 | 1.081899e-10 | 4.601398e-07 | 2.526776e-17 | 0.006950013 | 0 | 0.006950473 | 2.696344 | 7.270273
949.75 | 200 | 213.1565 | 303.85 | -13.15647 | 1.869658e-10 | 7.400096e-07 | 4.981312e-17 | 0.009655934 | 0 | 0.009656675 | -13.16613 | 173.3469
949.8 | 220 | 213.0162 | 303.8 | 6.983765 | 3.213787e-10 | 1.183762e-06 | 9.767881e-17 | 0.01334389 | 0 | 0.01334508 | 6.97042 | 48.58676
949.85 | 180 | 212.876 | 303.75 | -32.876 | 5.494797e-10 | 1.883523e-06 | 1.905182e-16 | 0.01834215 | 0 | 0.01834404 | -32.89434 | 1082.038
949.9 | 196 | 212.7358 | 303.7 | -16.73576 | 9.344708e-10 | 2.980967e-06 | 3.696172e-16 | 0.02507827 | 0 | 0.02508125 | -16.76085 | 280.9259
949.95 | 214 | 212.5955 | 303.65 | 1.404471 | 1.580736e-09 | 4.6927e-06 | 7.132591e-16 | 0.0341055 | 0 | 0.03411019 | 1.370361 | 1.877889
950 | 234 | 212.4553 | 303.6 | 21.54471 | 2.659699e-09 | 7.347981e-06 | 1.369059e-15 | 0.04613502 | 0 | 0.04614237 | 21.49856 | 462.1883
950.05 | 196 | 212.3151 | 303.55 | -16.31506 | 4.451283e-09 | 1.144439e-05 | 2.613824e-15 | 0.06207499 | 0 | 0.06208643 | -16.37714 | 268.2109
950.1 | 196 | 212.1748 | 303.5 | -16.17482 | 7.409986e-09 | 1.772952e-05 | 4.963752e-15 | 0.08307724 | 0 | 0.08309497 | -16.25792 | 264.3199
950.15 | 181 | 212.0346 | 303.45 | -31.03459 | 1.226956e-08 | 2.732001e-05 | 9.376125e-15 | 0.1105928 | 0 | 0.1106202 | -31.14521 | 970.024
950.2 | 211 | 211.8944 | 303.4 | -0.8943523 | 2.020787e-08 | 4.187397e-05 | 1.761636e-14 | 0.1464372 | 0 | 0.1464791 | -1.040831 | 1.08333
950.25 | 225 | 211.7541 | 303.35 | 13.24588 | 3.310482e-08 | 6.383914e-05 | 3.292218e-14 | 0.1928659 | 0 | 0.1929298 | 13.05295 | 170.3796
950.3 | 196 | 211.6139 | 303.3 | -15.61388 | 5.394381e-08 | 9.680759e-05 | 6.119847e-14 | 0.2526615 | 0 | 0.2527583 | -15.86664 | 251.7503
950.35 | 178 | 211.4736 | 303.25 | -33.47365 | 8.743221e-08 | 0.0001460197 | 1.131546e-13 | 0.3292321 | 0 | 0.3293782 | -33.80302 | 1142.644
950.4 | 196 | 211.3334 | 303.2 | -15.33341 | 1.409551e-07 | 0.000219075 | 2.081052e-13 | 0.4267217 | 0 | 0.4269409 | -15.76035 | 248.3887
950.45 | 205 | 211.1932 | 303.15 | -6.193176 | 2.26032e-07 | 0.0003269293 | 3.806918e-13 | 0.550132 | 0 | 0.5504591 | -6.743635 | 45.47661
950.5 | 195 | 211.0529 | 303.1 | -16.05294 | 3.605274e-07 | 0.0004852821 | 6.926974e-13 | 0.7054538 | 0 | 0.7059395 | -16.75888 | 280.8601
950.55 | 208 | 210.9127 | 303.05 | -2.912705 | 5.719872e-07 | 0.000716497 | 1.253699e-12 | 0.8998079 | 0 | 0.900525 | -3.81323 | 14.54073
950.6 | 224 | 210.7725 | 303 | 13.22753 | 9.026386e-07 | 0.001052238 | 2.256952e-12 | 1.141591 | 0 | 1.142644 | 12.08489 | 146.0445
950.65 | 195 | 210.6322 | 302.95 | -15.63223 | 1.41684e-06 | 0.001537068 | 4.041392e-12 | 1.440625 | 0 | 1.442163 | -17.0744 | 291.5351
950.7 | 206 | 210.492 | 302.9 | -4.491999 | 2.212114e-06 | 0.002233324 | 7.198121e-12 | 1.808301 | 0 | 1.810536 | -6.302536 | 39.72196
950.75 | 223 | 210.3518 | 302.85 | 12.64824 | 3.435372e-06 | 0.003227676 | 1.275225e-11 | 2.25772 | 0 | 2.260951 | 10.38729 | 107.8957
950.8 | 213 | 210.2115 | 302.8 | 2.788471 | 5.306637e-06 | 0.00463989 | 2.247161e-11 | 2.803812 | 0 | 2.808457 | -0.01998599 | 0.0003994399
950.85 | 192 | 210.0713 | 302.75 | -18.07129 | 8.15351e-06 | 0.00663445 | 3.938772e-11 | 3.463437 | 0 | 3.47008 | -21.54137 | 464.0308
950.9 | 208 | 209.9311 | 302.7 | -1.931058 | 1.24609e-05 | 0.009435865 | 6.867002e-11 | 4.255448 | 0 | 4.264896 | -6.195954 | 38.38985
950.95 | 201 | 209.7908 | 302.65 | -8.790823 | 1.894234e-05 | 0.01334867 | 1.190839e-10 | 5.200711 | 0 | 5.214079 | -14.0049 | 196.1373
951 | 235 | 209.6506 | 302.6 | 25.34941 | 2.864161e-05 | 0.01878339 | 2.054085e-10 | 6.322076 | 0 | 6.340888 | 19.00852 | 361.324
951.05 | 226 | 209.5104 | 302.55 | 16.48965 | 4.307654e-05 | 0.02628992 | 3.524223e-10 | 7.644275 | 0 | 7.670608 | 8.81904 | 77.77546
951.1 | 210 | 209.3701 | 302.5 | 0.6298829 | 6.444121e-05 | 0.03660026 | 6.014338e-10 | 9.193743 | 0 | 9.230408 | -8.600525 | 73.96903
951.15 | 209 | 209.2299 | 302.45 | -0.2298818 | 9.58884e-05 | 0.05068258 | 1.02092e-09 | 10.99836 | 0 | 11.04914 | -11.27902 | 127.2163
951.2 | 210 | 209.0896 | 302.4 | 0.9103535 | 0.0001419214 | 0.0698092 | 1.723754e-09 | 13.08709 | 0 | 13.15704 | -12.24669 | 149.9814
951.25 | 236 | 208.9494 | 302.35 | 27.05059 | 0.0002089342 | 0.09564146 | 2.894932e-09 | 15.48951 | 0 | 15.58536 | 11.46522 | 131.4514
951.3 | 243 | 208.8092 | 302.3 | 34.19082 | 0.00030595 | 0.1303345 | 4.83594e-09 | 18.23526 | 0 | 18.3659 | 15.82492 | 250.4281
951.35 | 229 | 208.6689 | 302.25 | 20.33106 | 0.0004456265 | 0.1766655 | 8.035318e-09 | 21.35334 | 0 | 21.53045 | -1.199389 | 1.438534
951.4 | 224 | 208.5287 | 302.2 | 15.47129 | 0.0006456113 | 0.2381902 | 1.32802e-08 | 24.87133 | 0 | 25.11017 | -9.638873 | 92.90787
951.45 | 227 | 208.3885 | 302.15 | 18.61153 | 0.0009303593 | 0.3194299 | 2.183162e-08 | 28.81455 | 0 | 29.13491 | -10.52338 | 110.7415
951.5 | 252 | 208.2482 | 302.1 | 43.75177 | 0.001333552 | 0.4260954 | 3.569822e-08 | 33.20505 | 0 | 33.63248 | 10.11928 | 102.3999
951.55 | 247 | 208.108 | 302.05 | 38.892 | 0.001901291 | 0.5653502 | 5.806131e-08 | 38.06064 | 0 | 38.62789 | 0.2641103 | 0.06975423
951.6 | 264 | 207.9678 | 302 | 56.03224 | 0.002696291 | 0.7461185 | 9.39305e-08 | 43.39378 | 0 | 44.14259 | 11.88964 | 141.3636
951.65 | 256 | 207.8275 | 301.95 | 48.17247 | 0.003803334 | 0.9794394 | 1.511492e-07 | 49.21057 | 0 | 50.19382 | -2.021345 | 4.085837
951.7 | 262 | 207.6873 | 301.9 | 54.31271 | 0.005336319 | 1.278871 | 2.419272e-07 | 55.5097 | 0 | 56.79391 | -2.481205 | 6.156376
951.75 | 303 | 207.5471 | 301.85 | 95.45294 | 0.007447295 | 1.660947 | 3.851618e-07 | 62.28148 | 0 | 63.94987 | 31.50307 | 992.4433
951.8 | 293 | 207.4068 | 301.8 | 85.59318 | 0.01033796 | 2.145676 | 6.099315e-07 | 69.50699 | 0 | 71.663 | 13.93018 | 194.0498
951.85 | 308 | 207.2666 | 301.75 | 100.7334 | 0.01427417 | 2.757097 | 9.607237e-07 | 77.15739 | 0 | 79.92876 | 20.80465 | 432.8334
951.9 | 320 | 207.1264 | 301.7 | 112.8736 | 0.01960407 | 3.523867 | 1.505204e-06 | 85.19344 | 0 | 88.73691 | 24.13674 | 582.5821
951.95 | 294 | 206.9861 | 301.65 | 87.01388 | 0.02678065 | 4.479881 | 2.345697e-06 | 93.56519 | 0 | 98.07185 | -11.05797 | 122.2786
952 | 312 | 206.8459 | 301.6 | 105.1541 | 0.03638946 | 5.66491 | 3.636035e-06 | 102.212 | 0 | 107.9133 | -2.759201 | 7.613192
952.05 | 284 | 206.7056 | 301.55 | 77.29435 | 0.04918239 | 7.125233 | 5.606136e-06 | 111.0629 | 0 | 118.2374 | -40.94301 | 1676.33
952.1 | 320 | 206.5654 | 301.5 | 113.4346 | 0.06611852 | 8.914247 | 8.59763e-06 | 120.0372 | 0 | 129.0176 | -15.583 | 242.8298
952.15 | 363 | 206.4252 | 301.45 | 156.5748 | 0.08841302 | 11.09302 | 1.311515e-05 | 129.0453 | 0 | 140.2267 | 16.34808 | 267.2598
952.2 | 360 | 206.2849 | 301.4 | 153.7151 | 0.117595 | 13.73076 | 1.989975e-05 | 137.9901 | 0 | 151.8385 | 1.876571 | 3.52152
952.25 | 340 | 206.1447 | 301.35 | 133.8553 | 0.1555754 | 16.90513 | 3.003318e-05 | 146.7687 | 0 | 163.8294 | -29.9741 | 898.4469
952.3 | 359 | 206.0045 | 301.3 | 152.9955 | 0.2047258 | 20.70248 | 4.508525e-05 | 155.2738 | 0 | 176.1811 | -23.18552 | 537.5686
952.35 | 429 | 205.8642 | 301.25 | 223.1358 | 0.2679685 | 25.21771 | 6.732049e-05 | 163.3964 | 0 | 188.8822 | 34.25358 | 1173.308
952.4 | 411 | 205.724 | 301.2 | 205.276 | 0.3488788 | 30.55402 | 9.998609e-05 | 171.0277 | 0 | 201.9307 | 3.345267 | 11.19081
952.45 | 407 | 205.5838 | 301.15 | 201.4162 | 0.4517985 | 36.82228 | 0.0001477105 | 178.0615 | 0 | 215.3357 | -13.91949 | 193.7521
952.5 | 456 | 205.4435 | 301.1 | 250.5565 | 0.581962 | 44.14002 | 0.0002170515 | 184.3966 | 0 | 229.1188 | 21.43762 | 459.5717
952.55 | 429 | 205.3033 | 301.05 | 223.6967 | 0.745631 | 52.63007 | 0.0003172442 | 189.9396 | 0 | 243.3156 | -19.61893 | 384.9022
952.6 | 451 | 205.1631 | 301 | 245.8369 | 0.9502389 | 62.41872 | 0.0004612158 | 194.6066 | 0 | 257.976 | -12.1391 | 147.3578
952.65 | 459 | 205.0228 | 300.95 | 253.9772 | 1.20454 | 73.63347 | 0.0006669513 | 198.3258 | 0 | 273.1645 | -19.18731 | 368.1529
952.7 | 484 | 204.8826 | 300.9 | 279.1174 | 1.51876 | 86.4003 | 0.0009593203 | 201.039 | 0 | 288.959 | -9.841635 | 96.85778
952.75 | 529 | 204.7424 | 300.85 | 324.2576 | 1.904744 | 100.8404 | 0.001372501 | 202.7034 | 0 | 305.45 | 18.80768 | 353.7287
952.8 | 547 | 204.6021 | 300.8 | 342.3979 | 2.376094 | 117.0668 | 0.001953175 | 203.2924 | 0 | 322.7373 | 19.66057 | 386.5379
952.85 | 571 | 204.4619 | 300.75 | 366.5381 | 2.94829 | 135.18 | 0.002764709 | 202.7967 | 0 | 340.9278 | 25.61033 | 655.889
952.9 | 520 | 204.3216 | 300.7 | 315.6784 | 3.638784 | 155.2639 | 0.003892575 | 201.2242 | 0 | 360.1308 | -44.45245 | 1976.02
952.95 | 577 | 204.1814 | 300.65 | 372.8186 | 4.46706 | 177.3814 | 0.005451351 | 198.5999 | 0 | 380.4539 | -7.635272 | 58.29737
953 | 660 | 204.0412 | 300.6 | 455.9588 | 5.454651 | 201.5697 | 0.007593655 | 194.9653 | 0 | 401.9973 | 53.9615 | 2911.844
953.05 | 642 | 203.9009 | 300.55 | 438.0991 | 6.625088 | 227.8358 | 0.01052149 | 190.3773 | 0 | 424.8488 | 13.25026 | 175.5694
953.1 | 690 | 203.7607 | 300.5 | 486.2393 | 8.003793 | 256.1523 | 0.0145005 | 184.9067 | 0 | 449.0773 | 37.16197 | 1381.012
953.15 | 665 | 203.6205 | 300.45 | 461.3795 | 9.617884 | 286.4535 | 0.01987779 | 178.6363 | 0 | 474.7275 | -13.34795 | 178.1678
953.2 | 706 | 203.4802 | 300.4 | 502.5198 | 11.4959 | 318.632 | 0.02710398 | 171.6588 | 0 | 501.8138 | 0.7059641 | 0.4983853
953.25 | 726 | 203.34 | 300.35 | 522.66 | 13.66739 | 352.5366 | 0.03676016 | 164.0749 | 0 | 530.3156 | -7.655643 | 58.60887
953.3 | 757 | 203.1998 | 300.3 | 553.8002 | 16.16248 | 387.9704 | 0.04959082 | 155.9903 | 0 | 560.1728 | -6.372559 | 40.60951
953.35 | 829 | 203.0595 | 300.25 | 625.9405 | 19.01121 | 424.6905 | 0.06654336 | 147.5138 | 0 | 591.282 | 34.65842 | 1201.206
953.4 | 771 | 202.9193 | 300.2 | 568.0807 | 22.24289 | 462.4087 | 0.08881528 | 138.7546 | 0 | 623.4949 | -55.41424 | 3070.738
953.45 | 803 | 202.7791 | 300.15 | 600.2209 | 25.88524 | 500.7938 | 0.1179099 | 129.8199 | 0 | 656.6169 | -56.39595 | 3180.504
953.5 | 923 | 202.6388 | 300.1 | 720.3612 | 29.9635 | 539.4752 | 0.1557013 | 120.8134 | 0 | 690.4078 | 29.95341 | 897.2067
953.55 | 965 | 202.4986 | 300.05 | 762.5014 | 34.49948 | 578.0475 | 0.2045097 | 111.8326 | 0 | 724.584 | 37.91739 | 1437.728
953.6 | 921 | 202.3584 | 300 | 718.6416 | 39.51046 | 616.0771 | 0.2671867 | 102.9677 | 0 | 758.8225 | -40.18083 | 1614.499
953.65 | 1003 | 202.2181 | 299.95 | 800.7819 | 45.00815 | 653.1098 | 0.3472127 | 94.30034 | 0 | 792.7655 | 8.016386 | 64.26244
953.7 | 1032 | 202.0779 | 299.9 | 829.9221 | 50.99761 | 688.679 | 0.448803 | 85.90235 | 0 | 826.0278 | 3.894362 | 15.16605
953.75 | 1064 | 201.9376 | 299.85 | 862.0624 | 57.47618 | 722.3156 | 0.577026 | 77.83526 | 0 | 858.2041 | 3.858253 | 14.88611
953.8 | 1072 | 201.7974 | 299.8 | 870.2026 | 64.43259 | 753.5581 | 0.7379291 | 70.14993 | 0 | 888.8785 | -18.67592 | 348.7902
953.85 | 1047 | 201.6572 | 299.75 | 845.3428 | 71.84603 | 781.9626 | 0.938671 | 62.88653 | 0 | 917.6338 | -72.29098 | 5225.985
953.9 | 1203 | 201.5169 | 299.7 | 1001.483 | 79.68554 | 807.1137 | 1.187659 | 56.07478 | 0 | 944.0617 | 57.42135 | 3297.211
953.95 | 1205 | 201.3767 | 299.65 | 1003.623 | 87.90949 | 828.6346 | 1.494685 | 49.73442 | 0 | 967.7732 | 35.85013 | 1285.232
954 | 1172 | 201.2365 | 299.6 | 970.7635 | 96.46539 | 846.1958 | 1.871057 | 43.8759 | 0 | 988.4082 | -17.64467 | 311.3342
954.05 | 1226 | 201.0962 | 299.55 | 1024.904 | 105.2899 | 859.5245 | 2.32972 | 38.50123 | 0 | 1005.645 | 19.25838 | 370.885
954.1 | 1156 | 200.956 | 299.5 | 955.044 | 114.3093 | 868.4107 | 2.885362 | 33.6049 | 0 | 1019.21 | -64.16631 | 4117.316
954.15 | 1228 | 200.8158 | 299.45 | 1027.184 | 123.4401 | 872.7133 | 3.554481 | 29.17496 | 0 | 1028.883 | -1.698593 | 2.885218
954.2 | 1282 | 200.6755 | 299.4 | 1081.324 | 132.5898 | 872.3637 | 4.355437 | 25.19401 | 0 | 1034.503 | 46.82155 | 2192.257
954.25 | 1235 | 200.5353 | 299.35 | 1034.465 | 141.6588 | 867.3674 | 5.308438 | 21.64034 | 0 | 1035.975 | -1.51024 | 2.280825
954.3 | 1220 | 200.3951 | 299.3 | 1019.605 | 150.5416 | 857.8041 | 6.435485 | 18.48886 | 0 | 1033.27 | -13.66512 | 186.7355
954.35 | 1270 | 200.2548 | 299.25 | 1069.745 | 159.1289 | 843.8256 | 7.760244 | 15.71216 | 0 | 1026.427 | 43.31828 | 1876.473
954.4 | 1268 | 200.1146 | 299.2 | 1067.885 | 167.3097 | 825.6516 | 9.307843 | 13.28132 | 0 | 1015.55 | 52.335 | 2738.953
954.45 | 1193 | 199.9744 | 299.15 | 993.0256 | 174.9737 | 803.5639 | 11.10458 | 11.16673 | 0 | 1000.809 | -7.783271 | 60.57931
954.5 | 1247 | 199.8341 | 299.1 | 1047.166 | 182.0136 | 777.8997 | 13.17756 | 9.338784 | 0 | 982.4296 | 64.73624 | 4190.781
954.55 | 1224 | 199.6939 | 299.05 | 1024.306 | 188.3278 | 749.0423 | 15.55418 | 7.768447 | 0 | 960.6927 | 63.61342 | 4046.668
954.6 | 1163 | 199.5536 | 299 | 963.4464 | 193.8227 | 717.4119 | 18.2616 | 6.427729 | 0 | 935.9239 | 27.52245 | 757.4852
954.65 | 855 | 199.4134 | 298.95 | 655.5866 | 198.4149 | 683.4556 | 21.32604 | 5.290059 | 0 | 908.4867 | -252.9001 | 63958.45
954.7 | 1121 | 199.2732 | 298.9 | 921.7268 | 202.0336 | 647.637 | 24.772 | 4.330549 | 0 | 878.7731 | 42.9537 | 1845.02
954.75 | 1076 | 199.1329 | 298.85 | 876.8671 | 204.622 | 610.4252 | 28.62143 | 3.526184 | 0 | 847.1949 | 29.67218 | 880.4384
954.8 | 866 | 198.9927 | 298.8 | 667.0073 | 206.1393 | 572.2856 | 32.89283 | 2.855923 | 0 | 814.1737 | -147.1664 | 21657.94
954.85 | 1002 | 198.8525 | 298.75 | 803.1475 | 206.5611 | 533.6699 | 37.60025 | 2.30074 | 0 | 780.1321 | 23.01548 | 529.7123
954.9 | 982 | 198.7122 | 298.7 | 783.2878 | 205.8809 | 495.008 | 42.75232 | 1.843606 | 0 | 745.4847 | 37.80303 | 1429.069
954.95 | 900 | 198.572 | 298.65 | 701.428 | 204.1093 | 456.7001 | 48.3513 | 1.469428 | 0 | 710.6302 | -9.202216 | 84.68079
955 | 905 | 198.4318 | 298.6 | 706.5682 | 201.2748 | 419.1116 | 54.39214 | 1.164952 | 0 | 675.9434 | 30.6248 | 937.8782
955.05 | 838 | 198.2915 | 298.55 | 639.7085 | 197.4219 | 382.5672 | 60.86165 | 0.9186437 | 0 | 641.7694 | -2.060885 | 4.247249
955.1 | 832 | 198.1513 | 298.5 | 633.8487 | 192.6109 | 347.3484 | 67.73776 | 0.7205528 | 0 | 608.4176 | 25.43114 | 646.7427
955.15 | 766 | 198.0111 | 298.45 | 567.9889 | 186.9158 | 313.6912 | 74.98898 | 0.5621654 | 0 | 576.1581 | -8.169172 | 66.73538
955.2 | 767 | 197.8708 | 298.4 | 569.1292 | 180.4224 | 281.7857 | 82.57406 | 0.4362565 | 0 | 545.2185 | 23.91072 | 571.7228
955.25 | 737 | 197.7306 | 298.35 | 539.2694 | 173.2266 | 251.7765 | 90.44182 | 0.3367435 | 0 | 515.7817 | 23.48775 | 551.6746
955.3 | 678 | 197.5904 | 298.3 | 480.4096 | 165.4315 | 223.7643 | 98.53137 | 0.2585449 | 0 | 487.9858 | -7.576121 | 57.3976
955.35 | 650 | 197.4501 | 298.25 | 452.5499 | 157.1453 | 197.809 | 106.7725 | 0.1974479 | 0 | 461.9243 | -9.374373 | 87.87888
955.4 | 598 | 197.3099 | 298.2 | 400.6901 | 148.4787 | 173.9325 | 115.0863 | 0.1499852 | 0 | 437.6475 | -36.95741 | 1365.85
955.45 | 618 | 197.1696 | 298.15 | 420.8304 | 139.5425 | 152.1231 | 123.3864 | 0.1133245 | 0 | 415.1653 | 5.665027 | 32.09253
955.5 | 608 | 197.0294 | 298.1 | 410.9706 | 130.4452 | 132.3393 | 131.5803 | 0.08516846 | 0 | 394.45 | 16.52058 | 272.9294
955.55 | 563 | 196.8892 | 298.05 | 366.1108 | 121.2913 | 114.515 | 139.5705 | 0.06366684 | 0 | 375.4404 | -9.329606 | 87.04155
955.6 | 566 | 196.7489 | 298 | 369.2511 | 112.1787 | 98.5633 | 147.257 | 0.0473399 | 0 | 358.0464 | 11.20468 | 125.5449
955.65 | 580 | 196.6087 | 297.95 | 383.3913 | 103.1979 | 84.38159 | 154.539 | 0.03501233 | 0 | 342.1534 | 41.23784 | 1700.56
955.7 | 570 | 196.4685 | 297.9 | 373.5315 | 94.43015 | 71.85544 | 161.3168 | 0.02575693 | 0 | 327.6281 | 45.90341 | 2107.123
955.75 | 498 | 196.3282 | 297.85 | 301.6718 | 85.94688 | 60.86269 | 167.4945 | 0.0188472 | 0 | 314.3229 | -12.65115 | 160.0516
955.8 | 508 | 196.188 | 297.8 | 311.812 | 77.80887 | 51.27695 | 172.9821 | 0.01371762 | 0 | 302.0816 | 9.73039 | 94.6805
955.85 | 468 | 196.0478 | 297.75 | 271.9522 | 70.06605 | 42.97073 | 177.6974 | 0.009930946 | 0 | 290.7442 | -18.79192 | 353.1363
955.9 | 417 | 195.9075 | 297.7 | 221.0925 | 62.75751 | 35.81812 | 181.5686 | 0.007151249 | 0 | 280.1514 | -59.05894 | 3487.958
955.95 | 470 | 195.7673 | 297.65 | 274.2327 | 55.91177 | 29.69699 | 184.5355 | 0.005122155 | 0 | 270.1494 | 4.083304 | 16.67337
956 | 461 | 195.6271 | 297.6 | 265.3729 | 49.54734 | 24.49072 | 186.5515 | 0.003649245 | 0 | 260.5932 | 4.779765 | 22.84616
956.05 | 456 | 195.4868 | 297.55 | 260.5132 | 43.6734 | 20.08956 | 187.5845 | 0.002586026 | 0 | 251.35 | 9.163167 | 83.96364
956.1 | 429 | 195.3466 | 297.5 | 233.6534 | 38.29069 | 16.39149 | 187.6181 | 0.001822813 | 0 | 242.3021 | -8.64865 | 74.79914
956.15 | 411 | 195.2064 | 297.45 | 215.7936 | 33.3925 | 13.3029 | 186.6517 | 0.001278001 | 0 | 233.3484 | -17.55471 | 308.168
956.2 | 383 | 195.0661 | 297.4 | 187.9339 | 28.96571 | 10.73875 | 184.7008 | 0.0008912501 | 0 | 224.4061 | -36.47225 | 1330.225
956.25 | 429 | 194.9259 | 297.35 | 234.0741 | 24.99188 | 8.622644 | 181.7963 | 0.0006182264 | 0 | 215.4115 | 18.66266 | 348.2947
956.3 | 400 | 194.7856 | 297.3 | 205.2144 | 21.44832 | 6.886631 | 177.984 | 0.0004265551 | 0 | 206.3194 | -1.105027 | 1.221084
956.35 | 370 | 194.6454 | 297.25 | 175.3546 | 18.3091 | 5.470823 | 173.3231 | 0.0002927401 | 0 | 197.1033 | -21.74871 | 473.0064
956.4 | 404 | 194.5052 | 297.2 | 209.4948 | 15.54606 | 4.322929 | 167.8848 | 0.0001998337 | 0 | 187.754 | 21.74084 | 472.6642
956.45 | 399 | 194.3649 | 297.15 | 204.6351 | 13.12966 | 3.397685 | 161.7506 | 0.0001356859 | 0 | 178.2781 | 26.35701 | 694.6919
956.5 | 375 | 194.2247 | 297.1 | 180.7753 | 11.02975 | 2.656242 | 155.01 | 9.163903e-05 | 0 | 168.6961 | 12.07916 | 145.9061
956.55 | 339 | 194.0845 | 297.05 | 144.9155 | 9.216326 | 2.06553 | 147.7588 | 6.1561e-05 | 0 | 159.0407 | -14.1252 | 199.5214
956.6 | 339 | 193.9442 | 297 | 145.0558 | 7.66001 | 1.597626 | 140.0962 | 4.113489e-05 | 0 | 149.3539 | -4.298153 | 18.47412
956.65 | 319 | 193.804 | 296.95 | 125.196 | 6.332575 | 1.229131 | 132.1232 | 2.733976e-05 | 0 | 139.6849 | -14.48894 | 209.9294
956.7 | 363 | 193.6638 | 296.9 | 169.3362 | 5.20728 | 0.9405911 | 123.9399 | 1.807417e-05 | 0 | 130.0878 | 39.24841 | 1540.438
956.75 | 281 | 193.5235 | 296.85 | 87.47647 | 4.259132 | 0.7159506 | 115.644 | 1.188507e-05 | 0 | 120.619 | -33.14258 | 1098.43
956.8 | 282 | 193.3833 | 296.8 | 88.61671 | 3.46506 | 0.5420567 | 107.3283 | 7.773643e-06 | 0 | 111.3354 | -22.71869 | 516.139
956.85 | 297 | 193.2431 | 296.75 | 103.7569 | 2.804012 | 0.4082122 | 99.07975 | 5.057396e-06 | 0 | 102.292 | 1.464962 | 2.146115
956.9 | 317 | 193.1028 | 296.7 | 123.8972 | 2.256985 | 0.3057783 | 90.97775 | 3.27272e-06 | 0 | 93.54051 | 30.35666 | 921.5269
956.95 | 287 | 192.9626 | 296.65 | 94.03741 | 1.806994 | 0.2278279 | 83.09311 | 2.106543e-06 | 0 | 85.12793 | 8.90948 | 79.37884
957 | 240 | 192.8224 | 296.6 | 47.17765 | 1.439013 | 0.1688445 | 75.48738 | 1.348687e-06 | 0 | 77.09524 | -29.91759 | 895.0622
957.05 | 297 | 192.6821 | 296.55 | 104.3179 | 1.139861 | 0.1244647 | 68.21238 | 8.588787e-07 | 0 | 69.47671 | 34.84117 | 1213.907
957.1 | 258 | 192.5419 | 296.5 | 65.45812 | 0.8980877 | 0.09126097 | 61.31005 | 5.440413e-07 | 0 | 62.2994 | 3.158722 | 9.977526
957.15 | 244 | 192.4016 | 296.45 | 51.59835 | 0.7038257 | 0.06655849 | 54.8125 | 3.427768e-07 | 0 | 55.58288 | -3.984529 | 15.87647
957.2 | 248 | 192.2614 | 296.4 | 55.73859 | 0.5486445 | 0.0482838 | 48.74242 | 2.148179e-07 | 0 | 49.33935 | 6.399241 | 40.95029
957.25 | 240 | 192.1212 | 296.35 | 47.87882 | 0.425399 | 0.03484006 | 43.11358 | 1.339088e-07 | 0 | 43.57382 | 4.305004 | 18.53306
957.3 | 250 | 191.9809 | 296.3 | 58.01906 | 0.3280813 | 0.02500552 | 37.93155 | 8.302853e-08 | 0 | 38.28464 | 19.73442 | 389.4473
957.35 | 231 | 191.8407 | 296.25 | 39.15929 | 0.2516784 | 0.01785141 | 33.19454 | 5.12065e-08 | 0 | 33.46407 | 5.69522 | 32.43553
957.4 | 244 | 191.7005 | 296.2 | 52.29953 | 0.1920393 | 0.01267619 | 28.89431 | 3.141249e-08 | 0 | 29.09903 | 23.2005 | 538.2634
957.45 | 221 | 191.5602 | 296.15 | 29.43976 | 0.1457517 | 0.008953322 | 25.01713 | 1.916722e-08 | 0 | 25.17183 | 4.26793 | 18.21523
957.5 | 224 | 191.42 | 296.1 | 32.58 | 0.1100314 | 0.006290126 | 21.54478 | 1.16331e-08 | 0 | 21.66111 | 10.91889 | 119.2222
957.55 | 222 | 191.2798 | 296.05 | 30.72024 | 0.08262269 | 0.004395558 | 18.45552 | 7.022815e-09 | 0 | 18.54254 | 12.17769 | 148.2962
957.6 | 198 | 191.1395 | 296 | 6.860471 | 0.06171084 | 0.003055261 | 15.72498 | 4.217029e-09 | 0 | 15.78975 | -8.929276 | 79.73197
957.65 | 213 | 190.9993 | 295.95 | 22.00071 | 0.04584618 | 0.002112331 | 13.32703 | 2.51873e-09 | 0 | 13.37499 | 8.625717 | 74.40299
957.7 | 170 | 190.8591 | 295.9 | -20.85906 | 0.03387852 | 0.001452631 | 11.23456 | 1.49636e-09 | 0 | 11.26989 | -32.12895 | 1032.27
957.75 | 165 | 190.7188 | 295.85 | -25.71882 | 0.02490148 | 0.0009936379 | 9.420166 | 8.842396e-10 | 0 | 9.446061 | -35.16488 | 1236.569
957.8 | 197 | 190.5786 | 295.8 | 6.421412 | 0.01820562 | 0.0006760526 | 7.856704 | 5.197368e-10 | 0 | 7.875586 | -1.454174 | 2.114623
957.85 | 210 | 190.4384 | 295.75 | 19.56165 | 0.01323931 | 0.0004575224 | 6.517812 | 3.038621e-10 | 0 | 6.531509 | 13.03014 | 169.7845
957.9 | 150 | 190.2981 | 295.7 | -40.29812 | 0.009576454 | 0.0003079809 | 5.378272 | 1.767051e-10 | 0 | 5.388157 | -45.68627 | 2087.236
957.95 | 165 | 190.1579 | 295.65 | -25.15788 | 0.00689007 | 0.0002062124 | 4.414314 | 1.022118e-10 | 0 | 4.421411 | -29.57929 | 874.9346
958 | 176 | 190.0176 | 295.6 | -14.01765 | 0.004930853 | 0.0001373363 | 3.603821 | 5.880751e-11 | 0 | 3.60889 | -17.62654 | 310.6948
958.05 | 172 | 189.8774 | 295.55 | -17.87741 | 0.003509943 | 9.097776e-05 | 2.926461 | 3.365457e-11 | 0 | 2.930062 | -20.80747 | 432.951
958.1 | 152 | 189.7372 | 295.5 | -37.73718 | 0.002485178 | 5.994663e-05 | 2.363752 | 1.915732e-11 | 0 | 2.366297 | -40.10347 | 1608.289
958.15 | 140 | 189.5969 | 295.45 | -49.59694 | 0.001750228 | 3.928926e-05 | 1.899068 | 1.084688e-11 | 0 | 1.900857 | -51.4978 | 2652.023
958.2 | 159 | 189.4567 | 295.4 | -30.45671 | 0.001226058 | 2.561312e-05 | 1.517605 | 6.108783e-12 | 0 | 1.518856 | -31.97556 | 1022.437
958.25 | 138 | 189.3165 | 295.35 | -51.31647 | 0.0008542938 | 1.660851e-05 | 1.206303 | 3.422032e-12 | 0 | 1.207174 | -52.52364 | 2758.733
958.3 | 137 | 189.1762 | 295.3 | -52.17624 | 0.0005920834 | 1.071219e-05 | 0.9537477 | 1.906746e-12 | 0 | 0.9543505 | -53.13059 | 2822.859
958.35 | 175 | 189.036 | 295.25 | -14.036 | 0.0004081671 | 6.872354e-06 | 0.7500501 | 1.056772e-12 | 0 | 0.7504651 | -14.78647 | 218.6396
958.4 | 150 | 188.8958 | 295.2 | -38.89576 | 0.0002798806 | 4.385431e-06 | 0.5867141 | 5.825714e-13 | 0 | 0.5869984 | -39.48276 | 1558.889
958.45 | 128 | 188.7555 | 295.15 | -60.75553 | 0.0001908917 | 2.783547e-06 | 0.4565016 | 3.194453e-13 | 0 | 0.4566953 | -61.21222 | 3746.936
958.5 | 167 | 188.6153 | 295.1 | -21.61529 | 0.0001295033 | 1.757375e-06 | 0.3532951 | 1.742302e-13 | 0 | 0.3534264 | -21.96872 | 482.6247
958.55 | 133 | 188.4751 | 295.05 | -55.47506 | 8.738845e-05 | 1.103595e-06 | 0.2719647 | 9.452138e-14 | 0 | 0.2720532 | -55.74711 | 3107.741
958.6 | 159 | 188.3348 | 295 | -29.33482 | 5.865525e-05 | 6.893418e-07 | 0.2082413 | 5.100539e-14 | 0 | 0.2083007 | -29.54312 | 872.7962
958.65 | 135 | 188.1946 | 294.95 | -53.19459 | 3.915969e-05 | 4.282911e-07 | 0.1585992 | 2.737673e-14 | 0 | 0.1586388 | -53.35323 | 2846.567
958.7 | 167 | 188.0544 | 294.9 | -21.05435 | 2.600466e-05 | 2.646811e-07 | 0.1201474 | 1.461594e-14 | 0 | 0.1201737 | -21.17453 | 448.3606
958.75 | 151 | 187.9141 | 294.85 | -36.91412 | 1.717681e-05 | 1.626996e-07 | 0.09053309 | 7.761602e-15 | 0 | 0.09055043 | -37.00467 | 1369.345
958.8 | 142 | 187.7739 | 294.8 | -45.77388 | 1.128531e-05 | 9.947856e-08 | 0.0678547 | 4.099733e-15 | 0 | 0.06786608 | -45.84175 | 2101.466
958.85 | 154 | 187.6336 | 294.75 | -33.63365 | 7.375034e-06 | 6.049953e-08 | 0.05058619 | 2.153968e-15 | 0 | 0.05059363 | -33.68424 | 1134.628
958.9 | 128 | 187.4934 | 294.7 | -59.49341 | 4.793956e-06 | 3.659773e-08 | 0.03751143 | 1.125648e-15 | 0 | 0.03751626 | -59.53093 | 3543.931
958.95 | 148 | 187.3532 | 294.65 | -39.35318 | 3.099586e-06 | 2.202093e-08 | 0.02766781 | 5.851204e-16 | 0 | 0.02767093 | -39.38085 | 1550.851
959 | 142 | 187.2129 | 294.6 | -45.21294 | 1.993392e-06 | 1.317944e-08 | 0.02029857 | 3.025294e-16 | 0 | 0.02030057 | -45.23324 | 2046.046
959.05 | 125 | 187.0727 | 294.55 | -62.07271 | 1.27515e-06 | 7.845806e-09 | 0.01481275 | 1.555856e-16 | 0 | 0.01481403 | -62.08752 | 3854.86
959.1 | 129 | 186.9325 | 294.5 | -57.93247 | 8.113524e-07 | 4.64577e-09 | 0.0107519 | 7.958858e-17 | 0 | 0.01075272 | -57.94322 | 3357.417
959.15 | 125 | 186.7922 | 294.45 | -61.79224 | 5.134962e-07 | 2.736261e-09 | 0.007762732 | 4.049596e-17 | 0 | 0.007763248 | -61.8 | 3819.24
959.2 | 135 | 186.652 | 294.4 | -51.652 | 3.232544e-07 | 1.603012e-09 | 0.005574724 | 2.04952e-17 | 0 | 0.005575049 | -51.65758 | 2668.505
959.25 | 121 | 186.5118 | 294.35 | -65.51176 | 2.024097e-07 | 9.341048e-10 | 0.003982096 | 1.031744e-17 | 0 | 0.003982299 | -65.51575 | 4292.313
959.3 | 142 | 186.3715 | 294.3 | -44.37153 | 1.260659e-07 | 5.414195e-10 | 0.002829304 | 5.166204e-18 | 0 | 0.002829431 | -44.37436 | 1969.084
959.35 | 147 | 186.2313 | 294.25 | -39.23129 | 7.809862e-08 | 3.121417e-10 | 0.001999526 | 2.573064e-18 | 0 | 0.001999604 | -39.23329 | 1539.251
959.4 | 114 | 186.0911 | 294.2 | -72.09106 | 4.812477e-08 | 1.789984e-10 | 0.001405575 | 1.274703e-18 | 0 | 0.001405623 | -72.09246 | 5197.323
959.45 | 144 | 185.9508 | 294.15 | -41.95082 | 2.949671e-08 | 1.021001e-10 | 0.0009827893 | 6.281267e-19 | 0 | 0.0009828189 | -41.95181 | 1759.954
959.5 | 131 | 185.8106 | 294.1 | -54.81059 | 1.798283e-08 | 5.792721e-11 | 0.0006835124 | 3.078682e-19 | 0 | 0.0006835305 | -54.81127 | 3004.276
959.55 | 137 | 185.6704 | 294.05 | -48.67035 | 1.090491e-08 | 3.269028e-11 | 0.0004728375 | 1.500936e-19 | 0 | 0.0004728485 | -48.67083 | 2368.849
959.6 | 147 | 185.5301 | 294 | -38.53012 | 6.57757e-09 | 1.834992e-11 | 0.0003253546 | 7.278447e-20 | 0 | 0.0003253612 | -38.53044 | 1484.595
959.65 | 138 | 185.3899 | 293.95 | -47.38988 | 3.946286e-09 | 1.024541e-11 | 0.0002226802 | 3.51071e-20 | 0 | 0.0002226842 | -47.39011 | 2245.822
959.7 | 152 | 185.2496 | 293.9 | -33.24965 | 2.355001e-09 | 5.68989e-12 | 0.0001515953 | 1.684344e-20 | 0 | 0.0001515977 | -33.2498 | 1105.549
959.75 | 169 | 185.1094 | 293.85 | -16.10941 | 1.397891e-09 | 3.143099e-12 | 0.0001026525 | 8.037964e-21 | 0 | 0.0001026539 | -16.10951 | 259.5165
959.8 | 149 | 184.9692 | 293.8 | -35.96918 | 8.253436e-10 | 1.726997e-12 | 6.914051e-05 | 3.815407e-21 | 0 | 6.914134e-05 | -35.96925 | 1293.787
959.85 | 136 | 184.8289 | 293.75 | -48.82894 | 4.847033e-10 | 9.438541e-13 | 4.632072e-05 | 1.801421e-21 | 0 | 4.632121e-05 | -48.82899 | 2384.27
959.9 | 130 | 184.6887 | 293.7 | -54.68871 | 2.83137e-10 | 5.130948e-13 | 3.086723e-05 | 8.459976e-22 | 0 | 3.086751e-05 | -54.68874 | 2990.858
959.95 | 144 | 184.5485 | 293.65 | -40.54847 | 1.645117e-10 | 2.774405e-13 | 2.045971e-05 | 3.951869e-22 | 0 | 2.045987e-05 | -40.54849 | 1644.18
960 | 163 | 184.4082 | 293.6 | -21.40824 | 9.507725e-11 | 1.492182e-13 | 1.348903e-05 | 1.836181e-22 | 0 | 1.348913e-05 | -21.40825 | 458.3131
960.05 | 131 | 184.268 | 293.55 | -53.268 | 5.465576e-11 | 7.982759e-14 | 8.845891e-06 | 8.486097e-23 | 0 | 8.845946e-06 | -53.26801 | 2837.481
960.1 | 121 | 184.1278 | 293.5 | -63.12776 | 3.125178e-11 | 4.247799e-14 | 5.770082e-06 | 3.901037e-23 | 0 | 5.770113e-06 | -63.12777 | 3985.115
960.15 | 149 | 183.9875 | 293.45 | -34.98753 | 1.777432e-11 | 2.2483e-14 | 3.743708e-06 | 1.78374e-23 | 0 | 3.743725e-06 | -34.98753 | 1224.127
960.2 | 158 | 183.8473 | 293.4 | -25.84729 | 1.005521e-11 | 1.183653e-14 | 2.416025e-06 | 8.112649e-24 | 0 | 2.416035e-06 | -25.8473 | 668.0827
960.25 | 141 | 183.7071 | 293.35 | -42.70706 | 5.658071e-12 | 6.198316e-15 | 1.550888e-06 | 3.670061e-24 | 0 | 1.550893e-06 | -42.70706 | 1823.893
960.3 | 165 | 183.5668 | 293.3 | -18.56682 | 3.166834e-12 | 3.228514e-15 | 9.902365e-07 | 1.651443e-24 | 0 | 9.902396e-07 | -18.56682 | 344.727
960.35 | 126 | 183.4266 | 293.25 | -57.42659 | 1.763039e-12 | 1.672674e-15 | 6.288933e-07 | 7.39151e-25 | 0 | 6.288951e-07 | -57.42659 | 3297.813
960.4 | 161 | 183.2864 | 293.2 | -22.28635 | 9.762878e-13 | 8.619843e-16 | 3.972781e-07 | 3.290655e-25 | 0 | 3.97279e-07 | -22.28635 | 496.6816
960.45 | 137 | 183.1461 | 293.15 | -46.14612 | 5.377413e-13 | 4.41842e-16 | 2.496271e-07 | 1.457173e-25 | 0 | 2.496276e-07 | -46.14612 | 2129.464
960.5 | 130 | 183.0059 | 293.1 | -53.00588 | 2.946107e-13 | 2.252756e-16 | 1.560157e-07 | 6.418292e-26 | 0 | 1.56016e-07 | -53.00588 | 2809.624
960.55 | 130 | 182.8656 | 293.05 | -52.86565 | 1.605474e-13 | 1.142459e-16 | 9.698946e-08 | 2.811948e-26 | 0 | 9.698962e-08 | -52.86565 | 2794.777
960.6 | 150 | 182.7254 | 293 | -32.72541 | 8.702365e-14 | 5.762978e-17 | 5.997362e-08 | 1.225391e-26 | 0 | 5.997371e-08 | -32.72541 | 1070.953
960.65 | 126 | 182.5852 | 292.95 | -56.58518 | 4.691924e-14 | 2.891563e-17 | 3.688719e-08 | 5.311553e-27 | 0 | 3.688723e-08 | -56.58518 | 3201.882
960.7 | 145 | 182.4449 | 292.9 | -37.44494 | 2.516194e-14 | 1.443105e-17 | 2.256682e-08 | 2.290066e-27 | 0 | 2.256684e-08 | -37.44494 | 1402.124
960.75 | 119 | 182.3047 | 292.85 | -63.30471 | 1.342199e-14 | 7.163789e-18 | 1.373234e-08 | 9.820959e-28 | 0 | 1.373236e-08 | -63.30471 | 4007.486
960.8 | 136 | 182.1645 | 292.8 | -46.16447 | 7.121463e-15 | 3.537261e-18 | 8.311866e-09 | 4.18928e-28 | 0 | 8.311873e-09 | -46.16447 | 2131.158
960.85 | 155 | 182.0242 | 292.75 | -27.02424 | 3.758383e-15 | 1.737285e-18 | 5.004168e-09 | 1.777479e-28 | 0 | 5.004172e-09 | -27.02424 | 730.3093
960.9 | 152 | 181.884 | 292.7 | -29.884 | 1.972933e-15 | 8.487003e-19 | 2.996711e-09 | 7.501515e-29 | 0 | 2.996713e-09 | -29.884 | 893.0535
960.95 | 140 | 181.7438 | 292.65 | -41.74376 | 1.030157e-15 | 4.123987e-19 | 1.784996e-09 | 3.149003e-29 | 0 | 1.784997e-09 | -41.74376 | 1742.542
961 | 158 | 181.6035 | 292.6 | -23.60353 | 5.350246e-16 | 1.993241e-19 | 1.05757e-09 | 1.314851e-29 | 0 | 1.057571e-09 | -23.60353 | 557.1266
961.05 | 146 | 181.4633 | 292.55 | -35.46329 | 2.763909e-16 | 9.582565e-20 | 6.232479e-10 | 5.460845e-30 | 0 | 6.232482e-10 | -35.46329 | 1257.645
961.1 | 159 | 181.3231 | 292.5 | -22.32306 | 1.420212e-16 | 4.582298e-20 | 3.653355e-10 | 2.255914e-30 | 0 | 3.653356e-10 | -22.32306 | 498.319
961.15 | 141 | 181.1828 | 292.45 | -40.18282 | 7.258756e-17 | 2.179538e-20 | 2.130112e-10 | 9.26968e-31 | 0 | 2.130113e-10 | -40.18282 | 1614.659
961.2 | 151 | 181.0426 | 292.4 | -30.04259 | 3.690207e-17 | 1.031157e-20 | 1.235357e-10 | 3.788668e-31 | 0 | 1.235358e-10 | -30.04259 | 902.5571
961.25 | 150 | 180.9024 | 292.35 | -30.90235 | 1.866031e-17 | 4.852495e-21 | 7.12627e-11 | 1.540238e-31 | 0 | 7.126272e-11 | -30.90235 | 954.9554
961.3 | 146 | 180.7621 | 292.3 | -34.76212 | 9.385695e-18 | 2.271354e-21 | 4.088947e-11 | 6.228287e-32 | 0 | 4.088948e-11 | -34.76212 | 1208.405
961.35 | 168 | 180.6219 | 292.25 | -12.62188 | 4.695627e-18 | 1.057509e-21 | 2.333674e-11 | 2.505122e-32 | 0 | 2.333674e-11 | -12.62188 | 159.3119
961.4 | 143 | 180.4816 | 292.2 | -37.48165 | 2.336686e-18 | 4.897367e-22 | 1.324794e-11 | 1.002233e-32 | 0 | 1.324794e-11 | -37.48165 | 1404.874
961.45 | 141 | 180.3414 | 292.15 | -39.34141 | 1.156609e-18 | 2.255906e-22 | 7.480596e-12 | 3.988304e-33 | 0 | 7.480597e-12 | -39.34141 | 1547.747
961.5 | 154 | 180.2012 | 292.1 | -26.20118 | 5.694456e-19 | 1.033615e-22 | 4.201492e-12 | 1.578655e-33 | 0 | 4.201493e-12 | -26.20118 | 686.5017
961.55 | 165 | 180.0609 | 292.05 | -15.06094 | 2.788673e-19 | 4.710598e-23 | 2.347202e-12 | 6.215352e-34 | 0 | 2.347202e-12 | -15.06094 | 226.832
961.6 | 168 | 179.9207 | 292 | -11.92071 | 1.358383e-19 | 2.135369e-23 | 1.304298e-12 | 2.434018e-34 | 0 | 1.304298e-12 | -11.92071 | 142.1032
961.65 | 165 | 179.7805 | 291.95 | -14.78047 | 6.581527e-20 | 9.628294e-24 | 7.209127e-13 | 9.481156e-35 | 0 | 7.209128e-13 | -14.78047 | 218.4623
961.7 | 167 | 179.6402 | 291.9 | -12.64024 | 3.171835e-20 | 4.318225e-24 | 3.963402e-13 | 3.673486e-35 | 0 | 3.963403e-13 | -12.64024 | 159.7756
961.75 | 183 | 179.5 | 291.85 | 3.5 | 1.520456e-20 | 1.926375e-24 | 2.16737e-13 | 1.415712e-35 | 0 | 2.167371e-13 | 3.5 | 12.25
961.8 | 186 | 179.3598 | 291.8 | 6.640235 | 7.249648e-21 | 8.547827e-25 | 1.178902e-13 | 5.426891e-36 | 0 | 1.178902e-13 | 6.640235 | 44.09272
961.85 | 192 | 179.2195 | 291.75 | 12.78047 | 3.438265e-21 | 3.772683e-25 | 6.378253e-14 | 2.069221e-36 | 0 | 6.378253e-14 | 12.78047 | 163.3404
961.9 | 186 | 179.0793 | 291.7 | 6.920706 | 1.621965e-21 | 1.656244e-25 | 3.432459e-14 | 7.847693e-37 | 0 | 3.432459e-14 | 6.920706 | 47.89616
961.95 | 210 | 178.9391 | 291.65 | 31.06094 | 7.610671e-22 | 7.232325e-26 | 1.837335e-14 | 2.960444e-37 | 0 | 1.837335e-14 | 31.06094 | 964.782
962 | 194 | 178.7988 | 291.6 | 15.20118 | 3.552091e-22 | 3.141312e-26 | 9.782527e-15 | 1.110839e-37 | 0 | 9.782528e-15 | 15.20118 | 231.0758
962.05 | 188 | 178.6586 | 291.55 | 9.341411 | 1.649015e-22 | 1.357137e-26 | 5.180757e-15 | 4.145958e-38 | 0 | 5.180758e-15 | 9.341411 | 87.26197
962.1 | 195 | 178.5184 | 291.5 | 16.48165 | 7.61456e-23 | 5.831978e-27 | 2.729072e-15 | 1.53914e-38 | 0 | 2.729072e-15 | 16.48165 | 271.6447
962.15 | 206 | 178.3781 | 291.45 | 27.62188 | 3.497393e-23 | 2.492801e-27 | 1.429935e-15 | 5.683438e-39 | 0 | 1.429935e-15 | 27.62188 | 762.9684
962.2 | 201 | 178.2379 | 291.4 | 22.76212 | 1.597805e-23 | 1.059837e-27 | 7.452415e-16 | 2.087486e-39 | 0 | 7.452415e-16 | 22.76212 | 518.114
962.25 | 199 | 178.0976 | 291.35 | 20.90235 | 7.260766e-24 | 4.481978e-28 | 3.86329e-16 | 7.626328e-40 | 0 | 3.86329e-16 | 20.90235 | 436.9083
962.3 | 204 | 177.9574 | 291.3 | 26.04259 | 3.281865e-24 | 1.885298e-28 | 1.992036e-16 | 2.771322e-40 | 0 | 1.992036e-16 | 26.04259 | 678.2164
962.35 | 194 | 177.8172 | 291.25 | 16.18282 | 1.475498e-24 | 7.888054e-29 | 1.021684e-16 | 1.001701e-40 | 0 | 1.021684e-16 | 16.18282 | 261.8838
962.4 | 190 | 177.6769 | 291.2 | 12.32306 | 6.598358e-25 | 3.282761e-29 | 5.212133e-17 | 3.601376e-41 | 0 | 5.212133e-17 | 12.32306 | 151.8578
962.45 | 195 | 177.5367 | 291.15 | 17.46329 | 2.935031e-25 | 1.358902e-29 | 2.644807e-17 | 1.28789e-41 | 0 | 2.644807e-17 | 17.46329 | 304.9666
962.5 | 225 | 177.3965 | 291.1 | 47.60353 | 1.298581e-25 | 5.595213e-30 | 1.33491e-17 | 4.581084e-42 | 0 | 1.33491e-17 | 47.60353 | 2266.096
962.55 | 217 | 177.2562 | 291.05 | 39.74376 | 5.714854e-26 | 2.291525e-30 | 6.701769e-18 | 1.62083e-42 | 0 | 6.701769e-18 | 39.74376 | 1579.567
962.6 | 224 | 177.116 | 291 | 46.884 | 2.501616e-26 | 9.334954e-31 | 3.346621e-18 | 5.704086e-43 | 0 | 3.346621e-18 | 46.884 | 2198.109
962.65 | 216 | 176.9758 | 290.95 | 39.02423 | 1.08922e-26 | 3.782502e-31 | 1.662276e-18 | 1.996707e-43 | 0 | 1.662276e-18 | 39.02423 | 1522.891
962.7 | 219 | 176.8355 | 290.9 | 42.16447 | 4.717264e-27 | 1.524494e-31 | 8.212572e-19 | 6.952196e-44 | 0 | 8.212572e-19 | 42.16447 | 1777.843
962.75 | 225 | 176.6953 | 290.85 | 48.30471 | 2.032096e-27 | 6.111558e-32 | 4.035848e-19 | 2.407738e-44 | 0 | 4.035848e-19 | 48.30471 | 2333.345
962.8 | 224 | 176.5551 | 290.8 | 47.44494 | 8.707186e-28 | 2.437012e-32 | 1.972741e-19 | 8.29423e-45 | 0 | 1.972741e-19 | 47.44494 | 2251.022
962.85 | 229 | 176.4148 | 290.75 | 52.58518 | 3.711e-28 | 9.665911e-33 | 9.59146e-20 | 2.841989e-45 | 0 | 9.59146e-20 | 52.58518 | 2765.201
962.9 | 212 | 176.2746 | 290.7 | 35.72541 | 1.573199e-28 | 3.813357e-33 | 4.638515e-20 | 9.686086e-46 | 0 | 4.638515e-20 | 35.72541 | 1276.305
962.95 | 217 | 176.1344 | 290.65 | 40.86565 | 6.6337e-29 | 1.496414e-33 | 2.231273e-20 | 3.283626e-46 | 0 | 2.231273e-20 | 40.86565 | 1670.001
963 | 216 | 175.9941 | 290.6 | 40.00588 | 2.782323e-29 | 5.840843e-34 | 1.067594e-20 | 1.107232e-46 | 0 | 1.067594e-20 | 40.00588 | 1600.471
963.05 | 221 | 175.8539 | 290.55 | 45.14612 | 1.16075e-29 | 2.267665e-34 | 5.08088e-21 | 3.713669e-47 | 0 | 5.08088e-21 | 45.14612 | 2038.172
963.1 | 206 | 175.7136 | 290.5 | 30.28635 | 4.816701e-30 | 8.757128e-35 | 2.405201e-21 | 1.238931e-47 | 0 | 2.405201e-21 | 30.28635 | 917.2631
963.15 | 237 | 175.5734 | 290.45 | 61.42659 | 1.988108e-30 | 3.363753e-35 | 1.132513e-21 | 4.11122e-48 | 0 | 1.132513e-21 | 61.42659 | 3773.226
963.2 | 219 | 175.4332 | 290.4 | 43.56682 | 8.16225e-31 | 1.285186e-35 | 5.304136e-22 | 1.356981e-48 | 0 | 5.304136e-22 | 43.56682 | 1898.068
963.25 | 208 | 175.2929 | 290.35 | 32.70706 | 3.333184e-31 | 4.884133e-36 | 2.47096e-22 | 4.455089e-49 | 0 | 2.47096e-22 | 32.70706 | 1069.752
963.3 | 182 | 175.1527 | 290.3 | 6.847294 | 1.353905e-31 | 1.846241e-36 | 1.144975e-22 | 1.454851e-49 | 0 | 1.144975e-22 | 6.847294 | 46.88543
963.35 | 216 | 175.0125 | 290.25 | 40.98753 | 5.470118e-32 | 6.94175e-37 | 5.277232e-23 | 4.725635e-50 | 0 | 5.277232e-23 | 40.98753 | 1679.978
963.4 | 180 | 174.8722 | 290.2 | 5.127764 | 2.198289e-32 | 2.596146e-37 | 2.419334e-23 | 1.526797e-50 | 0 | 2.419334e-23 | 5.127764 | 26.29397
963.45 | 196 | 174.732 | 290.15 | 21.268 | 8.787235e-33 | 9.657587e-38 | 1.103227e-23 | 4.906617e-51 | 0 | 1.103227e-23 | 21.268 | 452.3278
963.5 | 204 | 174.5918 | 290.1 | 29.40823 | 3.49381e-33 | 3.57345e-38 | 5.003957e-24 | 1.56842e-51 | 0 | 5.003957e-24 | 29.40823 | 864.8443
963.55 | 223 | 174.4515 | 290.05 | 48.54847 | 1.381739e-33 | 1.315184e-38 | 2.257573e-24 | 4.986803e-52 | 0 | 2.257573e-24 | 48.54847 | 2356.954
963.6 | 211 | 174.3113 | 290 | 36.68871 | 5.435407e-34 | 4.814648e-39 | 1.013093e-24 | 1.577109e-52 | 0 | 1.013093e-24 | 36.68871 | 1346.061
963.65 | 187 | 174.1711 | 289.95 | 12.82894 | 2.126756e-34 | 1.753163e-39 | 4.522064e-25 | 4.961128e-53 | 0 | 4.522064e-25 | 12.82894 | 164.5817
963.7 | 195 | 174.0308 | 289.9 | 20.96918 | 8.27719e-35 | 6.349793e-40 | 2.007721e-25 | 1.552311e-53 | 0 | 2.007721e-25 | 20.96918 | 439.7063
963.75 | 194 | 173.8906 | 289.85 | 20.10941 | 3.204259e-35 | 2.28758e-40 | 8.86645e-26 | 4.83122e-54 | 0 | 8.86645e-26 | 20.10941 | 404.3884
963.8 | 190 | 173.7504 | 289.8 | 16.24965 | 1.23382e-35 | 8.197335e-41 | 3.894714e-26 | 1.495596e-54 | 0 | 3.894714e-26 | 16.24965 | 264.051
963.85 | 196 | 173.6101 | 289.75 | 22.38988 | 4.725587e-36 | 2.921787e-41 | 1.701692e-26 | 4.605229e-55 | 0 | 1.701692e-26 | 22.38988 | 501.3068
963.9 | 232 | 173.4699 | 289.7 | 58.53012 | 1.800276e-36 | 1.035867e-41 | 7.395472e-27 | 1.410483e-55 | 0 | 7.395472e-27 | 58.53012 | 3425.775
963.95 | 179 | 173.3296 | 289.65 | 5.670352 | 6.821846e-37 | 3.652909e-42 | 3.196909e-27 | 4.296985e-56 | 0 | 3.196909e-27 | 5.670352 | 32.1529
964 | 214 | 173.1894 | 289.6 | 40.81059 | 2.57125e-37 | 1.281307e-42 | 1.374594e-27 | 1.302085e-56 | 0 | 1.374594e-27 | 40.81059 | 1665.504
964.05 | 193 | 173.0492 | 289.55 | 19.95082 | 9.639761e-38 | 4.470409e-43 | 5.878923e-28 | 3.924593e-57 | 0 | 5.878923e-28 | 19.95082 | 398.0353
964.1 | 191 | 172.9089 | 289.5 | 18.09106 | 3.594742e-38 | 1.551389e-43 | 2.500926e-28 | 1.176601e-57 | 0 | 2.500926e-28 | 18.09106 | 327.2864
964.15 | 182 | 172.7687 | 289.45 | 9.231294 | 1.333364e-38 | 5.355177e-44 | 1.058238e-28 | 3.508678e-58 | 0 | 1.058238e-28 | 9.231294 | 85.21678
964.2 | 190 | 172.6285 | 289.4 | 17.37153 | 4.919368e-39 | 1.838681e-44 | 4.453952e-29 | 1.040728e-58 | 0 | 4.453952e-29 | 17.37153 | 301.77
964.25 | 228 | 172.4882 | 289.35 | 55.51176 | 1.8053e-39 | 6.279405e-45 | 1.864606e-29 | 3.07051e-59 | 0 | 1.864606e-29 | 55.51176 | 3081.556
964.3 | 200 | 172.348 | 289.3 | 27.652 | 6.58975e-40 | 2.133095e-45 | 7.764408e-30 | 9.010799e-60 | 0 | 7.764408e-30 | 27.652 | 764.6331
964.35 | 232 | 172.2078 | 289.25 | 59.79223 | 2.392589e-40 | 7.207445e-46 | 3.215948e-30 | 2.630242e-60 | 0 | 3.215948e-30 | 59.79223 | 3575.111
964.4 | 194 | 172.0675 | 289.2 | 21.93247 | 8.640657e-41 | 2.422323e-46 | 1.324919e-30 | 7.636732e-61 | 0 | 1.324919e-30 | 21.93247 | 481.0332
964.45 | 184 | 171.9273 | 289.15 | 12.07271 | 3.10388e-41 | 8.097711e-47 | 5.429365e-31 | 2.205459e-61 | 0 | 5.429365e-31 | 12.07271 | 145.7502
964.5 | 197 | 171.7871 | 289.1 | 25.21294 | 1.109028e-41 | 2.692601e-47 | 2.213035e-31 | 6.335339e-62 | 0 | 2.213035e-31 | 25.21294 | 635.6924
964.55 | 231 | 171.6468 | 289.05 | 59.35318 | 3.941486e-42 | 8.905563e-48 | 8.97237e-32 | 1.810174e-62 | 0 | 8.97237e-32 | 59.35318 | 3522.799
964.6 | 207 | 171.5066 | 289 | 35.49341 | 1.393339e-42 | 2.929748e-48 | 3.618308e-32 | 5.144585e-63 | 0 | 3.618308e-32 | 35.49341 | 1259.782
964.65 | 198 | 171.3664 | 288.95 | 26.63365 | 4.899289e-43 | 9.586909e-49 | 1.451388e-32 | 1.45432e-63 | 0 | 1.451388e-32 | 26.63365 | 709.3511
964.7 | 227 | 171.2261 | 288.9 | 55.77388 | 1.713519e-43 | 3.120373e-49 | 5.790831e-33 | 4.0893e-64 | 0 | 5.790831e-33 | 55.77388 | 3110.726
964.75 | 165 | 171.0859 | 288.85 | -6.085883 | 5.961072e-44 | 1.010215e-49 | 2.298147e-33 | 1.143714e-64 | 0 | 2.298147e-33 | -6.085883 | 37.03797
964.8 | 202 | 170.9456 | 288.8 | 31.05435 | 2.062715e-44 | 3.253126e-50 | 9.071819e-34 | 3.181747e-65 | 0 | 9.071819e-34 | 31.05435 | 964.3728
964.85 | 184 | 170.8054 | 288.75 | 13.19459 | 7.099598e-45 | 1.041999e-50 | 3.561971e-34 | 8.80427e-66 | 0 | 3.561971e-34 | 13.19459 | 174.0971
964.9 | 195 | 170.6652 | 288.7 | 24.33482 | 2.430568e-45 | 3.319812e-51 | 1.391124e-34 | 2.423263e-66 | 0 | 1.391124e-34 | 24.33482 | 592.1836
964.95 | 182 | 170.5249 | 288.65 | 11.47506 | 8.276777e-46 | 1.052057e-51 | 5.404071e-35 | 6.63418e-67 | 0 | 5.404071e-35 | 11.47506 | 131.677
965 | 199 | 170.3847 | 288.6 | 28.61529 | 2.80346e-46 | 3.316227e-52 | 2.088121e-35 | 1.806565e-67 | 0 | 2.088121e-35 | 28.61529 | 818.835
965.05 | 179 | 170.2445 | 288.55 | 8.755529 | 9.445108e-47 | 1.03975e-52 | 8.025459e-36 | 4.893272e-68 | 0 | 8.025459e-36 | 8.755529 | 76.65928
965.1 | 192 | 170.1042 | 288.5 | 21.89576 | 3.165185e-47 | 3.242597e-53 | 3.068058e-36 | 1.318332e-68 | 0 | 3.068058e-36 | 21.89576 | 479.4245
965.15 | 186 | 169.964 | 288.45 | 16.036 | 1.055044e-47 | 1.005858e-53 | 1.16664e-36 | 3.532885e-69 | 0 | 1.16664e-36 | 16.036 | 257.1533
965.2 | 166 | 169.8238 | 288.4 | -3.823765 | 3.498017e-48 | 3.103559e-54 | 4.41255e-37 | 9.417029e-70 | 0 | 4.41255e-37 | -3.823765 | 14.62118
965.25 | 175 | 169.6835 | 288.35 | 5.31647 | 1.153593e-48 | 9.524951e-55 | 1.660053e-37 | 2.496766e-70 | 0 | 1.660053e-37 | 5.31647 | 28.26485
965.3 | 157 | 169.5433 | 288.3 | -12.54329 | 3.784102e-49 | 2.90767e-55 | 6.212033e-38 | 6.584478e-71 | 0 | 6.212033e-38 | -12.54329 | 157.3342
965.35 | 170 | 169.4031 | 288.25 | 0.5969405 | 1.234675e-49 | 8.828906e-56 | 2.312198e-38 | 1.727207e-71 | 0 | 2.312198e-38 | 0.5969405 | 0.356338
965.4 | 180 | 169.2628 | 288.2 | 10.73718 | 4.007025e-50 | 2.666541e-56 | 8.560438e-39 | 4.506578e-72 | 0 | 8.560438e-39 | 10.73718 | 115.2869
965.45 | 172 | 169.1226 | 288.15 | 2.877411 | 1.293513e-50 | 8.010676e-57 | 3.152437e-39 | 1.169577e-72 | 0 | 3.152437e-39 | 2.877411 | 8.279495
965.5 | 154 | 168.9824 | 288.1 | -14.98235 | 4.153357e-51 | 2.393699e-57 | 1.154719e-39 | 3.01919e-73 | 0 | 1.154719e-39 | -14.98235 | 224.4709
965.55 | 157 | 168.8421 | 288.05 | -11.84212 | 1.3265e-51 | 7.114585e-58 | 4.20713e-40 | 7.752319e-74 | 0 | 4.20713e-40 | -11.84212 | 140.2358
965.6 | 198 | 168.7019 | 288 | 29.29812 | 4.214001e-52 | 2.103338e-58 | 1.524667e-40 | 1.979941e-74 | 0 | 1.524667e-40 | 29.29812 | 858.3797
965.65 | 164 | 168.5616 | 287.95 | -4.561648 | 1.331563e-52 | 6.18512e-59 | 5.495959e-41 | 5.029821e-75 | 0 | 5.495959e-41 | -4.561648 | 20.80863
965.7 | 186 | 168.4214 | 287.9 | 17.57859 | 4.185122e-53 | 1.809117e-59 | 1.970569e-41 | 1.270961e-75 | 0 | 1.970569e-41 | 17.57859 | 309.0067
965.75 | 168 | 168.2812 | 287.85 | -0.2811772 | 1.308381e-53 | 5.263381e-60 | 7.027797e-42 | 3.194416e-76 | 0 | 7.027797e-42 | -0.2811772 | 0.07906059
965.8 | 202 | 168.1409 | 287.8 | 33.85906 | 4.068551e-54 | 1.523149e-60 | 2.493024e-42 | 7.986018e-77 | 0 | 2.493024e-42 | 33.85906 | 1146.436
965.85 | 157 | 168.0007 | 287.75 | -11.00071 | 1.258418e-54 | 4.384294e-61 | 8.796564e-43 | 1.98586e-77 | 0 | 8.796564e-43 | -11.00071 | 121.0155
965.9 | 160 | 167.8605 | 287.7 | -7.860471 | 3.871592e-55 | 1.255268e-61 | 3.087303e-43 | 4.911866e-78 | 0 | 3.087303e-43 | -7.860471 | 61.78701
965.95 | 202 | 167.7202 | 287.65 | 34.27976 | 1.184769e-55 | 3.574807e-62 | 1.077767e-43 | 1.208437e-78 | 0 | 1.077767e-43 | 34.27976 | 1175.102
966 | 173 | 167.58 | 287.6 | 5.419999 | 3.606264e-56 | 1.012624e-62 | 3.742401e-44 | 2.957201e-79 | 0 | 3.742401e-44 | 5.419999 | 29.37639
966.05 | 167 | 167.4398 | 287.55 | -0.4397654 | 1.091844e-56 | 2.853144e-63 | 1.292573e-44 | 7.19809e-80 | 0 | 1.292573e-44 | -0.4397654 | 0.1933936
966.1 | 196 | 167.2995 | 287.5 | 28.70047 | 3.288089e-57 | 7.996105e-64 | 4.440579e-45 | 1.742743e-80 | 0 | 4.440579e-45 | 28.70047 | 823.717
966.15 | 157 | 167.1593 | 287.45 | -10.15929 | 9.849312e-58 | 2.229014e-64 | 1.517412e-45 | 4.196901e-81 | 0 | 1.517412e-45 | -10.15929 | 103.2113
966.2 | 173 | 167.0191 | 287.4 | 5.98094 | 2.934592e-58 | 6.180545e-65 | 5.157591e-46 | 1.005319e-81 | 0 | 5.157591e-46 | 5.98094 | 35.77165
966.25 | 181 | 166.8788 | 287.35 | 14.12118 | 8.696993e-59 | 1.704591e-65 | 1.743692e-46 | 2.395292e-82 | 0 | 1.743692e-46 | 14.12118 | 199.4076
966.3 | 182 | 166.7386 | 287.3 | 15.26141 | 2.563717e-59 | 4.676201e-66 | 5.863708e-47 | 5.676656e-83 | 0 | 5.863708e-47 | 15.26141 | 232.9107
966.35 | 171 | 166.5984 | 287.25 | 4.401646 | 7.517103e-60 | 1.275985e-66 | 1.961347e-47 | 1.338154e-83 | 0 | 1.961347e-47 | 4.401646 | 19.37449
966.4 | 161 | 166.4581 | 287.2 | -5.458118 | 2.192353e-60 | 3.463201e-67 | 6.525532e-48 | 3.137613e-84 | 0 | 6.525532e-48 | -5.458118 | 29.79106
966.45 | 198 | 166.3179 | 287.15 | 31.68212 | 6.359896e-61 | 9.349519e-68 | 2.159519e-48 | 7.317658e-85 | 0 | 2.159519e-48 | 31.68212 | 1003.757
966.5 | 165 | 166.1776 | 287.1 | -1.177648 | 1.835139e-61 | 2.510616e-68 | 7.108495e-49 | 1.697557e-85 | 0 | 7.108495e-49 | -1.177648 | 1.386854
966.55 | 202 | 166.0374 | 287.05 | 35.96259 | 5.267052e-62 | 6.705806e-69 | 2.327436e-49 | 3.917023e-86 | 0 | 2.327436e-49 | 35.96259 | 1293.308
966.6 | 190 | 165.8972 | 287 | 24.10282 | 1.503647e-62 | 1.781563e-69 | 7.579796e-50 | 8.990161e-87 | 0 | 7.579796e-50 | 24.10282 | 580.9461
966.65 | 178 | 165.7569 | 286.95 | 12.24306 | 4.26976e-63 | 4.707939e-70 | 2.455369e-50 | 2.052383e-87 | 0 | 2.455369e-50 | 12.24306 | 149.8925
966.7 | 212 | 165.6167 | 286.9 | 46.38329 | 1.205981e-63 | 1.237485e-70 | 7.911439e-51 | 4.660459e-88 | 0 | 7.911439e-51 | 46.38329 | 2151.41
966.75 | 174 | 165.4765 | 286.85 | 8.523529 | 3.388109e-64 | 3.235407e-71 | 2.535559e-51 | 1.052637e-88 | 0 | 2.535559e-51 | 8.523529 | 72.65054
966.8 | 196 | 165.3362 | 286.8 | 30.66376 | 9.467898e-65 | 8.413897e-72 | 8.082982e-52 | 2.364875e-89 | 0 | 8.082982e-52 | 30.66376 | 940.2664
966.85 | 199 | 165.196 | 286.75 | 33.804 | 2.631657e-65 | 2.176432e-72 | 2.563002e-52 | 5.284661e-90 | 0 | 2.563002e-52 | 33.804 | 1142.71
966.9 | 184 | 165.0558 | 286.7 | 18.94423 | 7.275866e-66 | 5.599798e-73 | 8.083619e-53 | 1.174642e-90 | 0 | 8.083619e-53 | 18.94423 | 358.884
966.95 | 200 | 164.9155 | 286.65 | 35.08447 | 2.000873e-66 | 1.433109e-73 | 2.535959e-53 | 2.59701e-91 | 0 | 2.535959e-53 | 35.08447 | 1230.92
967 | 181 | 164.7753 | 286.6 | 16.22471 | 5.473107e-67 | 3.648091e-74 | 7.913311e-54 | 5.71112e-92 | 0 | 7.913311e-54 | 16.22471 | 263.2411
967.05 | 200 | 164.6351 | 286.55 | 35.36494 | 1.489114e-67 | 9.237015e-75 | 2.456143e-54 | 1.249247e-92 | 0 | 2.456143e-54 | 35.36494 | 1250.679
967.1 | 237 | 164.4948 | 286.5 | 72.50518 | 4.029965e-68 | 2.326361e-75 | 7.582785e-55 | 2.718035e-93 | 0 | 7.582785e-55 | 72.50518 | 5257
967.15 | 232 | 164.3546 | 286.45 | 67.64541 | 1.084811e-68 | 5.827767e-76 | 2.328538e-55 | 5.882219e-94 | 0 | 2.328538e-55 | 67.64541 | 4575.902
967.2 | 222 | 164.2144 | 286.4 | 57.78565 | 2.904603e-69 | 1.452134e-76 | 7.11242e-56 | 1.266214e-94 | 0 | 7.11242e-56 | 57.78565 | 3339.181
967.25 | 202 | 164.0741 | 286.35 | 37.92588 | 7.735686e-70 | 3.599075e-77 | 2.160882e-56 | 2.711142e-95 | 0 | 2.160882e-56 | 37.92588 | 1438.372
967.3 | 201 | 163.9339 | 286.3 | 37.06612 | 2.049229e-70 | 8.872673e-78 | 6.530165e-57 | 5.774003e-96 | 0 | 6.530165e-57 | 37.06612 | 1373.897
967.35 | 222 | 163.7936 | 286.25 | 58.20635 | 5.399599e-71 | 2.175693e-78 | 1.962894e-57 | 1.223154e-96 | 0 | 1.962894e-57 | 58.20635 | 3387.979
967.4 | 238 | 163.6534 | 286.2 | 74.34659 | 1.415182e-71 | 5.306649e-79 | 5.868797e-58 | 2.577301e-97 | 0 | 5.868797e-58 | 74.34659 | 5527.415
967.45 | 189 | 163.5132 | 286.15 | 25.48682 | 3.689286e-72 | 1.287427e-79 | 1.745343e-58 | 5.401676e-98 | 0 | 1.745343e-58 | 25.48682 | 649.5781
967.5 | 253 | 163.3729 | 286.1 | 89.62706 | 9.566478e-73 | 3.106736e-80 | 5.162881e-59 | 1.126086e-98 | 0 | 5.162881e-59 | 89.62706 | 8033.01
967.55 | 230 | 163.2327 | 286.05 | 66.76729 | 2.46741e-73 | 7.457026e-81 | 1.519088e-59 | 2.335038e-99 | 0 | 1.519088e-59 | 66.76729 | 4457.871
967.6 | 221 | 163.0925 | 286 | 57.90753 | 6.330093e-74 | 1.780354e-81 | 4.445835e-60 | 4.816104e-100 | 0 | 4.445835e-60 | 57.90753 | 3353.282
967.65 | 219 | 162.9522 | 285.95 | 56.04776 | 1.615319e-74 | 4.227921e-82 | 1.294205e-60 | 9.880466e-101 | 0 | 1.294205e-60 | 56.04776 | 3141.352
967.7 | 237 | 162.812 | 285.9 | 74.188 | 4.100023e-75 | 9.986808e-83 | 3.747422e-61 | 2.016222e-101 | 0 | 3.747422e-61 | 74.188 | 5503.859
967.75 | 207 | 162.6718 | 285.85 | 44.32823 | 1.035127e-75 | 2.346422e-83 | 1.079298e-61 | 4.092409e-102 | 0 | 1.079298e-61 | 44.32823 | 1964.992
967.8 | 250 | 162.5315 | 285.8 | 87.46847 | 2.599445e-76 | 5.483592e-84 | 3.091933e-62 | 8.262266e-103 | 0 | 3.091933e-62 | 87.46847 | 7650.733
967.85 | 227 | 162.3913 | 285.75 | 64.60871 | 6.493024e-77 | 1.274687e-84 | 8.810449e-63 | 1.6592e-103 | 0 | 8.810449e-63 | 64.60871 | 4174.285
967.9 | 243 | 162.2511 | 285.7 | 80.74894 | 1.613218e-77 | 2.947282e-85 | 2.497156e-63 | 3.314194e-104 | 0 | 2.497156e-63 | 80.74894 | 6520.391
967.95 | 219 | 162.1108 | 285.65 | 56.88918 | 3.986745e-78 | 6.778275e-86 | 7.040001e-64 | 6.584711e-105 | 0 | 7.040001e-64 | 56.88918 | 3236.378
968 | 220 | 161.9706 | 285.6 | 58.02941 | 9.799943e-79 | 1.550588e-86 | 1.974146e-64 | 1.301293e-105 | 0 | 1.974146e-64 | 58.02941 | 3367.413
968.05 | 196 | 161.8304 | 285.55 | 34.16965 | 2.396118e-79 | 3.528198e-87 | 5.506371e-65 | 2.557954e-106 | 0 | 5.506371e-65 | 34.16965 | 1167.565
968.1 | 210 | 161.6901 | 285.5 | 48.30988 | 5.827365e-80 | 7.98526e-88 | 1.527676e-65 | 5.001382e-107 | 0 | 1.527676e-65 | 48.30988 | 2333.845
968.15 | 226 | 161.5499 | 285.45 | 64.45012 | 1.409665e-80 | 1.797648e-88 | 4.215765e-66 | 9.726731e-108 | 0 | 4.215765e-66 | 64.45012 | 4153.818
968.2 | 234 | 161.4096 | 285.4 | 72.59035 | 3.391869e-81 | 4.025316e-89 | 1.157181e-66 | 1.881583e-108 | 0 | 1.157181e-66 | 72.59035 | 5269.359
968.25 | 215 | 161.2694 | 285.35 | 53.73059 | 8.117864e-82 | 8.965505e-90 | 3.159406e-67 | 3.620422e-109 | 0 | 3.159406e-67 | 53.73059 | 2886.976
968.3 | 211 | 161.1292 | 285.3 | 49.87082 | 1.93252e-82 | 1.986228e-90 | 8.580038e-68 | 6.929065e-110 | 0 | 8.580038e-68 | 49.87082 | 2487.099
968.35 | 210 | 160.9889 | 285.25 | 49.01106 | 4.575998e-83 | 4.376862e-91 | 2.317675e-68 | 1.319075e-110 | 0 | 2.317675e-68 | 49.01106 | 2402.084
968.4 | 200 | 160.8487 | 285.2 | 39.15129 | 1.077772e-83 | 9.593481e-92 | 6.227238e-69 | 2.497722e-111 | 0 | 6.227238e-69 | 39.15129 | 1532.824
968.45 | 190 | 160.7085 | 285.15 | 29.29153 | 2.524922e-84 | 2.091554e-92 | 1.664247e-69 | 4.704334e-112 | 0 | 1.664247e-69 | 29.29153 | 857.9936
968.5 | 205 | 160.5682 | 285.1 | 44.43176 | 5.88367e-85 | 4.535671e-93 | 4.424048e-70 | 8.813162e-113 | 0 | 4.424048e-70 | 44.43176 | 1974.182
968.55 | 216 | 160.428 | 285.05 | 55.572 | 1.363729e-85 | 9.783483e-94 | 1.169772e-70 | 1.642271e-113 | 0 | 1.169772e-70 | 55.572 | 3088.247
968.6 | 199 | 160.2878 | 285 | 38.71223 | 3.144037e-86 | 2.099061e-94 | 3.076538e-71 | 3.04395e-114 | 0 | 3.076538e-71 | 38.71223 | 1498.637
968.65 | 199 | 160.1475 | 284.95 | 38.85247 | 7.209857e-87 | 4.479567e-95 | 8.048276e-72 | 5.611897e-115 | 0 | 8.048276e-72 | 38.85247 | 1509.514
968.7 | 195 | 160.0073 | 284.9 | 34.9927 | 1.644543e-87 | 9.508818e-96 | 2.094223e-72 | 1.029109e-115 | 0 | 2.094223e-72 | 34.9927 | 1224.489
968.75 | 205 | 159.8671 | 284.85 | 45.13294 | 3.731154e-88 | 2.00769e-96 | 5.42029e-73 | 1.877123e-116 | 0 | 5.42029e-73 | 45.13294 | 2036.982
968.8 | 181 | 159.7268 | 284.8 | 21.27318 | 8.420168e-89 | 4.216443e-97 | 1.39541e-73 | 3.405677e-117 | 0 | 1.39541e-73 | 21.27318 | 452.548
968.85 | 159 | 159.5866 | 284.75 | -0.5865892 | 1.89007e-89 | 8.807962e-98 | 3.573225e-74 | 6.146017e-118 | 0 | 3.573225e-74 | -0.5865892 | 0.3440869
968.9 | 185 | 159.4464 | 284.7 | 25.55365 | 4.22002e-90 | 1.830139e-98 | 9.101199e-75 | 1.103224e-118 | 0 | 9.101199e-75 | 25.55365 | 652.9888
968.95 | 182 | 159.3061 | 284.65 | 22.69388 | 9.371965e-91 | 3.782442e-99 | 2.305772e-75 | 1.969758e-119 | 0 | 2.305772e-75 | 22.69388 | 515.0123
969 | 172 | 159.1659 | 284.6 | 12.83412 | 2.070267e-91 | 7.77571e-100 | 5.810501e-76 | 3.498178e-120 | 0 | 5.810501e-76 | 12.83412 | 164.7146
969.05 | 182 | 159.0256 | 284.55 | 22.97435 | 4.54885e-92 | 1.589964e-100 | 1.456433e-76 | 6.179457e-121 | 0 | 1.456433e-76 | 22.97435 | 527.8208
969.1 | 158 | 158.8854 | 284.5 | -0.8854127 | 9.941602e-93 | 3.233808e-101 | 3.631172e-77 | 1.085771e-121 | 0 | 3.631172e-77 | -0.8854127 | 0.7839557
969.15 | 174 | 158.7452 | 284.45 | 15.25482 | 2.161179e-93 | 6.542151e-102 | 9.004978e-78 | 1.897605e-122 | 0 | 9.004978e-78 | 15.25482 | 232.7096
969.2 | 178 | 158.6049 | 284.4 | 19.39506 | 4.673094e-94 | 1.316456e-102 | 2.221253e-78 | 3.298776e-123 | 0 | 2.221253e-78 | 19.39506 | 376.1683
969.25 | 167 | 158.4647 | 284.35 | 8.535293 | 1.005074e-94 | 2.634947e-103 | 5.449956e-79 | 5.703998e-124 | 0 | 5.449956e-79 | 8.535293 | 72.85123
969.3 | 172 | 158.3245 | 284.3 | 13.67553 | 2.15016e-95 | 5.245861e-104 | 1.330049e-79 | 9.810373e-125 | 0 | 1.330049e-79 | 13.67553 | 187.0201
969.35 | 171 | 158.1842 | 284.25 | 12.81576 | 4.575339e-96 | 1.038822e-104 | 3.228654e-80 | 1.678306e-125 | 0 | 3.228654e-80 | 12.81576 | 164.2438
969.4 | 144 | 158.044 | 284.2 | -14.044 | 9.68401e-97 | 2.046187e-105 | 7.795699e-81 | 2.855856e-126 | 0 | 7.795699e-81 | -14.044 | 197.234
969.45 | 142 | 157.9038 | 284.15 | -15.90377 | 2.038763e-97 | 4.008934e-106 | 1.872268e-81 | 4.833715e-127 | 0 | 1.872268e-81 | -15.90377 | 252.9298
969.5 | 170 | 157.7635 | 284.1 | 12.23647 | 4.269311e-98 | 7.812534e-107 | 4.472607e-82 | 8.137767e-128 | 0 | 4.472607e-82 | 12.23647 | 149.7312
969.55 | 153 | 157.6233 | 284.05 | -4.623295 | 8.892591e-99 | 1.514379e-107 | 1.062754e-82 | 1.362728e-128 | 0 | 1.062754e-82 | -4.623295 | 21.37486
969.6 | 146 | 157.4831 | 284 | -11.48306 | 1.842377e-99 | 2.919824e-108 | 2.511797e-83 | 2.269825e-129 | 0 | 2.511797e-83 | -11.48306 | 131.8607
969.65 | 139 | 157.3428 | 283.95 | -18.34282 | 3.796716e-100 | 5.599618e-109 | 5.904944e-84 | 3.760583e-130 | 0 | 5.904944e-84 | -18.34282 | 336.4592
969.7 | 145 | 157.2026 | 283.9 | -12.20259 | 7.782466e-101 | 1.068168e-109 | 1.380786e-84 | 6.197229e-131 | 0 | 1.380786e-84 | -12.20259 | 148.9032
969.75 | 134 | 157.0624 | 283.85 | -23.06235 | 1.586741e-101 | 2.026751e-110 | 3.211565e-85 | 1.015826e-131 | 0 | 3.211565e-85 | -23.06235 | 531.8722
969.8 | 146 | 156.9221 | 283.8 | -10.92212 | 3.217912e-102 | 3.825081e-111 | 7.429962e-86 | 1.656231e-132 | 0 | 7.429962e-86 | -10.92212 | 119.2927
969.85 | 149 | 156.7819 | 283.75 | -7.781883 | 6.491154e-103 | 7.180595e-112 | 1.709763e-86 | 2.685974e-133 | 0 | 1.709763e-86 | -7.781883 | 60.55771
969.9 | 119 | 156.6416 | 283.7 | -37.64165 | 1.302415e-103 | 1.340787e-112 | 3.913495e-87 | 4.332737e-134 | 0 | 3.913495e-87 | -37.64165 | 1416.894
969.95 | 151 | 156.5014 | 283.65 | -5.501413 | 2.599298e-104 | 2.490226e-113 | 8.909907e-88 | 6.951882e-135 | 0 | 8.909907e-88 | -5.501413 | 30.26554
970 | 137 | 156.3612 | 283.6 | -19.36118 | 5.159914e-105 | 4.600416e-114 | 2.017721e-88 | 1.109486e-135 | 0 | 2.017721e-88 | -19.36118 | 374.8552