## Oxygen
|  |  | X-ray energy | 1253.6 | eV
[11 empty] | Carbon peak | peak diff | Offset
| 697 | starting ke |  | a (Intensity) | 34.13148 | 32.33789 | 0 | 0 | 0 |  | 285 | 259.8206 | 0
| 722 | finishing ke |  | b (Position) | 544.8206 | 547.5053 | 0 | 0 | 0
| 0.05 | step size |  | c (Width) | 1.112427 | 1.112427 | 1.112427 | 1.112427 | 1.112427
| 501 | no. of points |  | FWHM | 2.619565 | 2.619565 | 2.619565 | 2.619565 | 2.619565
|  | ignore |  | Area | 95.17363 | 90.1723 | 0 | 0 | 0 |  |  | total
|  | ignore |  | Total area |  |  |  |  | 185.3459 |  |  | 170565.8
KE | Intensity | BG | BE | minus BG | Gauss1 | Gauss2 | Gauss 3 | Gauss 4 | Gauss 5 | sum | diff | diff sq | Baseline data |  | Baseline fit
697 | 306 | 288.5737 | 556.6 | 17.42626 | 1.532919e-23 | 9.902113e-14 | 0 | 0 | 0 | 9.902113e-14 | 17.42626 | 303.6746 | 697 | 306 | -0.517899 | 649.5493
697.05 | 244 | 288.5478 | 556.55 | -44.54784 | 2.464776e-23 | 1.428488e-13 | 0 | 0 | 0 | 1.428488e-13 | -44.54784 | 1984.51 | 697.05 | 244 | 0.2174404 | 154.2957
697.1 | 291 | 288.5219 | 556.5 | 2.478053 | 3.955108e-23 | 2.056592e-13 | 0 | 0 | 0 | 2.056592e-13 | 2.478053 | 6.140746 | 697.1 | 291 | 0.1056949 | 18.30507
697.15 | 297 | 288.4961 | 556.45 | 8.503948 | 6.333764e-23 | 2.954897e-13 | 0 | 0 | 0 | 2.954897e-13 | 8.503948 | 72.31713 | 697.15 | 297
697.2 | 257 | 288.4702 | 556.4 | -31.47016 | 1.012251e-22 | 4.237006e-13 | 0 | 0 | 0 | 4.237006e-13 | -31.47016 | 990.3708 | 697.2 | 257
697.25 | 315 | 288.4443 | 556.35 | 26.55574 | 1.614495e-22 | 6.063152e-13 | 0 | 0 | 0 | 6.063152e-13 | 26.55574 | 705.2072 | 697.25 | 315
697.3 | 285 | 288.4184 | 556.3 | -3.418367 | 2.569853e-22 | 8.658855e-13 | 0 | 0 | 0 | 8.658855e-13 | -3.418367 | 11.68524 | 697.3 | 285
697.35 | 298 | 288.3925 | 556.25 | 9.607528 | 4.082275e-22 | 1.234085e-12 | 0 | 0 | 0 | 1.234085e-12 | 9.607528 | 92.30458 | 697.35 | 298
697.4 | 315 | 288.3666 | 556.2 | 26.63342 | 6.471709e-22 | 1.755304e-12 | 0 | 0 | 0 | 1.755304e-12 | 26.63342 | 709.3392 | 697.4 | 315
697.45 | 312 | 288.3407 | 556.15 | 23.65932 | 1.023902e-21 | 2.491623e-12 | 0 | 0 | 0 | 2.491623e-12 | 23.65932 | 559.7633 | 697.45 | 312
697.5 | 289 | 288.3148 | 556.1 | 0.6852124 | 1.616666e-21 | 3.529676e-12 | 0 | 0 | 0 | 3.529676e-12 | 0.6852124 | 0.469516 | 697.5 | 289
697.55 | 267 | 288.2889 | 556.05 | -21.28889 | 2.547445e-21 | 4.990109e-12 | 0 | 0 | 0 | 4.990109e-12 | -21.28889 | 453.217 | 697.55 | 267
697.6 | 278 | 288.263 | 556 | -10.263 | 4.00601e-21 | 7.04057e-12 | 0 | 0 | 0 | 7.04057e-12 | -10.263 | 105.3291 | 697.6 | 278
697.65 | 283 | 288.2371 | 555.95 | -5.237103 | 6.286977e-21 | 9.913529e-12 | 0 | 0 | 0 | 9.913529e-12 | -5.237103 | 27.42725 | 697.65 | 283
697.7 | 273 | 288.2112 | 555.9 | -15.21121 | 9.846783e-21 | 1.393065e-11 | 0 | 0 | 0 | 1.393065e-11 | -15.21121 | 231.3808 | 697.7 | 273
697.75 | 285 | 288.1853 | 555.85 | -3.185313 | 1.539109e-20 | 1.953606e-11 | 0 | 0 | 0 | 1.953606e-11 | -3.185313 | 10.14622 | 697.75 | 285
697.8 | 294 | 288.1594 | 555.8 | 5.840582 | 2.400862e-20 | 2.734169e-11 | 0 | 0 | 0 | 2.734169e-11 | 5.840582 | 34.1124 | 697.8 | 294
697.85 | 262 | 288.1335 | 555.75 | -26.13352 | 3.737555e-20 | 3.818883e-11 | 0 | 0 | 0 | 3.818883e-11 | -26.13352 | 682.961 | 697.85 | 262
697.9 | 295 | 288.1076 | 555.7 | 6.892372 | 5.806717e-20 | 5.323166e-11 | 0 | 0 | 0 | 5.323166e-11 | 6.892372 | 47.50479 | 697.9 | 295
697.95 | 300 | 288.0817 | 555.65 | 11.91827 | 9.003187e-20 | 7.40502e-11 | 0 | 0 | 0 | 7.40502e-11 | 11.91827 | 142.0451 | 697.95 | 300
698 | 260 | 288.0558 | 555.6 | -28.05584 | 1.393107e-19 | 1.028028e-10 | 0 | 0 | 0 | 1.028028e-10 | -28.05584 | 787.1301 | 698 | 260
698.05 | 317 | 288.0299 | 555.55 | 28.97006 | 2.151273e-19 | 1.424317e-10 | 0 | 0 | 0 | 1.424317e-10 | 28.97006 | 839.2642 | 698.05 | 317
698.1 | 309 | 288.004 | 555.5 | 20.99595 | 3.315347e-19 | 1.969386e-10 | 0 | 0 | 0 | 1.969386e-10 | 20.99595 | 440.83 | 698.1 | 309
698.15 | 275 | 287.9782 | 555.45 | -12.97815 | 5.099002e-19 | 2.71755e-10 | 0 | 0 | 0 | 2.71755e-10 | -12.97815 | 168.4325 | 698.15 | 275
698.2 | 298 | 287.9523 | 555.4 | 10.04774 | 7.826436e-19 | 3.742372e-10 | 0 | 0 | 0 | 3.742372e-10 | 10.04774 | 100.9571 | 698.2 | 298
698.25 | 293 | 287.9264 | 555.35 | 5.073637 | 1.198852e-18 | 5.143266e-10 | 0 | 0 | 0 | 5.143266e-10 | 5.073637 | 25.74179 | 720.8 | 266
698.3 | 281 | 287.9005 | 555.3 | -6.900468 | 1.832692e-18 | 7.054296e-10 | 0 | 0 | 0 | 7.054296e-10 | -6.900468 | 47.61647 | 720.85 | 287
698.35 | 308 | 287.8746 | 555.25 | 20.12543 | 2.795994e-18 | 9.655861e-10 | 0 | 0 | 0 | 9.655861e-10 | 20.12543 | 405.0328 | 720.9 | 263
698.4 | 273 | 287.8487 | 555.2 | -14.84868 | 4.257019e-18 | 1.319019e-09 | 0 | 0 | 0 | 1.319019e-09 | -14.84868 | 220.4833 | 720.95 | 296
698.45 | 305 | 287.8228 | 555.15 | 17.17722 | 6.468411e-18 | 1.798181e-09 | 0 | 0 | 0 | 1.798181e-09 | 17.17722 | 295.0568 | 721 | 308
698.5 | 296 | 287.7969 | 555.1 | 8.203111 | 9.808717e-18 | 2.446463e-09 | 0 | 0 | 0 | 2.446463e-09 | 8.203111 | 67.29104 | 721.05 | 269
698.55 | 292 | 287.771 | 555.05 | 4.229006 | 1.484395e-17 | 3.321747e-09 | 0 | 0 | 0 | 3.321747e-09 | 4.229006 | 17.88449 | 721.1 | 287
698.6 | 303 | 287.7451 | 555 | 15.2549 | 2.241864e-17 | 4.501083e-09 | 0 | 0 | 0 | 4.501083e-09 | 15.2549 | 232.712 | 721.15 | 273
698.65 | 297 | 287.7192 | 554.95 | 9.280796 | 3.379028e-17 | 6.086815e-09 | 0 | 0 | 0 | 6.086815e-09 | 9.280796 | 86.13318 | 721.2 | 284
698.7 | 288 | 287.6933 | 554.9 | 0.3066911 | 5.082729e-17 | 8.21459e-09 | 0 | 0 | 0 | 8.21459e-09 | 0.3066911 | 0.09405944 | 721.25 | 277
698.75 | 298 | 287.6674 | 554.85 | 10.33259 | 7.630004e-17 | 1.10638e-08 | 0 | 0 | 0 | 1.10638e-08 | 10.33259 | 106.7623 | 721.3 | 271
698.8 | 279 | 287.6415 | 554.8 | -8.641519 | 1.143076e-16 | 1.487117e-08 | 0 | 0 | 0 | 1.487117e-08 | -8.641519 | 74.67585 | 721.35 | 283
698.85 | 293 | 287.6156 | 554.75 | 5.384376 | 1.709024e-16 | 1.994844e-08 | 0 | 0 | 0 | 1.994844e-08 | 5.384376 | 28.9915 | 721.4 | 279
698.9 | 247 | 287.5897 | 554.7 | -40.58973 | 2.550022e-16 | 2.670516e-08 | 0 | 0 | 0 | 2.670516e-08 | -40.58973 | 1647.526 | 721.45 | 276
698.95 | 296 | 287.5638 | 554.65 | 8.436166 | 3.797189e-16 | 3.567829e-08 | 0 | 0 | 0 | 3.567829e-08 | 8.436166 | 71.16889 | 721.5 | 316
699 | 270 | 287.5379 | 554.6 | -17.53794 | 5.64291e-16 | 4.757027e-08 | 0 | 0 | 0 | 4.757027e-08 | -17.53794 | 307.5793 | 721.55 | 256
699.05 | 276 | 287.512 | 554.55 | -11.51204 | 8.368868e-16 | 6.329797e-08 | 0 | 0 | 0 | 6.329797e-08 | -11.51204 | 132.5272 | 721.6 | 281
699.1 | 290 | 287.4861 | 554.5 | 2.513851 | 1.238662e-15 | 8.405558e-08 | 0 | 0 | 0 | 8.405559e-08 | 2.513851 | 6.319445 | 721.65 | 271
699.15 | 277 | 287.4603 | 554.45 | -10.46025 | 1.829624e-15 | 1.113951e-07 | 0 | 0 | 0 | 1.113951e-07 | -10.46025 | 109.4169 | 721.7 | 278
699.2 | 270 | 287.4344 | 554.4 | -17.43436 | 2.697076e-15 | 1.473289e-07 | 0 | 0 | 0 | 1.473289e-07 | -17.43436 | 303.9569 | 721.75 | 245
699.25 | 258 | 287.4085 | 554.35 | -29.40846 | 3.967778e-15 | 1.944611e-07 | 0 | 0 | 0 | 1.944611e-07 | -29.40846 | 864.8578 | 721.8 | 290
699.3 | 293 | 287.3826 | 554.3 | 5.617431 | 5.825378e-15 | 2.561534e-07 | 0 | 0 | 0 | 2.561534e-07 | 5.61743 | 31.55552 | 721.85 | 268
699.35 | 252 | 287.3567 | 554.25 | -35.35667 | 8.535392e-15 | 3.367364e-07 | 0 | 0 | 0 | 3.367364e-07 | -35.35667 | 1250.094 | 721.9 | 250
699.4 | 266 | 287.3308 | 554.2 | -21.33078 | 1.248089e-14 | 4.417766e-07 | 0 | 0 | 0 | 4.417766e-07 | -21.33078 | 455.0022 | 721.95 | 253
699.45 | 307 | 287.3049 | 554.15 | 19.69512 | 1.821336e-14 | 5.784128e-07 | 0 | 0 | 0 | 5.784128e-07 | 19.69511 | 387.8975 | 722 | 273
699.5 | 280 | 287.279 | 554.1 | -7.27899 | 2.652512e-14 | 7.557807e-07 | 0 | 0 | 0 | 7.557807e-07 | -7.27899 | 52.9837
699.55 | 280 | 287.2531 | 554.05 | -7.253095 | 3.855203e-14 | 9.855446e-07 | 0 | 0 | 0 | 9.855446e-07 | -7.253096 | 52.6074
699.6 | 303 | 287.2272 | 554 | 15.7728 | 5.591906e-14 | 1.282565e-06 | 0 | 0 | 0 | 1.282565e-06 | 15.7728 | 248.7812
699.65 | 280 | 287.2013 | 553.95 | -7.201305 | 8.094593e-14 | 1.665732e-06 | 0 | 0 | 0 | 1.665732e-06 | -7.201307 | 51.85882
699.7 | 270 | 287.1754 | 553.9 | -17.17541 | 1.169372e-13 | 2.159005e-06 | 0 | 0 | 0 | 2.159005e-06 | -17.17541 | 294.9948
699.75 | 310 | 287.1495 | 553.85 | 22.85049 | 1.685906e-13 | 2.792702e-06 | 0 | 0 | 0 | 2.792702e-06 | 22.85048 | 522.1445
699.8 | 279 | 287.1236 | 553.8 | -8.12362 | 2.425696e-13 | 3.605108e-06 | 0 | 0 | 0 | 3.605108e-06 | -8.123624 | 65.99326
699.85 | 268 | 287.0977 | 553.75 | -19.09773 | 3.483068e-13 | 4.644453e-06 | 0 | 0 | 0 | 4.644453e-06 | -19.09773 | 364.7233
699.9 | 260 | 287.0718 | 553.7 | -27.07183 | 4.991262e-13 | 5.971363e-06 | 0 | 0 | 0 | 5.971364e-06 | -27.07184 | 732.8843
699.95 | 263 | 287.0459 | 553.65 | -24.04594 | 7.138078e-13 | 7.661875e-06 | 0 | 0 | 0 | 7.661876e-06 | -24.04594 | 578.2074
700 | 305 | 287.02 | 553.6 | 17.97996 | 1.018767e-12 | 9.811135e-06 | 0 | 0 | 0 | 9.811136e-06 | 17.97995 | 323.2786
700.05 | 293 | 286.9941 | 553.55 | 6.005855 | 1.451079e-12 | 1.253794e-05 | 0 | 0 | 0 | 1.253794e-05 | 6.005842 | 36.07014
700.1 | 312 | 286.9683 | 553.5 | 25.03175 | 2.062671e-12 | 1.599026e-05 | 0 | 0 | 0 | 1.599026e-05 | 25.03173 | 626.5877
700.15 | 302 | 286.9424 | 553.45 | 15.05764 | 2.926116e-12 | 2.035203e-05 | 0 | 0 | 0 | 2.035203e-05 | 15.05762 | 226.732
700.2 | 301 | 286.9165 | 553.4 | 14.08354 | 4.142625e-12 | 2.58513e-05 | 0 | 0 | 0 | 2.58513e-05 | 14.08351 | 198.3454
700.25 | 275 | 286.8906 | 553.35 | -11.89057 | 5.853053e-12 | 3.277025e-05 | 0 | 0 | 0 | 3.277026e-05 | -11.8906 | 141.3863
700.3 | 302 | 286.8647 | 553.3 | 15.13533 | 8.253e-12 | 4.145718e-05 | 0 | 0 | 0 | 4.145719e-05 | 15.13529 | 229.0769
700.35 | 276 | 286.8388 | 553.25 | -10.83878 | 1.161352e-11 | 5.234104e-05 | 0 | 0 | 0 | 5.234105e-05 | -10.83883 | 117.4802
700.4 | 254 | 286.8129 | 553.2 | -32.81288 | 1.630942e-11 | 6.594891e-05 | 0 | 0 | 0 | 6.594893e-05 | -32.81295 | 1076.689
700.45 | 273 | 286.787 | 553.15 | -13.78699 | 2.285787e-11 | 8.292692e-05 | 0 | 0 | 0 | 8.292694e-05 | -13.78707 | 190.0833
700.5 | 307 | 286.7611 | 553.1 | 20.23891 | 3.197097e-11 | 0.0001040653 | 0 | 0 | 0 | 0.0001040654 | 20.23881 | 409.6092
700.55 | 291 | 286.7352 | 553.05 | 4.264804 | 4.462707e-11 | 0.0001303284 | 0 | 0 | 0 | 0.0001303285 | 4.264674 | 18.18744
700.6 | 278 | 286.7093 | 553 | -8.709301 | 6.216752e-11 | 0.0001628902 | 0 | 0 | 0 | 0.0001628903 | -8.709464 | 75.85476
700.65 | 285 | 286.6834 | 552.95 | -1.683406 | 8.642738e-11 | 0.0002031765 | 0 | 0 | 0 | 0.0002031766 | -1.683609 | 2.834539
700.7 | 288 | 286.6575 | 552.9 | 1.342489 | 1.199118e-10 | 0.0002529149 | 0 | 0 | 0 | 0.0002529151 | 1.342236 | 1.801598
700.75 | 292 | 286.6316 | 552.85 | 5.368384 | 1.660332e-10 | 0.0003141942 | 0 | 0 | 0 | 0.0003141944 | 5.36807 | 28.81617
700.8 | 279 | 286.6057 | 552.8 | -7.605721 | 2.294302e-10 | 0.0003895332 | 0 | 0 | 0 | 0.0003895335 | -7.606111 | 57.85292
700.85 | 264 | 286.5798 | 552.75 | -22.57983 | 3.163946e-10 | 0.0004819627 | 0 | 0 | 0 | 0.0004819631 | -22.58031 | 509.8703
700.9 | 291 | 286.5539 | 552.7 | 4.446069 | 4.354417e-10 | 0.0005951207 | 0 | 0 | 0 | 0.0005951211 | 4.445474 | 19.76224
700.95 | 259 | 286.528 | 552.65 | -27.52804 | 5.980722e-10 | 0.0007333635 | 0 | 0 | 0 | 0.0007333641 | -27.52877 | 757.8332
701 | 293 | 286.5021 | 552.6 | 6.497859 | 8.197849e-10 | 0.0009018953 | 0 | 0 | 0 | 0.0009018962 | 6.496957 | 42.21045
701.05 | 294 | 286.4762 | 552.55 | 7.523754 | 1.121421e-09 | 0.001106918 | 0 | 0 | 0 | 0.00110692 | 7.522647 | 56.59021
701.1 | 276 | 286.4504 | 552.5 | -10.45035 | 1.530948e-09 | 0.001355807 | 0 | 0 | 0 | 0.001355808 | -10.45171 | 109.2382
701.15 | 281 | 286.4245 | 552.45 | -5.424456 | 2.085809e-09 | 0.001657305 | 0 | 0 | 0 | 0.001657307 | -5.426114 | 29.44271
701.2 | 293 | 286.3986 | 552.4 | 6.601439 | 2.836033e-09 | 0.002021761 | 0 | 0 | 0 | 0.002021764 | 6.599417 | 43.5523
701.25 | 270 | 286.3727 | 552.35 | -16.37267 | 3.848316e-09 | 0.002461387 | 0 | 0 | 0 | 0.002461391 | -16.37513 | 268.1448
701.3 | 262 | 286.3468 | 552.3 | -24.34677 | 5.21138e-09 | 0.00299056 | 0 | 0 | 0 | 0.002990566 | -24.34976 | 592.9109
701.35 | 290 | 286.3209 | 552.25 | 3.679123 | 7.042996e-09 | 0.003626168 | 0 | 0 | 0 | 0.003626175 | 3.675497 | 13.50928
701.4 | 294 | 286.295 | 552.2 | 7.705018 | 9.499151e-09 | 0.004387992 | 0 | 0 | 0 | 0.004388001 | 7.70063 | 59.29971
701.45 | 298 | 286.2691 | 552.15 | 11.73091 | 1.2786e-08 | 0.005299152 | 0 | 0 | 0 | 0.005299164 | 11.72561 | 137.49
701.5 | 295 | 286.2432 | 552.1 | 8.756808 | 1.717542e-08 | 0.006386597 | 0 | 0 | 0 | 0.006386614 | 8.750422 | 76.56988
701.55 | 246 | 286.2173 | 552.05 | -40.2173 | 2.302516e-08 | 0.007681665 | 0 | 0 | 0 | 0.007681688 | -40.22498 | 1618.049
701.6 | 275 | 286.1914 | 552 | -11.1914 | 3.080494e-08 | 0.009220698 | 0 | 0 | 0 | 0.009220729 | -11.20062 | 125.4539
701.65 | 316 | 286.1655 | 551.95 | 29.83449 | 4.113021e-08 | 0.01104574 | 0 | 0 | 0 | 0.01104578 | 29.82345 | 889.438
701.7 | 293 | 286.1396 | 551.9 | 6.860388 | 5.480549e-08 | 0.01320531 | 0 | 0 | 0 | 0.01320536 | 6.847183 | 46.88391
701.75 | 276 | 286.1137 | 551.85 | -10.11372 | 7.288024e-08 | 0.01575524 | 0 | 0 | 0 | 0.01575531 | -10.12947 | 102.6062
701.8 | 306 | 286.0878 | 551.8 | 19.91218 | 9.672042e-08 | 0.01875962 | 0 | 0 | 0 | 0.01875971 | 19.89342 | 395.7481
701.85 | 262 | 286.0619 | 551.75 | -24.06193 | 1.281e-07 | 0.02229182 | 0 | 0 | 0 | 0.02229195 | -24.08422 | 580.0496
701.9 | 287 | 286.036 | 551.7 | 0.9639678 | 1.693179e-07 | 0.02643564 | 0 | 0 | 0 | 0.02643581 | 0.937532 | 0.8789663
701.95 | 283 | 286.0101 | 551.65 | -3.010137 | 2.233465e-07 | 0.03128648 | 0 | 0 | 0 | 0.0312867 | -3.041424 | 9.250259
702 | 288 | 285.9842 | 551.6 | 2.015758 | 2.940208e-07 | 0.0369527 | 0 | 0 | 0 | 0.036953 | 1.978805 | 3.915668
702.05 | 287 | 285.9583 | 551.55 | 1.041653 | 3.862777e-07 | 0.04355704 | 0 | 0 | 0 | 0.04355743 | 0.9980952 | 0.9961941
702.1 | 272 | 285.9325 | 551.5 | -13.93245 | 5.064585e-07 | 0.05123812 | 0 | 0 | 0 | 0.05123862 | -13.98369 | 195.5436
702.15 | 259 | 285.9066 | 551.45 | -26.90656 | 6.626904e-07 | 0.06015207 | 0 | 0 | 0 | 0.06015273 | -26.96671 | 727.2035
702.2 | 247 | 285.8807 | 551.4 | -38.88066 | 8.653666e-07 | 0.07047427 | 0 | 0 | 0 | 0.07047514 | -38.95114 | 1517.191
702.25 | 269 | 285.8548 | 551.35 | -16.85477 | 1.127748e-06 | 0.08240115 | 0 | 0 | 0 | 0.08240228 | -16.93717 | 286.8677
702.3 | 275 | 285.8289 | 551.3 | -10.82887 | 1.466719e-06 | 0.09615206 | 0 | 0 | 0 | 0.09615353 | -10.92503 | 119.3562
702.35 | 263 | 285.803 | 551.25 | -22.80298 | 1.903725e-06 | 0.1119713 | 0 | 0 | 0 | 0.1119732 | -22.91495 | 525.095
702.4 | 279 | 285.7771 | 551.2 | -6.777083 | 2.46595e-06 | 0.1301299 | 0 | 0 | 0 | 0.1301324 | -6.907215 | 47.70962
702.45 | 284 | 285.7512 | 551.15 | -1.751188 | 3.187769e-06 | 0.1509282 | 0 | 0 | 0 | 0.1509314 | -1.902119 | 3.618057
702.5 | 264 | 285.7253 | 551.1 | -21.72529 | 4.112559e-06 | 0.1746973 | 0 | 0 | 0 | 0.1747014 | -21.89999 | 479.6097
702.55 | 309 | 285.6994 | 551.05 | 23.3006 | 5.294927e-06 | 0.2018016 | 0 | 0 | 0 | 0.2018069 | 23.0988 | 533.5543
702.6 | 251 | 285.6735 | 551 | -34.6735 | 6.803471e-06 | 0.2326408 | 0 | 0 | 0 | 0.2326476 | -34.90615 | 1218.439
702.65 | 288 | 285.6476 | 550.95 | 2.352392 | 8.724161e-06 | 0.2676514 | 0 | 0 | 0 | 0.2676601 | 2.084732 | 4.346107
702.7 | 316 | 285.6217 | 550.9 | 30.37829 | 1.11645e-05 | 0.3073095 | 0 | 0 | 0 | 0.3073206 | 30.07097 | 904.263
702.75 | 301 | 285.5958 | 550.85 | 15.40418 | 1.425863e-05 | 0.3521315 | 0 | 0 | 0 | 0.3521458 | 15.05204 | 226.5638
702.8 | 281 | 285.5699 | 550.8 | -4.569923 | 1.817352e-05 | 0.4026768 | 0 | 0 | 0 | 0.4026949 | -4.972618 | 24.72693
702.85 | 289 | 285.544 | 550.75 | 3.455972 | 2.311653e-05 | 0.459548 | 0 | 0 | 0 | 0.4595711 | 2.996401 | 8.978418
702.9 | 289 | 285.5181 | 550.7 | 3.481867 | 2.934465e-05 | 0.5233928 | 0 | 0 | 0 | 0.5234222 | 2.958445 | 8.752395
702.95 | 274 | 285.4922 | 550.65 | -11.49224 | 3.717559e-05 | 0.5949046 | 0 | 0 | 0 | 0.5949417 | -12.08718 | 146.0999
703 | 314 | 285.4663 | 550.6 | 28.53366 | 4.700126e-05 | 0.6748224 | 0 | 0 | 0 | 0.6748694 | 27.85879 | 776.112
703.05 | 311 | 285.4404 | 550.55 | 25.55955 | 5.930396e-05 | 0.7639313 | 0 | 0 | 0 | 0.7639906 | 24.79556 | 614.8198
703.1 | 253 | 285.4146 | 550.5 | -32.41455 | 7.467591e-05 | 0.8630615 | 0 | 0 | 0 | 0.8631362 | -33.27769 | 1107.405
703.15 | 297 | 285.3887 | 550.45 | 11.61134 | 9.38426e-05 | 0.9730873 | 0 | 0 | 0 | 0.9731812 | 10.63816 | 113.1705
703.2 | 280 | 285.3628 | 550.4 | -5.362764 | 0.0001176907 | 1.094925 | 0 | 0 | 0 | 1.095043 | -6.457807 | 41.70327
703.25 | 277 | 285.3369 | 550.35 | -8.336869 | 0.0001473014 | 1.229532 | 0 | 0 | 0 | 1.229679 | -9.566548 | 91.51884
703.3 | 302 | 285.311 | 550.3 | 16.68903 | 0.00018399 | 1.3779 | 0 | 0 | 0 | 1.378084 | 15.31094 | 234.4249
703.35 | 296 | 285.2851 | 550.25 | 10.71492 | 0.0002293529 | 1.541056 | 0 | 0 | 0 | 1.541285 | 9.173636 | 84.1556
703.4 | 296 | 285.2592 | 550.2 | 10.74082 | 0.0002853231 | 1.720052 | 0 | 0 | 0 | 1.720338 | 9.020479 | 81.36903
703.45 | 293 | 285.2333 | 550.15 | 7.766711 | 0.0003542356 | 1.915965 | 0 | 0 | 0 | 1.916319 | 5.850392 | 34.22709
703.5 | 311 | 285.2074 | 550.1 | 25.79261 | 0.0004389046 | 2.129885 | 0 | 0 | 0 | 2.130324 | 23.66228 | 559.9036
703.55 | 276 | 285.1815 | 550.05 | -9.181499 | 0.0005427135 | 2.36291 | 0 | 0 | 0 | 2.363453 | -11.54495 | 133.2859
703.6 | 287 | 285.1556 | 550 | 1.844396 | 0.0006697209 | 2.61614 | 0 | 0 | 0 | 2.61681 | -0.7724137 | 0.5966229
703.65 | 260 | 285.1297 | 549.95 | -25.12971 | 0.0008247829 | 2.890663 | 0 | 0 | 0 | 2.891487 | -28.0212 | 785.1874
703.7 | 311 | 285.1038 | 549.9 | 25.89619 | 0.001013697 | 3.187546 | 0 | 0 | 0 | 3.188559 | 22.70763 | 515.6363
703.75 | 308 | 285.0779 | 549.85 | 22.92208 | 0.001243367 | 3.507826 | 0 | 0 | 0 | 3.50907 | 19.41301 | 376.865
703.8 | 260 | 285.052 | 549.8 | -25.05202 | 0.001521994 | 3.852498 | 0 | 0 | 0 | 3.85402 | -28.90604 | 835.5594
703.85 | 291 | 285.0261 | 549.75 | 5.973871 | 0.001859299 | 4.222497 | 0 | 0 | 0 | 4.224356 | 1.749515 | 3.060801
703.9 | 273 | 285.0002 | 549.7 | -12.00023 | 0.002266774 | 4.618691 | 0 | 0 | 0 | 4.620958 | -16.62119 | 276.264
703.95 | 278 | 284.9743 | 549.65 | -6.974339 | 0.002757972 | 5.041864 | 0 | 0 | 0 | 5.044622 | -12.01896 | 144.4554
704 | 298 | 284.9484 | 549.6 | 13.05156 | 0.003348837 | 5.492701 | 0 | 0 | 0 | 5.49605 | 7.555506 | 57.08567
704.05 | 271 | 284.9225 | 549.55 | -13.92255 | 0.004058083 | 5.971775 | 0 | 0 | 0 | 5.975833 | -19.89838 | 395.9456
704.1 | 231 | 284.8967 | 549.5 | -53.89665 | 0.004907614 | 6.47953 | 0 | 0 | 0 | 6.484438 | -60.38109 | 3645.876
704.15 | 283 | 284.8708 | 549.45 | -1.870759 | 0.005923012 | 7.01627 | 0 | 0 | 0 | 7.022193 | -8.892952 | 79.0846
704.2 | 284 | 284.8449 | 549.4 | -0.8448645 | 0.00713407 | 7.582137 | 0 | 0 | 0 | 7.589271 | -8.434136 | 71.13465
704.25 | 294 | 284.819 | 549.35 | 9.18103 | 0.008575407 | 8.177106 | 0 | 0 | 0 | 8.185682 | 0.9953487 | 0.9907191
704.3 | 324 | 284.7931 | 549.3 | 39.20693 | 0.01028714 | 8.800965 | 0 | 0 | 0 | 8.811252 | 30.39567 | 923.897
704.35 | 297 | 284.7672 | 549.25 | 12.23282 | 0.01231565 | 9.453302 | 0 | 0 | 0 | 9.465618 | 2.767202 | 7.657409
704.4 | 309 | 284.7413 | 549.2 | 24.25872 | 0.01471441 | 10.1335 | 0 | 0 | 0 | 10.14821 | 14.1105 | 199.1063
704.45 | 306 | 284.7154 | 549.15 | 21.28461 | 0.01754489 | 10.84072 | 0 | 0 | 0 | 10.85826 | 10.42635 | 108.7088
704.5 | 327 | 284.6895 | 549.1 | 42.31051 | 0.02087763 | 11.57388 | 0 | 0 | 0 | 11.59476 | 30.71574 | 943.4569
704.55 | 288 | 284.6636 | 549.05 | 3.3364 | 0.02479331 | 12.3317 | 0 | 0 | 0 | 12.35649 | -9.020093 | 81.36208
704.6 | 302 | 284.6377 | 549 | 17.3623 | 0.02938396 | 13.11262 | 0 | 0 | 0 | 13.142 | 4.220294 | 17.81088
704.65 | 291 | 284.6118 | 548.95 | 6.38819 | 0.03475432 | 13.91485 | 0 | 0 | 0 | 13.9496 | -7.561412 | 57.17495
704.7 | 290 | 284.5859 | 548.9 | 5.414085 | 0.04102324 | 14.73636 | 0 | 0 | 0 | 14.77738 | -9.363296 | 87.67131
704.75 | 288 | 284.56 | 548.85 | 3.43998 | 0.0483252 | 15.57487 | 0 | 0 | 0 | 15.6232 | -12.18322 | 148.4308
704.8 | 309 | 284.5341 | 548.8 | 24.46587 | 0.05681199 | 16.42788 | 0 | 0 | 0 | 16.48469 | 7.981186 | 63.69933
704.85 | 324 | 284.5082 | 548.75 | 39.49177 | 0.06665443 | 17.29263 | 0 | 0 | 0 | 17.35928 | 22.13249 | 489.8469
704.9 | 270 | 284.4823 | 548.7 | -14.48234 | 0.07804421 | 18.16617 | 0 | 0 | 0 | 18.24421 | -32.72655 | 1071.027
704.95 | 320 | 284.4564 | 548.65 | 35.54356 | 0.09119582 | 19.04531 | 0 | 0 | 0 | 19.13651 | 16.40705 | 269.1913
705 | 319 | 284.4305 | 548.6 | 34.56945 | 0.1063486 | 19.92671 | 0 | 0 | 0 | 20.03306 | 14.53639 | 211.3068
705.05 | 325 | 284.4047 | 548.55 | 40.59535 | 0.1237689 | 20.80682 | 0 | 0 | 0 | 20.93059 | 19.66476 | 386.7027
705.1 | 275 | 284.3788 | 548.5 | -9.378755 | 0.1437519 | 21.68196 | 0 | 0 | 0 | 21.82571 | -31.20447 | 973.7188
705.15 | 299 | 284.3529 | 548.45 | 14.64714 | 0.1666243 | 22.54831 | 0 | 0 | 0 | 22.71493 | -8.067791 | 65.08926
705.2 | 292 | 284.327 | 548.4 | 7.673034 | 0.1927462 | 23.40195 | 0 | 0 | 0 | 23.59469 | -15.92166 | 253.4992
705.25 | 311 | 284.3011 | 548.35 | 26.69893 | 0.2225132 | 24.23888 | 0 | 0 | 0 | 24.4614 | 2.237532 | 5.00655
705.3 | 345 | 284.2752 | 548.3 | 60.72482 | 0.256359 | 25.05509 | 0 | 0 | 0 | 25.31145 | 35.41338 | 1254.107
705.35 | 275 | 284.2493 | 548.25 | -9.249281 | 0.2947568 | 25.84651 | 0 | 0 | 0 | 26.14126 | -35.39054 | 1252.491
705.4 | 325 | 284.2234 | 548.2 | 40.77661 | 0.338222 | 26.60911 | 0 | 0 | 0 | 26.94734 | 13.82928 | 191.249
705.45 | 321 | 284.1975 | 548.15 | 36.80251 | 0.3873133 | 27.33894 | 0 | 0 | 0 | 27.72625 | 9.07626 | 82.3785
705.5 | 280 | 284.1716 | 548.1 | -4.171596 | 0.4426349 | 28.03209 | 0 | 0 | 0 | 28.47472 | -32.64632 | 1065.782
705.55 | 314 | 284.1457 | 548.05 | 29.8543 | 0.5048374 | 28.6848 | 0 | 0 | 0 | 29.18964 | 0.6646576 | 0.4417697
705.6 | 299 | 284.1198 | 548 | 14.88019 | 0.5746191 | 29.29348 | 0 | 0 | 0 | 29.8681 | -14.98791 | 224.6373
705.65 | 315 | 284.0939 | 547.95 | 30.90609 | 0.6527264 | 29.8547 | 0 | 0 | 0 | 30.50743 | 0.3986628 | 0.1589321
705.7 | 306 | 284.068 | 547.9 | 21.93198 | 0.7399544 | 30.36526 | 0 | 0 | 0 | 31.10522 | -9.173235 | 84.14824
705.75 | 327 | 284.0421 | 547.85 | 42.95788 | 0.8371463 | 30.82223 | 0 | 0 | 0 | 31.65938 | 11.2985 | 127.6562
705.8 | 339 | 284.0162 | 547.8 | 54.98377 | 0.9451927 | 31.22293 | 0 | 0 | 0 | 32.16812 | 22.81565 | 520.5538
705.85 | 320 | 283.9903 | 547.75 | 36.00967 | 1.06503 | 31.56501 | 0 | 0 | 0 | 32.63004 | 3.379627 | 11.42188
705.9 | 301 | 283.9644 | 547.7 | 17.03556 | 1.19764 | 31.84644 | 0 | 0 | 0 | 33.04408 | -16.00851 | 256.2725
705.95 | 366 | 283.9385 | 547.65 | 82.06146 | 1.344043 | 32.06553 | 0 | 0 | 0 | 33.40957 | 48.65189 | 2367.006
706 | 321 | 283.9126 | 547.6 | 37.08735 | 1.505299 | 32.22096 | 0 | 0 | 0 | 33.72626 | 3.361091 | 11.29694
706.05 | 349 | 283.8868 | 547.55 | 65.11325 | 1.6825 | 32.31181 | 0 | 0 | 0 | 33.99431 | 31.11894 | 968.3883
706.1 | 333 | 283.8609 | 547.5 | 49.13914 | 1.876765 | 32.33752 | 0 | 0 | 0 | 34.21429 | 14.92486 | 222.7514
706.15 | 326 | 283.835 | 547.45 | 42.16504 | 2.089235 | 32.29794 | 0 | 0 | 0 | 34.38717 | 7.777866 | 60.4952
706.2 | 298 | 283.8091 | 547.4 | 14.19093 | 2.321066 | 32.1933 | 0 | 0 | 0 | 34.51436 | -20.32343 | 413.0418
706.25 | 304 | 283.7832 | 547.35 | 20.21683 | 2.573417 | 32.02424 | 0 | 0 | 0 | 34.59765 | -14.38083 | 206.8082
706.3 | 324 | 283.7573 | 547.3 | 40.24272 | 2.847446 | 31.79177 | 0 | 0 | 0 | 34.63922 | 5.603504 | 31.39926
706.35 | 306 | 283.7314 | 547.25 | 22.26862 | 3.144297 | 31.4973 | 0 | 0 | 0 | 34.6416 | -12.37298 | 153.0906
706.4 | 335 | 283.7055 | 547.2 | 51.29451 | 3.465087 | 31.14258 | 0 | 0 | 0 | 34.60767 | 16.68685 | 278.4509
706.45 | 289 | 283.6796 | 547.15 | 5.320408 | 3.810898 | 30.72971 | 0 | 0 | 0 | 34.54061 | -29.2202 | 853.8199
706.5 | 290 | 283.6537 | 547.1 | 6.346303 | 4.182763 | 30.26111 | 0 | 0 | 0 | 34.44388 | -28.09757 | 789.4736
706.55 | 335 | 283.6278 | 547.05 | 51.3722 | 4.581649 | 29.73952 | 0 | 0 | 0 | 34.32117 | 17.05102 | 290.7374
706.6 | 281 | 283.6019 | 547 | -2.601907 | 5.008446 | 29.16794 | 0 | 0 | 0 | 34.17639 | -36.77829 | 1352.643
706.65 | 337 | 283.576 | 546.95 | 53.42399 | 5.46395 | 28.54961 | 0 | 0 | 0 | 34.01356 | 19.41043 | 376.7647
706.7 | 290 | 283.5501 | 546.9 | 6.449883 | 5.948852 | 27.88799 | 0 | 0 | 0 | 33.83684 | -27.38696 | 750.0454
706.75 | 352 | 283.5242 | 546.85 | 68.47578 | 6.463715 | 27.18672 | 0 | 0 | 0 | 33.65044 | 34.82534 | 1212.804
706.8 | 316 | 283.4983 | 546.8 | 32.50167 | 7.008966 | 26.4496 | 0 | 0 | 0 | 33.45857 | -0.9568937 | 0.9156456
706.85 | 323 | 283.4724 | 546.75 | 39.52757 | 7.584872 | 25.68053 | 0 | 0 | 0 | 33.26541 | 6.262162 | 39.21468
706.9 | 332 | 283.4465 | 546.7 | 48.55346 | 8.191533 | 24.88351 | 0 | 0 | 0 | 33.07504 | 15.47842 | 239.5815
706.95 | 291 | 283.4206 | 546.65 | 7.579358 | 8.828863 | 24.06256 | 0 | 0 | 0 | 32.89142 | -25.31206 | 640.7005
707 | 323 | 283.3947 | 546.6 | 39.60525 | 9.496575 | 23.22173 | 0 | 0 | 0 | 32.71831 | 6.886946 | 47.43002
707.05 | 280 | 283.3689 | 546.55 | -3.368852 | 10.19417 | 22.36506 | 0 | 0 | 0 | 32.55923 | -35.92808 | 1290.827
707.1 | 307 | 283.343 | 546.5 | 23.65704 | 10.92092 | 21.49652 | 0 | 0 | 0 | 32.41744 | -8.7604 | 76.7446
707.15 | 324 | 283.3171 | 546.45 | 40.68294 | 11.67588 | 20.62001 | 0 | 0 | 0 | 32.29589 | 8.387052 | 70.34265
707.2 | 306 | 283.2912 | 546.4 | 22.70883 | 12.45783 | 19.73932 | 0 | 0 | 0 | 32.19715 | -9.488313 | 90.02809
707.25 | 330 | 283.2653 | 546.35 | 46.73473 | 13.26532 | 18.85811 | 0 | 0 | 0 | 32.12343 | 14.6113 | 213.4901
707.3 | 333 | 283.2394 | 546.3 | 49.76062 | 14.09664 | 17.97988 | 0 | 0 | 0 | 32.07652 | 17.6841 | 312.7274
707.35 | 327 | 283.2135 | 546.25 | 43.78652 | 14.94983 | 17.10795 | 0 | 0 | 0 | 32.05778 | 11.72873 | 137.5632
707.4 | 340 | 283.1876 | 546.2 | 56.81241 | 15.82266 | 16.24546 | 0 | 0 | 0 | 32.06812 | 24.74429 | 612.28
707.45 | 283 | 283.1617 | 546.15 | -0.1616929 | 16.71266 | 15.39531 | 0 | 0 | 0 | 32.10797 | -32.26966 | 1041.331
707.5 | 335 | 283.1358 | 546.1 | 51.8642 | 17.61709 | 14.56021 | 0 | 0 | 0 | 32.17729 | 19.68691 | 387.5744
707.55 | 345 | 283.1099 | 546.05 | 61.8901 | 18.53298 | 13.74261 | 0 | 0 | 0 | 32.27559 | 29.6145 | 877.0188
707.6 | 302 | 283.084 | 546 | 18.91599 | 19.45714 | 12.94475 | 0 | 0 | 0 | 32.4019 | -13.4859 | 181.8696
707.65 | 301 | 283.0581 | 545.95 | 17.94189 | 20.38616 | 12.16861 | 0 | 0 | 0 | 32.55477 | -14.61288 | 213.5364
707.7 | 304 | 283.0322 | 545.9 | 20.96778 | 21.31644 | 11.41591 | 0 | 0 | 0 | 32.73235 | -11.76456 | 138.405
707.75 | 277 | 283.0063 | 545.85 | -6.006323 | 22.24418 | 10.68816 | 0 | 0 | 0 | 32.93233 | -38.93866 | 1516.219
707.8 | 301 | 282.9804 | 545.8 | 18.01957 | 23.16545 | 9.986603 | 0 | 0 | 0 | 33.15205 | -15.13248 | 228.9919
707.85 | 317 | 282.9545 | 545.75 | 34.04547 | 24.07618 | 9.312265 | 0 | 0 | 0 | 33.38845 | 0.657017 | 0.4316714
707.9 | 347 | 282.9286 | 545.7 | 64.07136 | 24.97223 | 8.665938 | 0 | 0 | 0 | 33.63816 | 30.4332 | 926.1795
707.95 | 313 | 282.9027 | 545.65 | 30.09726 | 25.84934 | 8.048193 | 0 | 0 | 0 | 33.89754 | -3.800281 | 14.44213
708 | 321 | 282.8768 | 545.6 | 38.12315 | 26.70327 | 7.4594 | 0 | 0 | 0 | 34.16267 | 3.960484 | 15.68543
708.05 | 320 | 282.851 | 545.55 | 37.14905 | 27.52973 | 6.899728 | 0 | 0 | 0 | 34.42946 | 2.71959 | 7.396169
708.1 | 329 | 282.8251 | 545.5 | 46.17494 | 28.32449 | 6.369168 | 0 | 0 | 0 | 34.69366 | 11.48128 | 131.8199
708.15 | 320 | 282.7992 | 545.45 | 37.20084 | 29.08338 | 5.867541 | 0 | 0 | 0 | 34.95092 | 2.249917 | 5.062127
708.2 | 311 | 282.7733 | 545.4 | 28.22673 | 29.80233 | 5.394511 | 0 | 0 | 0 | 35.19685 | -6.970114 | 48.58248
708.25 | 343 | 282.7474 | 545.35 | 60.25263 | 30.47743 | 4.949607 | 0 | 0 | 0 | 35.42704 | 24.82559 | 616.3099
708.3 | 295 | 282.7215 | 545.3 | 12.27852 | 31.10491 | 4.532231 | 0 | 0 | 0 | 35.63714 | -23.35862 | 545.6253
708.35 | 313 | 282.6956 | 545.25 | 30.30442 | 31.68125 | 4.141674 | 0 | 0 | 0 | 35.82292 | -5.518509 | 30.45394
708.4 | 342 | 282.6697 | 545.2 | 59.33031 | 32.20314 | 3.777135 | 0 | 0 | 0 | 35.98028 | 23.35003 | 545.224
708.45 | 337 | 282.6438 | 545.15 | 54.35621 | 32.66757 | 3.437729 | 0 | 0 | 0 | 36.1053 | 18.25091 | 333.0956
708.5 | 304 | 282.6179 | 545.1 | 21.3821 | 33.07182 | 3.122507 | 0 | 0 | 0 | 36.19432 | -14.81222 | 219.402
708.55 | 326 | 282.592 | 545.05 | 43.408 | 33.41349 | 2.830466 | 0 | 0 | 0 | 36.24396 | 7.164035 | 51.3234
708.6 | 327 | 282.5661 | 545 | 44.43389 | 33.69057 | 2.56056 | 0 | 0 | 0 | 36.25113 | 8.182759 | 66.95755
708.65 | 353 | 282.5402 | 544.95 | 70.45979 | 33.90139 | 2.311717 | 0 | 0 | 0 | 36.21311 | 34.24668 | 1172.835
708.7 | 300 | 282.5143 | 544.9 | 17.48568 | 34.04468 | 2.082845 | 0 | 0 | 0 | 36.12752 | -18.64184 | 347.5183
708.75 | 288 | 282.4884 | 544.85 | 5.511576 | 34.11958 | 1.872846 | 0 | 0 | 0 | 35.99242 | -30.48085 | 929.0819
708.8 | 339 | 282.4625 | 544.8 | 56.53747 | 34.12563 | 1.68062 | 0 | 0 | 0 | 35.80625 | 20.73122 | 429.7837
708.85 | 284 | 282.4366 | 544.75 | 1.563366 | 34.06279 | 1.505081 | 0 | 0 | 0 | 35.56788 | -34.00451 | 1156.307
708.9 | 313 | 282.4107 | 544.7 | 30.58926 | 33.93146 | 1.345156 | 0 | 0 | 0 | 35.27662 | -4.687356 | 21.9713
708.95 | 348 | 282.3848 | 544.65 | 65.61516 | 33.73242 | 1.199798 | 0 | 0 | 0 | 34.93222 | 30.68294 | 941.4428
709 | 300 | 282.3589 | 544.6 | 17.64105 | 33.46686 | 1.067988 | 0 | 0 | 0 | 34.53485 | -16.8938 | 285.4005
709.05 | 325 | 282.3331 | 544.55 | 42.66695 | 33.13639 | 0.9487398 | 0 | 0 | 0 | 34.08513 | 8.581817 | 73.64758
709.1 | 337 | 282.3072 | 544.5 | 54.69284 | 32.74296 | 0.8411056 | 0 | 0 | 0 | 33.58407 | 21.10877 | 445.5802
709.15 | 317 | 282.2813 | 544.45 | 34.71874 | 32.28891 | 0.7441776 | 0 | 0 | 0 | 33.03309 | 1.685644 | 2.841397
709.2 | 318 | 282.2554 | 544.4 | 35.74463 | 31.7769 | 0.6570906 | 0 | 0 | 0 | 32.43399 | 3.310641 | 10.96035
709.25 | 299 | 282.2295 | 544.35 | 16.77053 | 31.20989 | 0.579024 | 0 | 0 | 0 | 31.78891 | -15.01839 | 225.5519
709.3 | 270 | 282.2036 | 544.3 | -12.20358 | 30.59113 | 0.5092024 | 0 | 0 | 0 | 31.10033 | -43.30391 | 1875.229
709.35 | 322 | 282.1777 | 544.25 | 39.82232 | 29.92413 | 0.4468966 | 0 | 0 | 0 | 30.37103 | 9.451289 | 89.32686
709.4 | 322 | 282.1518 | 544.2 | 39.84821 | 29.21259 | 0.3914229 | 0 | 0 | 0 | 29.60402 | 10.24419 | 104.9435
709.45 | 289 | 282.1259 | 544.15 | 6.874105 | 28.46042 | 0.3421433 | 0 | 0 | 0 | 28.80257 | -21.92846 | 480.8575
709.5 | 322 | 282.1 | 544.1 | 39.9 | 27.67166 | 0.2984644 | 0 | 0 | 0 | 27.97013 | 11.92987 | 142.3219
709.55 | 302 | 282.0741 | 544.05 | 19.92589 | 26.85046 | 0.2598362 | 0 | 0 | 0 | 27.1103 | -7.184403 | 51.61564
709.6 | 284 | 282.0482 | 544 | 1.95179 | 26.00105 | 0.2257508 | 0 | 0 | 0 | 26.2268 | -24.27501 | 589.2762
709.65 | 301 | 282.0223 | 543.95 | 18.97768 | 25.1277 | 0.195741 | 0 | 0 | 0 | 25.32344 | -6.345752 | 40.26857
709.7 | 313 | 281.9964 | 543.9 | 31.00358 | 24.23467 | 0.1693779 | 0 | 0 | 0 | 24.40405 | 6.599534 | 43.55385
709.75 | 297 | 281.9705 | 543.85 | 15.02947 | 23.32621 | 0.1462697 | 0 | 0 | 0 | 23.47248 | -8.443001 | 71.28427
709.8 | 308 | 281.9446 | 543.8 | 26.05537 | 22.40649 | 0.1260592 | 0 | 0 | 0 | 22.53255 | 3.522823 | 12.41028
709.85 | 307 | 281.9187 | 543.75 | 25.08126 | 21.47959 | 0.108422 | 0 | 0 | 0 | 21.58802 | 3.493248 | 12.20278
709.9 | 281 | 281.8928 | 543.7 | -0.8928404 | 20.54949 | 0.09306429 | 0 | 0 | 0 | 20.64255 | -21.53539 | 463.7732
709.95 | 322 | 281.8669 | 543.65 | 40.13305 | 19.61998 | 0.07972073 | 0 | 0 | 0 | 19.6997 | 20.43335 | 417.5219
710 | 307 | 281.8411 | 543.6 | 25.15895 | 18.69471 | 0.06815254 | 0 | 0 | 0 | 18.76287 | 6.396084 | 40.90989
710.05 | 335 | 281.8152 | 543.55 | 53.18484 | 17.77713 | 0.05814542 | 0 | 0 | 0 | 17.83527 | 35.34957 | 1249.592
710.1 | 282 | 281.7893 | 543.5 | 0.2107394 | 16.87047 | 0.04950756 | 0 | 0 | 0 | 16.91997 | -16.70924 | 279.1985
710.15 | 306 | 281.7634 | 543.45 | 24.23663 | 15.97773 | 0.04206784 | 0 | 0 | 0 | 16.0198 | 8.216832 | 67.51633
710.2 | 273 | 281.7375 | 543.4 | -8.737471 | 15.1017 | 0.03567398 | 0 | 0 | 0 | 15.13738 | -23.87485 | 570.0084
710.25 | 306 | 281.7116 | 543.35 | 24.28842 | 14.2449 | 0.03019086 | 0 | 0 | 0 | 14.27509 | 10.01334 | 100.2669
710.3 | 305 | 281.6857 | 543.3 | 23.31432 | 13.40958 | 0.02549894 | 0 | 0 | 0 | 13.43508 | 9.879236 | 97.59931
710.35 | 282 | 281.6598 | 543.25 | 0.3402141 | 12.59778 | 0.02149272 | 0 | 0 | 0 | 12.61927 | -12.27906 | 150.7752
710.4 | 280 | 281.6339 | 543.2 | -1.633891 | 11.81123 | 0.01807937 | 0 | 0 | 0 | 11.82931 | -13.4632 | 181.2578
710.45 | 291 | 281.608 | 543.15 | 9.392004 | 11.05145 | 0.01517741 | 0 | 0 | 0 | 11.06662 | -1.67462 | 2.804351
710.5 | 319 | 281.5821 | 543.1 | 37.4179 | 10.31967 | 0.01271554 | 0 | 0 | 0 | 10.33238 | 27.08552 | 733.6253
710.55 | 307 | 281.5562 | 543.05 | 25.44379 | 9.616894 | 0.0106315 | 0 | 0 | 0 | 9.627525 | 15.81627 | 250.1544
710.6 | 312 | 281.5303 | 543 | 30.46969 | 8.943893 | 0.00887109 | 0 | 0 | 0 | 8.952764 | 21.51692 | 462.978
710.65 | 306 | 281.5044 | 542.95 | 24.49558 | 8.301203 | 0.007387237 | 0 | 0 | 0 | 8.30859 | 16.18699 | 262.0188
710.7 | 304 | 281.4785 | 542.9 | 22.52148 | 7.689146 | 0.00613917 | 0 | 0 | 0 | 7.695285 | 14.82619 | 219.816
710.75 | 278 | 281.4526 | 542.85 | -3.452626 | 7.107843 | 0.005091667 | 0 | 0 | 0 | 7.112934 | -10.56556 | 111.6311
710.8 | 279 | 281.4267 | 542.8 | -2.426731 | 6.557226 | 0.004214372 | 0 | 0 | 0 | 6.56144 | -8.988171 | 80.78723
710.85 | 278 | 281.4008 | 542.75 | -3.400836 | 6.037055 | 0.003481196 | 0 | 0 | 0 | 6.040536 | -9.441372 | 89.13951
710.9 | 291 | 281.3749 | 542.7 | 9.625059 | 5.54693 | 0.002869767 | 0 | 0 | 0 | 5.5498 | 4.075259 | 16.60773
710.95 | 306 | 281.349 | 542.65 | 24.65095 | 5.086311 | 0.002360954 | 0 | 0 | 0 | 5.088672 | 19.56228 | 382.6829
711 | 259 | 281.3232 | 542.6 | -22.32315 | 4.65453 | 0.001938434 | 0 | 0 | 0 | 4.656468 | -26.97962 | 727.8999
711.05 | 295 | 281.2973 | 542.55 | 13.70274 | 4.250806 | 0.001588316 | 0 | 0 | 0 | 4.252394 | 9.450349 | 89.3091
711.1 | 277 | 281.2714 | 542.5 | -4.271362 | 3.874266 | 0.00129881 | 0 | 0 | 0 | 3.875565 | -8.146926 | 66.37241
711.15 | 274 | 281.2455 | 542.45 | -7.245467 | 3.523954 | 0.00105993 | 0 | 0 | 0 | 3.525014 | -10.77048 | 116.0032
711.2 | 287 | 281.2196 | 542.4 | 5.780428 | 3.198848 | 0.0008632391 | 0 | 0 | 0 | 3.199711 | 2.580717 | 6.660101
711.25 | 311 | 281.1937 | 542.35 | 29.80632 | 2.897875 | 0.0007016293 | 0 | 0 | 0 | 2.898576 | 26.90775 | 724.0268
711.3 | 296 | 281.1678 | 542.3 | 14.83222 | 2.619921 | 0.0005691241 | 0 | 0 | 0 | 2.620491 | 12.21173 | 149.1263
711.35 | 272 | 281.1419 | 542.25 | -9.141887 | 2.363848 | 0.0004607113 | 0 | 0 | 0 | 2.364309 | -11.5062 | 132.3925
711.4 | 269 | 281.116 | 542.2 | -12.11599 | 2.128499 | 0.0003721974 | 0 | 0 | 0 | 2.128871 | -14.24486 | 202.9161
711.45 | 276 | 281.0901 | 542.15 | -5.090097 | 1.912714 | 0.0003000824 | 0 | 0 | 0 | 1.913014 | -7.003111 | 49.04357
711.5 | 245 | 281.0642 | 542.1 | -36.0642 | 1.715336 | 0.0002414517 | 0 | 0 | 0 | 1.715578 | -37.77978 | 1427.312
711.55 | 283 | 281.0383 | 542.05 | 1.961693 | 1.535222 | 0.0001938843 | 0 | 0 | 0 | 1.535415 | 0.4262774 | 0.1817124
711.6 | 305 | 281.0124 | 542 | 23.98759 | 1.371246 | 0.0001553738 | 0 | 0 | 0 | 1.371402 | 22.61619 | 511.4919
711.65 | 267 | 280.9865 | 541.95 | -13.98652 | 1.222314 | 0.0001242612 | 0 | 0 | 0 | 1.222438 | -15.20896 | 231.3123
711.7 | 286 | 280.9606 | 541.9 | 5.039378 | 1.087357 | 9.917811e-05 | 0 | 0 | 0 | 1.087457 | 3.951921 | 15.61768
711.75 | 273 | 280.9347 | 541.85 | -7.934727 | 0.9653498 | 7.899848e-05 | 0 | 0 | 0 | 0.9654288 | -8.900156 | 79.21278
711.8 | 254 | 280.9088 | 541.8 | -26.90883 | 0.8553024 | 6.279779e-05 | 0 | 0 | 0 | 0.8553652 | -27.7642 | 770.8507
711.85 | 306 | 280.8829 | 541.75 | 25.11706 | 0.7562708 | 4.981872e-05 | 0 | 0 | 0 | 0.7563206 | 24.36074 | 593.4458
711.9 | 281 | 280.857 | 541.7 | 0.1429575 | 0.667356 | 3.944241e-05 | 0 | 0 | 0 | 0.6673955 | -0.5244379 | 0.2750351
711.95 | 307 | 280.8311 | 541.65 | 26.16885 | 0.5877065 | 3.116427e-05 | 0 | 0 | 0 | 0.5877376 | 25.58111 | 654.3934
712 | 282 | 280.8053 | 541.6 | 1.194747 | 0.5165186 | 2.457384e-05 | 0 | 0 | 0 | 0.5165432 | 0.6782042 | 0.459961
712.05 | 286 | 280.7794 | 541.55 | 5.220642 | 0.4530375 | 1.933801e-05 | 0 | 0 | 0 | 0.4530568 | 4.767586 | 22.72987
712.1 | 281 | 280.7535 | 541.5 | 0.2465373 | 0.3965564 | 1.518704e-05 | 0 | 0 | 0 | 0.3965716 | -0.1500342 | 0.02251027
712.15 | 297 | 280.7276 | 541.45 | 16.27243 | 0.3464163 | 1.190302e-05 | 0 | 0 | 0 | 0.3464282 | 15.926 | 253.6376
712.2 | 282 | 280.7017 | 541.4 | 1.298327 | 0.3020052 | 9.310303e-06 | 0 | 0 | 0 | 0.3020145 | 0.9963127 | 0.992639
712.25 | 296 | 280.6758 | 541.35 | 15.32422 | 0.2627563 | 7.267635e-06 | 0 | 0 | 0 | 0.2627635 | 15.06146 | 226.8475
712.3 | 323 | 280.6499 | 541.3 | 42.35012 | 0.2281468 | 5.661676e-06 | 0 | 0 | 0 | 0.2281525 | 42.12196 | 1774.26
712.35 | 280 | 280.624 | 541.25 | -0.6239879 | 0.1976962 | 4.401691e-06 | 0 | 0 | 0 | 0.1977006 | -0.8216886 | 0.6751721
712.4 | 277 | 280.5981 | 541.2 | -3.598093 | 0.1709641 | 3.415205e-06 | 0 | 0 | 0 | 0.1709675 | -3.769061 | 14.20582
712.45 | 280 | 280.5722 | 541.15 | -0.572198 | 0.1475483 | 2.644457e-06 | 0 | 0 | 0 | 0.1475509 | -0.719749 | 0.5180386
712.5 | 295 | 280.5463 | 541.1 | 14.4537 | 0.1270826 | 2.043521e-06 | 0 | 0 | 0 | 0.1270846 | 14.32661 | 205.2518
712.55 | 284 | 280.5204 | 541.05 | 3.479592 | 0.1092347 | 1.575956e-06 | 0 | 0 | 0 | 0.1092363 | 3.370356 | 11.3593
712.6 | 270 | 280.4945 | 541 | -10.49451 | 0.0937039 | 1.212919e-06 | 0 | 0 | 0 | 0.09370511 | -10.58822 | 112.1104
712.65 | 293 | 280.4686 | 540.95 | 12.53138 | 0.08021903 | 9.316272e-07 | 0 | 0 | 0 | 0.08021996 | 12.45116 | 155.0314
712.7 | 292 | 280.4427 | 540.9 | 11.55728 | 0.06853616 | 7.141265e-07 | 0 | 0 | 0 | 0.06853688 | 11.48874 | 131.9911
712.75 | 285 | 280.4168 | 540.85 | 4.583172 | 0.05843658 | 5.462994e-07 | 0 | 0 | 0 | 0.05843713 | 4.524735 | 20.47322
712.8 | 269 | 280.3909 | 540.8 | -11.39093 | 0.04972473 | 4.1707e-07 | 0 | 0 | 0 | 0.04972515 | -11.44066 | 130.8887
712.85 | 272 | 280.365 | 540.75 | -8.365038 | 0.04222627 | 3.177678e-07 | 0 | 0 | 0 | 0.04222659 | -8.407265 | 70.68211
712.9 | 305 | 280.3391 | 540.7 | 24.66086 | 0.03578621 | 2.416203e-07 | 0 | 0 | 0 | 0.03578645 | 24.62507 | 606.3941
712.95 | 267 | 280.3132 | 540.65 | -13.31325 | 0.03026713 | 1.833494e-07 | 0 | 0 | 0 | 0.03026731 | -13.34352 | 178.0494
713 | 289 | 280.2874 | 540.6 | 8.712646 | 0.02554756 | 1.388508e-07 | 0 | 0 | 0 | 0.0255477 | 8.687099 | 75.46568
713.05 | 285 | 280.2615 | 540.55 | 4.738541 | 0.02152039 | 1.049397e-07 | 0 | 0 | 0 | 0.0215205 | 4.717021 | 22.25029
713.1 | 287 | 280.2356 | 540.5 | 6.764436 | 0.01809146 | 7.915052e-08 | 0 | 0 | 0 | 0.01809154 | 6.746345 | 45.5131675
713.15 | 289 | 280.2097 | 540.45 | 8.790331 | 0.01517818 | 5.957862e-08 | 0 | 0 | 0 | 0.01517824 | 8.775153 | 77.00331
713.2 | 293 | 280.1838 | 540.4 | 12.81623 | 0.01270833 | 4.475584e-08 | 0 | 0 | 0 | 0.01270837 | 12.80352 | 163.9301
713.25 | 279 | 280.1579 | 540.35 | -1.157879 | 0.01061891 | 3.355303e-08 | 0 | 0 | 0 | 0.01061894 | -1.168498 | 1.365387
713.3 | 300 | 280.132 | 540.3 | 19.86802 | 0.008855106 | 2.510362e-08 | 0 | 0 | 0 | 0.008855131 | 19.85916 | 394.3863
713.35 | 302 | 280.1061 | 540.25 | 21.89391 | 0.007369371 | 1.874405e-08 | 0 | 0 | 0 | 0.007369389 | 21.88654 | 479.0207
713.4 | 245 | 280.0802 | 540.2 | -35.08019 | 0.006120539 | 1.396733e-08 | 0 | 0 | 0 | 0.006120553 | -35.08631 | 1231.049
713.45 | 278 | 280.0543 | 540.15 | -2.054299 | 0.005073078 | 1.03869e-08 | 0 | 0 | 0 | 0.005073088 | -2.059372 | 4.241014
713.5 | 311 | 280.0284 | 540.1 | 30.9716 | 0.004196392 | 7.708696e-09 | 0 | 0 | 0 | 0.0041964 | 30.9674 | 958.9798
713.55 | 289 | 280.0025 | 540.05 | 8.997491 | 0.003464202 | 5.709507e-09 | 0 | 0 | 0 | 0.003464208 | 8.994027 | 80.89251
713.6 | 323 | 279.9766 | 540 | 43.02339 | 0.002853993 | 4.220258e-09 | 0 | 0 | 0 | 0.002853998 | 43.02053 | 1850.766
713.65 | 291 | 279.9507 | 539.95 | 11.04928 | 0.002346526 | 3.113164e-09 | 0 | 0 | 0 | 0.002346529 | 11.04693 | 122.0348
713.7 | 317 | 279.9248 | 539.9 | 37.07518 | 0.001925398 | 2.291858e-09 | 0 | 0 | 0 | 0.0019254 | 37.07325 | 1374.426
713.75 | 311 | 279.8989 | 539.85 | 31.10107 | 0.00157666 | 1.683821e-09 | 0 | 0 | 0 | 0.001576662 | 31.09949 | 967.1785
713.8 | 287 | 279.873 | 539.8 | 7.126966 | 0.001288482 | 1.234602e-09 | 0 | 0 | 0 | 0.001288483 | 7.125677 | 50.77527
713.85 | 301 | 279.8471 | 539.75 | 21.15286 | 0.001050852 | 9.034006e-10 | 0 | 0 | 0 | 0.001050852 | 21.15181 | 447.3991
713.9 | 274 | 279.8212 | 539.7 | -5.821245 | 0.0008553167 | 6.597153e-10 | 0 | 0 | 0 | 0.0008553173 | -5.8221 | 33.89685
713.95 | 290 | 279.7953 | 539.65 | 10.20465 | 0.0006947605 | 4.807899e-10 | 0 | 0 | 0 | 0.000694761 | 10.20396 | 104.1207
714 | 316 | 279.7695 | 539.6 | 36.23055 | 0.0005632043 | 3.496848e-10 | 0 | 0 | 0 | 0.0005632047 | 36.22998 | 1312.612
714.05 | 287 | 279.7436 | 539.55 | 7.25644 | 0.0004556375 | 2.538171e-10 | 0 | 0 | 0 | 0.0004556378 | 7.255985 | 52.64931
714.1 | 309 | 279.7177 | 539.5 | 29.28234 | 0.000367871 | 1.838601e-10 | 0 | 0 | 0 | 0.0003678712 | 29.28197 | 857.4336
714.15 | 259 | 279.6918 | 539.45 | -20.69177 | 0.000296411 | 1.329159e-10 | 0 | 0 | 0 | 0.0002964111 | -20.69207 | 428.1616
714.2 | 281 | 279.6659 | 539.4 | 1.334125 | 0.0002383503 | 9.589344e-11 | 0 | 0 | 0 | 0.0002383504 | 1.333887 | 1.779254
714.25 | 273 | 279.64 | 539.35 | -6.63998 | 0.0001912757 | 6.904361e-11 | 0 | 0 | 0 | 0.0001912757 | -6.640171 | 44.09187
714.3 | 289 | 279.6141 | 539.3 | 9.385915 | 0.0001531886 | 4.961131e-11 | 0 | 0 | 0 | 0.0001531886 | 9.385762 | 88.09253
714.35 | 283 | 279.5882 | 539.25 | 3.41181 | 0.0001224378 | 3.557628e-11 | 0 | 0 | 0 | 0.0001224379 | 3.411688 | 11.63961
714.4 | 294 | 279.5623 | 539.2 | 14.4377 | 9.766243e-05 | 2.546028e-11 | 0 | 0 | 0 | 9.766246e-05 | 14.43761 | 208.4445
714.45 | 303 | 279.5364 | 539.15 | 23.4636 | 7.774314e-05 | 1.818395e-11 | 0 | 0 | 0 | 7.774316e-05 | 23.46352 | 550.5369
714.5 | 289 | 279.5105 | 539.1 | 9.489495 | 6.17617e-05 | 1.296092e-11 | 0 | 0 | 0 | 6.176171e-05 | 9.489433 | 90.04934
714.55 | 292 | 279.4846 | 539.05 | 12.51539 | 4.89665e-05 | 9.219479e-12 | 0 | 0 | 0 | 4.896651e-05 | 12.51534 | 156.6338
714.6 | 279 | 279.4587 | 539 | -0.4587153 | 3.874374e-05 | 6.544846e-12 | 0 | 0 | 0 | 3.874374e-05 | -0.458754 | 0.2104552
714.65 | 295 | 279.4328 | 538.95 | 15.56718 | 3.059332e-05 | 4.636765e-12 | 0 | 0 | 0 | 3.059332e-05 | 15.56715 | 242.3361
714.7 | 263 | 279.4069 | 538.9 | -16.40693 | 2.410873e-05 | 3.278335e-12 | 0 | 0 | 0 | 2.410873e-05 | -16.40695 | 269.188
714.75 | 297 | 279.381 | 538.85 | 17.61897 | 1.896027e-05 | 2.313206e-12 | 0 | 0 | 0 | 1.896028e-05 | 17.61895 | 310.4274
714.8 | 272 | 279.3551 | 538.8 | -7.355135 | 1.488119e-05 | 1.628913e-12 | 0 | 0 | 0 | 1.488119e-05 | -7.35515 | 54.09824
714.85 | 275 | 279.3292 | 538.75 | -4.329241 | 1.16561e-05 | 1.144733e-12 | 0 | 0 | 0 | 1.16561e-05 | -4.329252 | 18.74242
714.9 | 301 | 279.3033 | 538.7 | 21.69665 | 9.111532e-06 | 8.028473e-13 | 0 | 0 | 0 | 9.111533e-06 | 21.69665 | 470.7444
714.95 | 286 | 279.2775 | 538.65 | 6.722549 | 7.10808e-06 | 5.619328e-13 | 0 | 0 | 0 | 7.10808e-06 | 6.722542 | 45.19257
715 | 277 | 279.2516 | 538.6 | -2.251556 | 5.533957e-06 | 3.92517e-13 | 0 | 0 | 0 | 5.533958e-06 | -2.251561 | 5.069528
715.05 | 301 | 279.2257 | 538.55 | 21.77434 | 4.299737e-06 | 2.736247e-13 | 0 | 0 | 0 | 4.299738e-06 | 21.77433 | 474.1217
715.1 | 270 | 279.1998 | 538.5 | -9.199766 | 3.334039e-06 | 1.903595e-13 | 0 | 0 | 0 | 3.334039e-06 | -9.199769 | 84.63575
715.15 | 269 | 279.1739 | 538.45 | -10.17387 | 2.580014e-06 | 1.32165e-13 | 0 | 0 | 0 | 2.580014e-06 | -10.17387 | 103.5077
715.2 | 304 | 279.148 | 538.4 | 24.85202 | 1.99249e-06 | 9.15759e-14 | 0 | 0 | 0 | 1.99249e-06 | 24.85202 | 617.623
715.25 | 311 | 279.1221 | 538.35 | 31.87792 | 1.535652e-06 | 6.332402e-14 | 0 | 0 | 0 | 1.535652e-06 | 31.87792 | 1016.202
715.3 | 268 | 279.0962 | 538.3 | -11.09619 | 1.181169e-06 | 4.369969e-14 | 0 | 0 | 0 | 1.181169e-06 | -11.09619 | 123.1254
715.35 | 297 | 279.0703 | 538.25 | 17.92971 | 9.0668e-07 | 3.009615e-14 | 0 | 0 | 0 | 9.0668e-07 | 17.92971 | 321.4744
715.4 | 269 | 279.0444 | 538.2 | -10.0444 | 6.945741e-07 | 2.06855e-14 | 0 | 0 | 0 | 6.945742e-07 | -10.0444 | 100.8899
715.45 | 286 | 279.0185 | 538.15 | 6.981499 | 5.310138e-07 | 1.418874e-14 | 0 | 0 | 0 | 5.310138e-07 | 6.981498 | 48.74132
715.5 | 305 | 278.9926 | 538.1 | 26.00739 | 4.051498e-07 | 9.712796e-15 | 0 | 0 | 0 | 4.051498e-07 | 26.00739 | 676.3845
715.55 | 286 | 278.9667 | 538.05 | 7.033289 | 3.08495e-07 | 6.635404e-15 | 0 | 0 | 0 | 3.08495e-07 | 7.033288 | 49.46715
715.6 | 315 | 278.9408 | 538 | 36.05918 | 2.344246e-07 | 4.5239e-15 | 0 | 0 | 0 | 2.344246e-07 | 36.05918 | 1300.265
715.65 | 303 | 278.9149 | 537.95 | 24.08508 | 1.777792e-07 | 3.07809e-15 | 0 | 0 | 0 | 1.777792e-07 | 24.08508 | 580.091
715.7 | 288 | 278.889 | 537.9 | 9.110974 | 1.345493e-07 | 2.090125e-15 | 0 | 0 | 0 | 1.345493e-07 | 9.110973 | 83.00984
715.75 | 301 | 278.8631 | 537.85 | 22.13687 | 1.016259e-07 | 1.4164e-15 | 0 | 0 | 0 | 1.016259e-07 | 22.13687 | 490.0409
715.8 | 308 | 278.8372 | 537.8 | 29.16276 | 7.660373e-08 | 9.579044e-16 | 0 | 0 | 0 | 7.660373e-08 | 29.16276 | 850.4668
715.85 | 288 | 278.8113 | 537.75 | 9.188658 | 5.762596e-08 | 6.465186e-16 | 0 | 0 | 0 | 5.762596e-08 | 9.188658 | 84.43144
715.9 | 279 | 278.7854 | 537.7 | 0.2145534 | 4.326225e-08 | 4.354743e-16 | 0 | 0 | 0 | 4.326225e-08 | 0.2145534 | 0.04603315
715.95 | 281 | 278.7596 | 537.65 | 2.240448 | 3.241325e-08 | 2.927296e-16 | 0 | 0 | 0 | 3.241325e-08 | 2.240448 | 5.019609
716 | 277 | 278.7337 | 537.6 | -1.733657 | 2.423588e-08 | 1.963782e-16 | 0 | 0 | 0 | 2.423588e-08 | -1.733657 | 3.005566
716.05 | 274 | 278.7078 | 537.55 | -4.707762 | 1.808496e-08 | 1.314749e-16 | 0 | 0 | 0 | 1.808496e-08 | -4.707762 | 22.16302
716.1 | 278 | 278.6819 | 537.5 | -0.6818668 | 1.346787e-08 | 8.784455e-17 | 0 | 0 | 0 | 1.346787e-08 | -0.6818668 | 0.4649423
716.15 | 272 | 278.656 | 537.45 | -6.655972 | 1.000929e-08 | 5.857462e-17 | 0 | 0 | 0 | 1.000929e-08 | -6.655972 | 44.30196
716.2 | 291 | 278.6301 | 537.4 | 12.36992 | 7.42386e-09 | 3.897865e-17 | 0 | 0 | 0 | 7.42386e-09 | 12.36992 | 153.015
716.25 | 316 | 278.6042 | 537.35 | 37.39582 | 5.495144e-09 | 2.58861e-17 | 0 | 0 | 0 | 5.495144e-09 | 37.39582 | 1398.447
716.3 | 272 | 278.5783 | 537.3 | -6.578287 | 4.059299e-09 | 1.715652e-17 | 0 | 0 | 0 | 4.059299e-09 | -6.578287 | 43.27386
716.35 | 262 | 278.5524 | 537.25 | -16.55239 | 2.992579e-09 | 1.134787e-17 | 0 | 0 | 0 | 2.992579e-09 | -16.55239 | 273.9817
716.4 | 272 | 278.5265 | 537.2 | -6.526497 | 2.201724e-09 | 7.490697e-18 | 0 | 0 | 0 | 2.201724e-09 | -6.526497 | 42.59516
716.45 | 277 | 278.5006 | 537.15 | -1.500602 | 1.616601e-09 | 4.934608e-18 | 0 | 0 | 0 | 1.616601e-09 | -1.500602 | 2.251807
716.5 | 292 | 278.4747 | 537.1 | 13.52529 | 1.184582e-09 | 3.244186e-18 | 0 | 0 | 0 | 1.184582e-09 | 13.52529 | 182.9335
716.55 | 269 | 278.4488 | 537.05 | -9.448812 | 8.662642e-10 | 2.128538e-18 | 0 | 0 | 0 | 8.662642e-10 | -9.448812 | 89.28005
716.6 | 289 | 278.4229 | 537 | 10.57708 | 6.322053e-10 | 1.393734e-18 | 0 | 0 | 0 | 6.322053e-10 | 10.57708 | 111.8747
716.65 | 286 | 278.397 | 536.95 | 7.602978 | 4.604564e-10 | 9.107535e-19 | 0 | 0 | 0 | 4.604564e-10 | 7.602978 | 57.80527
716.7 | 282 | 278.3711 | 536.9 | 3.628873 | 3.346891e-10 | 5.939426e-19 | 0 | 0 | 0 | 3.346891e-10 | 3.628873 | 13.16872
716.75 | 312 | 278.3452 | 536.85 | 33.65477 | 2.427824e-10 | 3.865545e-19 | 0 | 0 | 0 | 2.427824e-10 | 33.65477 | 1132.643
716.8 | 298 | 278.3193 | 536.8 | 19.68066 | 1.757582e-10 | 2.510728e-19 | 0 | 0 | 0 | 1.757582e-10 | 19.68066 | 387.3285
716.85 | 277 | 278.2934 | 536.75 | -1.293443 | 1.269803e-10 | 1.627463e-19 | 0 | 0 | 0 | 1.269803e-10 | -1.293443 | 1.672994
716.9 | 314 | 278.2675 | 536.7 | 35.73245 | 9.155456e-11 | 1.052799e-19 | 0 | 0 | 0 | 9.155456e-11 | 35.73245 | 1276.808
716.95 | 246 | 278.2417 | 536.65 | -32.24165 | 6.587888e-11 | 6.796762e-20 | 0 | 0 | 0 | 6.587888e-11 | -32.24165 | 1039.524
717 | 271 | 278.2158 | 536.6 | -7.215758 | 4.730804e-11 | 4.379066e-20 | 0 | 0 | 0 | 4.730804e-11 | -7.215758 | 52.06716
717.05 | 290 | 278.1899 | 536.55 | 11.81014 | 3.390365e-11 | 2.815682e-20 | 0 | 0 | 0 | 3.390365e-11 | 11.81014 | 139.4793
717.1 | 309 | 278.164 | 536.5 | 30.83603 | 2.424826e-11 | 1.806792e-20 | 0 | 0 | 0 | 2.424826e-11 | 30.83603 | 950.8609
717.15 | 320 | 278.1381 | 536.45 | 41.86193 | 1.730762e-11 | 1.157059e-20 | 0 | 0 | 0 | 1.730762e-11 | 41.86193 | 1752.421
717.2 | 316 | 278.1122 | 536.4 | 37.88782 | 1.232868e-11 | 7.394784e-21 | 0 | 0 | 0 | 1.232868e-11 | 37.88782 | 1435.487
717.25 | 303 | 278.0863 | 536.35 | 24.91372 | 8.764328e-12 | 4.716481e-21 | 0 | 0 | 0 | 8.764328e-12 | 24.91372 | 620.6933
717.3 | 271 | 278.0604 | 536.3 | -7.060388 | 6.217893e-12 | 3.002156e-21 | 0 | 0 | 0 | 6.217893e-12 | -7.060388 | 49.84908
717.35 | 310 | 278.0345 | 536.25 | 31.96551 | 4.40241e-12 | 1.90709e-21 | 0 | 0 | 0 | 4.40241e-12 | 31.96551 | 1021.794
717.4 | 288 | 278.0086 | 536.2 | 9.991402 | 3.110716e-12 | 1.209015e-21 | 0 | 0 | 0 | 3.110716e-12 | 9.991402 | 99.82811
717.45 | 299 | 277.9827 | 536.15 | 21.0173 | 2.193577e-12 | 7.649177e-22 | 0 | 0 | 0 | 2.193577e-12 | 21.0173 | 441.7268
717.5 | 259 | 277.9568 | 536.1 | -18.95681 | 1.543718e-12 | 4.829704e-22 | 0 | 0 | 0 | 1.543718e-12 | -18.95681 | 359.3606
717.55 | 268 | 277.9309 | 536.05 | -9.930913 | 1.084191e-12 | 3.043329e-22 | 0 | 0 | 0 | 1.084191e-12 | -9.930913 | 98.62304
717.6 | 278 | 277.905 | 536 | 0.09498166 | 7.599172e-13 | 1.913815e-22 | 0 | 0 | 0 | 7.599172e-13 | 0.09498166 | 0.009021515
717.65 | 291 | 277.8791 | 535.95 | 13.12088 | 5.315564e-13 | 1.201084e-22 | 0 | 0 | 0 | 5.315564e-13 | 13.12088 | 172.1574
717.7 | 277 | 277.8532 | 535.9 | -0.8532284 | 3.710693e-13 | 7.522632e-23 | 0 | 0 | 0 | 3.710693e-13 | -0.8532284 | 0.7279988
717.75 | 277 | 277.8273 | 535.85 | -0.8273335 | 2.585136e-13 | 4.702066e-23 | 0 | 0 | 0 | 2.585136e-13 | -0.8273335 | 0.6844807
717.8 | 315 | 277.8014 | 535.8 | 37.19856 | 1.797357e-13 | 2.933123e-23 | 0 | 0 | 0 | 1.797357e-13 | 37.19856 | 1383.733
717.85 | 311 | 277.7755 | 535.75 | 33.22446 | 1.247119e-13 | 1.825973e-23 | 0 | 0 | 0 | 1.247119e-13 | 33.22446 | 1103.865
717.9 | 249 | 277.7496 | 535.7 | -28.74965 | 8.63583e-14 | 1.134439e-23 | 0 | 0 | 0 | 8.63583e-14 | -28.74965 | 826.5423
717.95 | 296 | 277.7238 | 535.65 | 18.27625 | 5.967919e-14 | 7.033811e-24 | 0 | 0 | 0 | 5.967919e-14 | 18.27625 | 334.0212
718 | 302 | 277.6979 | 535.6 | 24.30214 | 4.115896e-14 | 4.35234e-24 | 0 | 0 | 0 | 4.115896e-14 | 24.30214 | 590.5941
718.05 | 292 | 277.672 | 535.55 | 14.32804 | 2.832882e-14 | 2.68768e-24 | 0 | 0 | 0 | 2.832882e-14 | 14.32804 | 205.2926
718.1 | 288 | 277.6461 | 535.5 | 10.35393 | 1.945876e-14 | 1.65636e-24 | 0 | 0 | 0 | 1.945876e-14 | 10.35393 | 107.2039
718.15 | 279 | 277.6202 | 535.45 | 1.379826 | 1.333904e-14 | 1.01872e-24 | 0 | 0 | 0 | 1.333904e-14 | 1.379826 | 1.90392
718.2 | 296 | 277.5943 | 535.4 | 18.40572 | 9.1255e-15 | 6.252841e-25 | 0 | 0 | 0 | 9.1255e-15 | 18.40572 | 338.7706
718.25 | 297 | 277.5684 | 535.35 | 19.43162 | 6.230334e-15 | 3.830211e-25 | 0 | 0 | 0 | 6.230334e-15 | 19.43162 | 377.5877
718.3 | 267 | 277.5425 | 535.3 | -10.54249 | 4.245107e-15 | 2.34148e-25 | 0 | 0 | 0 | 4.245107e-15 | -10.54249 | 111.1441
718.35 | 266 | 277.5166 | 535.25 | -11.51659 | 2.886613e-15 | 1.428503e-25 | 0 | 0 | 0 | 2.886613e-15 | -11.51659 | 132.6319
718.4 | 275 | 277.4907 | 535.2 | -2.490699 | 1.958895e-15 | 8.697495e-26 | 0 | 0 | 0 | 1.958895e-15 | -2.490699 | 6.203582
718.45 | 259 | 277.4648 | 535.15 | -18.4648 | 1.32665e-15 | 5.284817e-26 | 0 | 0 | 0 | 1.32665e-15 | -18.4648 | 340.949
718.5 | 265 | 277.4389 | 535.1 | -12.43891 | 8.966523e-16 | 3.204707e-26 | 0 | 0 | 0 | 8.966523e-16 | -12.43891 | 154.7265
718.55 | 305 | 277.413 | 535.05 | 27.58699 | 6.048038e-16 | 1.939409e-26 | 0 | 0 | 0 | 6.048038e-16 | 27.58699 | 761.0418
718.6 | 303 | 277.3871 | 535 | 25.61288 | 4.071248e-16 | 1.171313e-26 | 0 | 0 | 0 | 4.071248e-16 | 25.61288 | 656.0197
718.65 | 309 | 277.3612 | 534.95 | 31.63878 | 2.735038e-16 | 7.059914e-27 | 0 | 0 | 0 | 2.735038e-16 | 31.63878 | 1001.012
718.7 | 286 | 277.3353 | 534.9 | 8.664671 | 1.833672e-16 | 4.246668e-27 | 0 | 0 | 0 | 1.833672e-16 | 8.664671 | 75.07652
718.75 | 279 | 277.3094 | 534.85 | 1.690565 | 1.226882e-16 | 2.549294e-27 | 0 | 0 | 0 | 1.226882e-16 | 1.690565 | 2.858012
718.8 | 288 | 277.2835 | 534.8 | 10.71646 | 8.192307e-17 | 1.527264e-27 | 0 | 0 | 0 | 8.192307e-17 | 10.71646 | 114.8425
718.85 | 256 | 277.2576 | 534.75 | -21.25764 | 5.459244e-17 | 9.131265e-28 | 0 | 0 | 0 | 5.459244e-17 | -21.25764 | 451.8875
718.9 | 294 | 277.2317 | 534.7 | 16.76825 | 3.630625e-17 | 5.448418e-28 | 0 | 0 | 0 | 3.630625e-17 | 16.76825 | 281.1742
718.95 | 271 | 277.2059 | 534.65 | -6.205855 | 2.409644e-17 | 3.244386e-28 | 0 | 0 | 0 | 2.409644e-17 | -6.205855 | 38.51263
719 | 306 | 277.18 | 534.6 | 28.82004 | 1.596052e-17 | 1.928045e-28 | 0 | 0 | 0 | 1.596052e-17 | 28.82004 | 830.5947
719.05 | 253 | 277.1541 | 534.55 | -24.15406 | 1.055028e-17 | 1.14347e-28 | 0 | 0 | 0 | 1.055028e-17 | -24.15406 | 583.4188
719.1 | 280 | 277.1282 | 534.5 | 2.87183 | 6.959903e-18 | 6.767911e-29 | 0 | 0 | 0 | 6.959903e-18 | 2.87183 | 8.247408
719.15 | 250 | 277.1023 | 534.45 | -27.10227 | 4.582107e-18 | 3.997673e-29 | 0 | 0 | 0 | 4.582107e-18 | -27.10227 | 734.5333
719.2 | 310 | 277.0764 | 534.4 | 32.92362 | 3.010578e-18 | 2.356582e-29 | 0 | 0 | 0 | 3.010578e-18 | 32.92362 | 1083.965
719.25 | 298 | 277.0505 | 534.35 | 20.94951 | 1.974046e-18 | 1.386374e-29 | 0 | 0 | 0 | 1.974046e-18 | 20.94951 | 438.8822
719.3 | 275 | 277.0246 | 534.3 | -2.02459 | 1.291776e-18 | 8.139561e-30 | 0 | 0 | 0 | 1.291776e-18 | -2.02459 | 4.098965
719.35 | 291 | 276.9987 | 534.25 | 14.0013 | 8.436062e-19 | 4.769185e-30 | 0 | 0 | 0 | 8.436062e-19 | 14.0013 | 196.0365
719.4 | 265 | 276.9728 | 534.2 | -11.9728 | 5.498129e-19 | 2.788752e-30 | 0 | 0 | 0 | 5.498129e-19 | -11.9728 | 143.3479
719.45 | 263 | 276.9469 | 534.15 | -13.94691 | 3.576126e-19 | 1.627415e-30 | 0 | 0 | 0 | 3.576126e-19 | -13.94691 | 194.5162
719.5 | 299 | 276.921 | 534.1 | 22.07899 | 2.321311e-19 | 9.477842e-31 | 0 | 0 | 0 | 2.321311e-19 | 22.07899 | 487.4818
719.55 | 295 | 276.8951 | 534.05 | 18.10488 | 1.503753e-19 | 5.508625e-31 | 0 | 0 | 0 | 1.503753e-19 | 18.10488 | 327.7868
719.6 | 254 | 276.8692 | 534 | -22.86922 | 9.721698e-20 | 3.195211e-31 | 0 | 0 | 0 | 9.721698e-20 | -22.86922 | 523.0012
719.65 | 281 | 276.8433 | 533.95 | 4.156675 | 6.272353e-20 | 1.849603e-31 | 0 | 0 | 0 | 6.272353e-20 | 4.156675 | 17.27794
719.7 | 270 | 276.8174 | 533.9 | -6.817431 | 4.038699e-20 | 1.068514e-31 | 0 | 0 | 0 | 4.038699e-20 | -6.817431 | 46.47736
719.75 | 278 | 276.7915 | 533.85 | 1.208464 | 2.595226e-20 | 6.160335e-32 | 0 | 0 | 0 | 2.595226e-20 | 1.208464 | 1.460386
719.8 | 262 | 276.7656 | 533.8 | -14.76564 | 1.664299e-20 | 3.544469e-32 | 0 | 0 | 0 | 1.664299e-20 | -14.76564 | 218.0241
719.85 | 304 | 276.7397 | 533.75 | 27.26025 | 1.065149e-20 | 2.035264e-32 | 0 | 0 | 0 | 1.065149e-20 | 27.26025 | 743.1215
719.9 | 293 | 276.7139 | 533.7 | 16.28615 | 6.803178e-21 | 1.166307e-32 | 0 | 0 | 0 | 6.803178e-21 | 16.28615 | 265.2387
719.95 | 299 | 276.688 | 533.65 | 22.31204 | 4.336467e-21 | 6.670027e-33 | 0 | 0 | 0 | 4.336467e-21 | 22.31204 | 497.8273
720 | 269 | 276.6621 | 533.6 | -7.662061 | 2.758562e-21 | 3.806843e-33 | 0 | 0 | 0 | 2.758562e-21 | -7.662061 | 58.70718
720.05 | 257 | 276.6362 | 533.55 | -19.63617 | 1.751267e-21 | 2.168328e-33 | 0 | 0 | 0 | 1.751267e-21 | -19.63617 | 385.579
720.1 | 280 | 276.6103 | 533.5 | 3.389729 | 1.109543e-21 | 1.232559e-33 | 0 | 0 | 0 | 1.109543e-21 | 3.389729 | 11.49026
720.15 | 263 | 276.5844 | 533.45 | -13.58438 | 7.015507e-22 | 6.992186e-34 | 0 | 0 | 0 | 7.015507e-22 | -13.58438 | 184.5353
720.2 | 279 | 276.5585 | 533.4 | 2.441519 | 4.426866e-22 | 3.958593e-34 | 0 | 0 | 0 | 4.426866e-22 | 2.441519 | 5.961015
720.25 | 253 | 276.5326 | 533.35 | -23.53259 | 2.787766e-22 | 2.236616e-34 | 0 | 0 | 0 | 2.787766e-22 | -23.53259 | 553.7826
720.3 | 265 | 276.5067 | 533.3 | -11.50669 | 1.75202e-22 | 1.261144e-34 | 0 | 0 | 0 | 1.75202e-22 | -11.50669 | 132.4039
720.35 | 292 | 276.4808 | 533.25 | 15.5192 | 1.098865e-22 | 7.096766e-35 | 0 | 0 | 0 | 1.098865e-22 | 15.5192 | 240.8457
720.4 | 282 | 276.4549 | 533.2 | 5.545099 | 6.878156e-23 | 3.985465e-35 | 0 | 0 | 0 | 6.878156e-23 | 5.545099 | 30.74812
720.45 | 289 | 276.429 | 533.15 | 12.57099 | 4.296576e-23 | 2.233675e-35 | 0 | 0 | 0 | 4.296576e-23 | 12.57099 | 158.0299
720.5 | 265 | 276.4031 | 533.1 | -11.40311 | 2.678525e-23 | 1.249349e-35 | 0 | 0 | 0 | 2.678525e-23 | -11.40311 | 130.0309
720.55 | 274 | 276.3772 | 533.05 | -2.377216 | 1.666447e-23 | 6.97381e-36 | 0 | 0 | 0 | 1.666447e-23 | -2.377216 | 5.651158
720.6 | 294 | 276.3513 | 533 | 17.64868 | 1.034689e-23 | 3.884894e-36 | 0 | 0 | 0 | 1.034689e-23 | 17.64868 | 311.4759
720.65 | 299 | 276.3254 | 532.95 | 22.67457 | 6.411371e-24 | 2.159786e-36 | 0 | 0 | 0 | 6.411371e-24 | 22.67457 | 514.1363
720.7 | 323 | 276.2995 | 532.9 | 46.70047 | 3.964738e-24 | 1.198299e-36 | 0 | 0 | 0 | 3.964738e-24 | 46.70047 | 2180.934
720.75 | 293 | 276.2736 | 532.85 | 16.72636 | 2.446813e-24 | 6.635015e-37 | 0 | 0 | 0 | 2.446813e-24 | 16.72636 | 279.7712
720.8 | 266 | 276.2477 | 532.8 | -10.24774 | 1.506988e-24 | 3.666413e-37 | 0 | 0 | 0 | 1.506988e-24 | -10.24774 | 105.0162
720.85 | 287 | 276.2218 | 532.75 | 10.77815 | 9.26278e-25 | 2.021918e-37 | 0 | 0 | 0 | 9.26278e-25 | 10.77815 | 116.1686
720.9 | 263 | 276.196 | 532.7 | -13.19595 | 5.681926e-25 | 1.112778e-37 | 0 | 0 | 0 | 5.681926e-25 | -13.19595 | 174.1331
720.95 | 296 | 276.1701 | 532.65 | 19.82994 | 3.478343e-25 | 6.111894e-38 | 0 | 0 | 0 | 3.478343e-25 | 19.82994 | 393.2266
721 | 308 | 276.1442 | 532.6 | 31.85584 | 2.125063e-25 | 3.350163e-38 | 0 | 0 | 0 | 2.125063e-25 | 31.85584 | 1014.794
721.05 | 269 | 276.1183 | 532.55 | -7.118267 | 1.295669e-25 | 1.832646e-38 | 0 | 0 | 0 | 1.295669e-25 | -7.118267 | 50.66972
721.1 | 287 | 276.0924 | 532.5 | 10.90763 | 7.883856e-26 | 1.000493e-38 | 0 | 0 | 0 | 7.883856e-26 | 10.90763 | 118.9763
721.15 | 273 | 276.0665 | 532.45 | -3.066477 | 4.78747e-26 | 5.450946e-39 | 0 | 0 | 0 | 4.78747e-26 | -3.066477 | 9.403281
721.2 | 284 | 276.0406 | 532.4 | 7.959418 | 2.901323e-26 | 2.963824e-39 | 0 | 0 | 0 | 2.901323e-26 | 7.959418 | 63.35233
721.25 | 277 | 276.0147 | 532.35 | 0.9853129 | 1.754723e-26 | 1.608258e-39 | 0 | 0 | 0 | 1.754723e-26 | 0.9853129 | 0.9708415
721.3 | 271 | 275.9888 | 532.3 | -4.988792 | 1.059117e-26 | 8.709265e-40 | 0 | 0 | 0 | 1.059117e-26 | -4.988792 | 24.88805
721.35 | 283 | 275.9629 | 532.25 | 7.037103 | 6.379723e-27 | 4.706846e-40 | 0 | 0 | 0 | 6.379723e-27 | 7.037103 | 49.52082
721.4 | 279 | 275.937 | 532.2 | 3.062998 | 3.83515e-27 | 2.53864e-40 | 0 | 0 | 0 | 3.83515e-27 | 3.062998 | 9.381955
721.45 | 276 | 275.9111 | 532.15 | 0.08889269 | 2.300835e-27 | 1.366454e-40 | 0 | 0 | 0 | 2.300835e-27 | 0.08889269 | 0.00790191
721.5 | 316 | 275.8852 | 532.1 | 40.11479 | 1.377562e-27 | 7.340257e-41 | 0 | 0 | 0 | 1.377562e-27 | 40.11479 | 1609.196
721.55 | 256 | 275.8593 | 532.05 | -19.85932 | 8.231135e-28 | 3.93505e-41 | 0 | 0 | 0 | 8.231135e-28 | -19.85932 | 394.3925
721.6 | 281 | 275.8334 | 532 | 5.166578 | 4.908296e-28 | 2.10529e-41 | 0 | 0 | 0 | 4.908296e-28 | 5.166578 | 26.69352
721.65 | 271 | 275.8075 | 531.95 | -4.807528 | 2.920952e-28 | 1.124077e-41 | 0 | 0 | 0 | 2.920952e-28 | -4.807528 | 23.11232
721.7 | 278 | 275.7816 | 531.9 | 2.218367 | 1.734766e-28 | 5.989674e-42 | 0 | 0 | 0 | 1.734766e-28 | 2.218367 | 4.921154
721.75 | 245 | 275.7557 | 531.85 | -30.75574 | 1.028205e-28 | 3.185171e-42 | 0 | 0 | 0 | 1.028205e-28 | -30.75574 | 945.9154
721.8 | 290 | 275.7298 | 531.8 | 14.27016 | 6.081929e-29 | 1.690382e-42 | 0 | 0 | 0 | 6.081929e-29 | 14.27016 | 203.6374
721.85 | 268 | 275.7039 | 531.75 | -7.703948 | 3.590257e-29 | 8.952817e-43 | 0 | 0 | 0 | 3.590257e-29 | -7.703948 | 59.35081
721.9 | 250 | 275.6781 | 531.7 | -25.67805 | 2.115107e-29 | 4.732136e-43 | 0 | 0 | 0 | 2.115107e-29 | -25.67805 | 659.3624
721.95 | 253 | 275.6522 | 531.65 | -22.65216 | 1.243546e-29 | 2.496188e-43 | 0 | 0 | 0 | 1.243546e-29 | -22.65216 | 513.1203
722 | 273 | 275.6263 | 531.6 | -2.626263 | 7.296491e-30 | 1.314074e-43 | 0 | 0 | 0 | 7.296491e-30 | -2.626263 | 6.897257