## Chlorine
|  |  | X-ray energy | 1253.6 | eV
[11 empty] | Carbon peak | peak diff | Offset
| 1029 | starting ke |  | a (Intensity) | 197.3531 | 73.28593 | 18.20791 | 80.15954 | 0 |  | 285 | -70.52968 | 0
| 1054 | finishing ke |  | b (Position) | 214.4703 | 215.4156 | 213.2499 | 216.3929 | 0
| 0.05 | step size |  | c (Width) | 0.6821832 | 0.6821832 | 0.6821832 | 0.6821832 | 0.6821832
| 501 | no. of points |  | FWHM | 1.606419 | 1.606419 | 1.606419 | 1.606419 | 1.606419
|  | ignore |  | Area | 337.4699 | 125.3175 | 31.13515 | 137.0712 | 0 |  |  | total
|  | ignore |  | Total area |  |  |  |  | 630.9937 |  |  | 51571.08
KE | Intensity | BG | BE | minus BG | Gauss1 | Gauss2 | Gauss 3 | Gauss 4 | Gauss 5 | sum | diff | diff sq | Baseline data |  | Baseline fit
1029 | 36 | 44.13091 | 224.6 | -8.130909 | 2.608388e-46 | 3.200286e-38 | 1.410678e-59 | 2.984872e-30 | 0 | 2.984872e-30 | -8.130909 | 66.11168 | 1029 | 36 | -0.8504727 | 919.2673
1029.05 | 41 | 44.08839 | 224.55 | -3.088385 | 7.724401e-46 | 8.561965e-38 | 4.762849e-59 | 7.189667e-30 | 0 | 7.189667e-30 | -3.088385 | 9.538122 | 1029.05 | 41 | 0.06632522 | 69.08223
1029.1 | 42 | 44.04586 | 224.5 | -2.045861 | 2.275225e-45 | 2.278375e-37 | 1.599458e-58 | 1.722498e-29 | 0 | 1.722498e-29 | -2.045861 | 4.185549 | 1029.1 | 42 | 0.7740361 | 5.583543
1029.15 | 47 | 44.00334 | 224.45 | 2.996662 | 6.66578e-45 | 6.030368e-37 | 5.342514e-58 | 4.104647e-29 | 0 | 4.104647e-29 | 2.996662 | 8.979984 | 1029.15 | 47
1029.2 | 46 | 43.96081 | 224.4 | 2.039186 | 1.942426e-44 | 1.587557e-36 | 1.774948e-57 | 9.728812e-29 | 0 | 9.728812e-29 | 2.039186 | 4.158279 | 1029.2 | 46
1029.25 | 53 | 43.91829 | 224.35 | 9.081709 | 5.629957e-44 | 4.157019e-36 | 5.86533e-57 | 2.293563e-28 | 0 | 2.293563e-28 | 9.081709 | 82.47745 | 1029.25 | 53
1029.3 | 36 | 43.87577 | 224.3 | -7.875767 | 1.623052e-43 | 1.082683e-35 | 1.927819e-56 | 5.378097e-28 | 0 | 5.378097e-28 | -7.875767 | 62.0277 | 1029.3 | 36
1029.35 | 44 | 43.83324 | 224.25 | 0.1667567 | 4.654006e-43 | 2.80471e-35 | 6.302416e-56 | 1.254335e-27 | 0 | 1.254335e-27 | 0.1667567 | 0.02780781 | 1029.35 | 44
1029.4 | 45 | 43.79072 | 224.2 | 1.20928 | 1.327359e-42 | 7.226723e-35 | 2.049344e-55 | 2.909814e-27 | 0 | 2.909814e-27 | 1.20928 | 1.462359 | 1029.4 | 45
1029.45 | 49 | 43.7482 | 224.15 | 5.251804 | 3.765448e-42 | 1.852089e-34 | 6.628106e-55 | 6.714042e-27 | 0 | 6.714042e-27 | 5.251804 | 27.58145 | 1029.45 | 49
1029.5 | 53 | 43.70567 | 224.1 | 9.294328 | 1.062458e-41 | 4.721165e-34 | 2.132216e-54 | 1.540883e-26 | 0 | 1.540883e-26 | 9.294328 | 86.38453 | 1029.5 | 53
1029.55 | 41 | 43.66315 | 224.05 | -2.663149 | 2.981771e-41 | 1.197026e-33 | 6.82244e-54 | 3.517406e-26 | 0 | 3.517406e-26 | -2.663149 | 7.092361 | 1029.55 | 41
1029.6 | 48 | 43.62063 | 224 | 4.379375 | 8.323451e-41 | 3.018734e-33 | 2.171277e-53 | 7.986235e-26 | 0 | 7.986236e-26 | 4.379375 | 19.17892 | 1029.6 | 48
1029.65 | 31 | 43.5781 | 223.95 | -12.5781 | 2.310998e-40 | 7.572043e-33 | 6.873182e-53 | 1.803552e-25 | 0 | 1.803552e-25 | -12.5781 | 158.2086 | 1029.65 | 31
1029.7 | 50 | 43.53558 | 223.9 | 6.464422 | 6.382087e-40 | 1.889158e-32 | 2.16405e-52 | 4.051187e-25 | 0 | 4.051187e-25 | 6.464422 | 41.78875 | 1029.7 | 50
1029.75 | 48 | 43.49305 | 223.85 | 4.506946 | 1.753044e-39 | 4.68803e-32 | 6.777098e-52 | 9.05113e-25 | 0 | 9.05113e-25 | 4.506946 | 20.31256 | 1029.75 | 48
1029.8 | 31 | 43.45053 | 223.8 | -12.45053 | 4.789497e-39 | 1.157123e-31 | 2.110995e-51 | 2.011362e-24 | 0 | 2.011362e-24 | -12.45053 | 155.0157 | 1029.8 | 31
1029.85 | 49 | 43.40801 | 223.75 | 5.591993 | 1.301529e-38 | 2.840767e-31 | 6.540298e-51 | 4.445747e-24 | 0 | 4.445747e-24 | 5.591993 | 31.27039 | 1029.85 | 49
1029.9 | 44 | 43.36548 | 223.7 | 0.6345167 | 3.517911e-38 | 6.936792e-31 | 2.015463e-50 | 9.77386e-24 | 0 | 9.773861e-24 | 0.6345167 | 0.4026115 | 1029.9 | 44
1029.95 | 38 | 43.32296 | 223.65 | -5.32296 | 9.457641e-38 | 1.684801e-30 | 6.177591e-50 | 2.137246e-23 | 0 | 2.137246e-23 | -5.32296 | 28.3339 | 1029.95 | 38
1030 | 45 | 43.28044 | 223.6 | 1.719564 | 2.528994e-37 | 4.070105e-30 | 1.883347e-49 | 4.648468e-23 | 0 | 4.648468e-23 | 1.719564 | 2.9569 | 1030 | 45
1030.05 | 41 | 43.23791 | 223.55 | -2.237912 | 6.726352e-37 | 9.77979e-30 | 5.710953e-49 | 1.005616e-22 | 0 | 1.005616e-22 | -2.237912 | 5.008252 | 1030.05 | 41
1030.1 | 44 | 43.19539 | 223.5 | 0.8046113 | 1.77942e-36 | 2.337332e-29 | 1.722478e-48 | 2.163821e-22 | 0 | 2.163821e-22 | 0.8046113 | 0.6473993 | 1030.1 | 44
1030.15 | 38 | 43.15287 | 223.45 | -5.152865 | 4.682138e-36 | 5.556205e-29 | 5.167327e-48 | 4.631029e-22 | 0 | 4.63103e-22 | -5.152865 | 26.55202 | 1030.15 | 38
1030.2 | 51 | 43.11034 | 223.4 | 7.889659 | 1.225397e-35 | 1.313721e-28 | 1.54186e-47 | 9.858269e-22 | 0 | 9.858271e-22 | 7.889659 | 62.24671 | 1030.2 | 51
1030.25 | 45 | 43.06782 | 223.35 | 1.932182 | 3.189896e-35 | 3.089547e-28 | 4.576053e-47 | 2.087328e-21 | 0 | 2.087329e-21 | 1.932182 | 3.733328 | 1052.8 | 15
1030.3 | 48 | 43.02529 | 223.3 | 4.974706 | 8.2593e-35 | 7.226924e-28 | 1.35084e-46 | 4.395901e-21 | 0 | 4.395901e-21 | 4.974706 | 24.7477 | 1052.85 | 29
1030.35 | 33 | 42.98277 | 223.25 | -9.982771 | 2.127046e-34 | 1.681431e-27 | 3.966286e-46 | 9.20814e-21 | 0 | 9.208141e-21 | -9.982771 | 99.65571 | 1052.9 | 22
1030.4 | 39 | 42.94025 | 223.2 | -3.940247 | 5.448506e-34 | 3.891095e-27 | 1.158326e-45 | 1.918505e-20 | 0 | 1.918505e-20 | -3.940247 | 15.52555 | 1052.95 | 21
1030.45 | 48 | 42.89772 | 223.15 | 5.102277 | 1.388177e-33 | 8.956357e-27 | 3.364688e-45 | 3.975766e-20 | 0 | 3.975767e-20 | 5.102277 | 26.03323 | 1053 | 19
1030.5 | 43 | 42.8552 | 223.1 | 0.1448003 | 3.517867e-33 | 2.050491e-26 | 9.721329e-45 | 8.19494e-20 | 0 | 8.194942e-20 | 0.1448003 | 0.02096714 | 1053.05 | 31
1030.55 | 47 | 42.81268 | 223.05 | 4.187324 | 8.867085e-33 | 4.669297e-26 | 2.793659e-44 | 1.68011e-19 | 0 | 1.68011e-19 | 4.187324 | 17.53368 | 1053.1 | 27
1030.6 | 42 | 42.77015 | 223 | -0.7701524 | 2.22305e-32 | 1.057577e-25 | 7.985244e-44 | 3.426072e-19 | 0 | 3.426073e-19 | -0.7701524 | 0.5931347 | 1053.15 | 19
1030.65 | 49 | 42.72763 | 222.95 | 6.272371 | 5.543508e-32 | 2.382535e-25 | 2.27023e-43 | 6.948999e-19 | 0 | 6.949002e-19 | 6.272371 | 39.34264 | 1053.2 | 33
1030.7 | 35 | 42.68511 | 222.9 | -7.685105 | 1.37495e-31 | 5.338678e-25 | 6.419757e-43 | 1.401893e-18 | 0 | 1.401894e-18 | -7.685105 | 59.06084 | 1053.25 | 24
1030.75 | 48 | 42.64258 | 222.85 | 5.357419 | 3.392003e-31 | 1.189858e-24 | 1.805653e-42 | 2.813032e-18 | 0 | 2.813034e-18 | 5.357419 | 28.70193 | 1053.3 | 16
1030.8 | 40 | 42.60006 | 222.8 | -2.600058 | 8.323242e-31 | 2.637688e-24 | 5.051459e-42 | 5.614375e-18 | 0 | 5.614377e-18 | -2.600058 | 6.760301 | 1053.35 | 22
1030.85 | 37 | 42.55753 | 222.75 | -5.557534 | 2.031401e-30 | 5.815923e-24 | 1.405615e-41 | 1.114538e-17 | 0 | 1.114539e-17 | -5.557534 | 30.88619 | 1053.4 | 20
1030.9 | 38 | 42.51501 | 222.7 | -4.515011 | 4.931351e-30 | 1.275501e-23 | 3.890298e-41 | 2.200673e-17 | 0 | 2.200675e-17 | -4.515011 | 20.38532 | 1053.45 | 24
1030.95 | 34 | 42.47249 | 222.65 | -8.472487 | 1.190702e-29 | 2.782339e-23 | 1.070943e-40 | 4.321984e-17 | 0 | 4.321987e-17 | -8.472487 | 71.78304 | 1053.5 | 20
1031 | 45 | 42.42996 | 222.6 | 2.570037 | 2.859612e-29 | 6.036792e-23 | 2.932357e-40 | 8.442628e-17 | 0 | 8.442634e-17 | 2.570037 | 6.605089 | 1053.55 | 24
1031.05 | 57 | 42.38744 | 222.55 | 14.61256 | 6.830903e-29 | 1.302775e-22 | 7.98609e-40 | 1.64036e-16 | 0 | 1.640361e-16 | 14.61256 | 213.5269 | 1053.6 | 28
1031.1 | 36 | 42.34492 | 222.5 | -6.344916 | 1.622991e-28 | 2.796401e-22 | 2.163309e-39 | 3.170061e-16 | 0 | 3.170063e-16 | -6.344916 | 40.25796 | 1053.65 | 22
1031.15 | 45 | 42.30239 | 222.45 | 2.697608 | 3.835492e-28 | 5.970304e-22 | 5.828676e-39 | 6.093446e-16 | 0 | 6.093452e-16 | 2.697608 | 7.277087 | 1053.7 | 23
1031.2 | 45 | 42.25987 | 222.4 | 2.740131 | 9.015566e-28 | 1.267828e-21 | 1.562026e-38 | 1.164998e-15 | 0 | 1.165e-15 | 2.740131 | 7.508319 | 1053.75 | 22
1031.25 | 45 | 42.21735 | 222.35 | 2.782655 | 2.107812e-27 | 2.677881e-21 | 4.163642e-38 | 2.215412e-15 | 0 | 2.215415e-15 | 2.782655 | 7.743168 | 1053.8 | 18
1031.3 | 41 | 42.17482 | 222.3 | -1.174822 | 4.901598e-27 | 5.625864e-21 | 1.103889e-37 | 4.190355e-15 | 0 | 4.190361e-15 | -1.174822 | 1.380206 | 1053.85 | 20
1031.35 | 51 | 42.1323 | 222.25 | 8.867702 | 1.133732e-26 | 1.175585e-20 | 2.911017e-37 | 7.883409e-15 | 0 | 7.883421e-15 | 8.867702 | 78.63614 | 1053.9 | 28
1031.4 | 44 | 42.08977 | 222.2 | 1.910226 | 2.608256e-26 | 2.443351e-20 | 7.635383e-37 | 1.475177e-14 | 0 | 1.47518e-14 | 1.910226 | 3.648962 | 1053.95 | 24
1031.45 | 41 | 42.04725 | 222.15 | -1.047251 | 5.968387e-26 | 5.051085e-20 | 1.991975e-36 | 2.745626e-14 | 0 | 2.745631e-14 | -1.047251 | 1.096734 | 1054 | 33
1031.5 | 39 | 42.00473 | 222.1 | -3.004727 | 1.358409e-25 | 1.038605e-19 | 5.168969e-36 | 5.082829e-14 | 0 | 5.08284e-14 | -3.004727 | 9.028384
1031.55 | 30 | 41.9622 | 222.05 | -11.9622 | 3.075185e-25 | 2.12414e-19 | 1.334108e-35 | 9.359153e-14 | 0 | 9.359175e-14 | -11.9622 | 143.0943
1031.6 | 33 | 41.91968 | 222 | -8.91968 | 6.924348e-25 | 4.320985e-19 | 3.424876e-35 | 1.714094e-13 | 0 | 1.714098e-13 | -8.91968 | 79.56069
1031.65 | 47 | 41.87716 | 221.95 | 5.122844 | 1.550792e-24 | 8.742777e-19 | 8.74512e-35 | 3.122479e-13 | 0 | 3.122488e-13 | 5.122844 | 26.24353
1031.7 | 47 | 41.83463 | 221.9 | 5.165368 | 3.454578e-24 | 1.759475e-18 | 2.221026e-34 | 5.65759e-13 | 0 | 5.657608e-13 | 5.165368 | 26.68102
1031.75 | 44 | 41.79211 | 221.85 | 2.207891 | 7.654264e-24 | 3.521953e-18 | 5.610589e-34 | 1.019601e-12 | 0 | 1.019605e-12 | 2.207891 | 4.874784
1031.8 | 40 | 41.74959 | 221.8 | -1.749585 | 1.686859e-23 | 7.012147e-18 | 1.409712e-33 | 1.827664e-12 | 0 | 1.827671e-12 | -1.749585 | 3.061048
1031.85 | 53 | 41.70706 | 221.75 | 11.29294 | 3.697611e-23 | 1.388627e-17 | 3.523052e-33 | 3.258585e-12 | 0 | 3.258599e-12 | 11.29294 | 127.5305
1031.9 | 41 | 41.66454 | 221.7 | -0.6645379 | 8.061774e-23 | 2.735186e-17 | 8.75739e-33 | 5.778683e-12 | 0 | 5.77871e-12 | -0.6645379 | 0.4416106
1031.95 | 50 | 41.62201 | 221.65 | 8.377986 | 1.748264e-22 | 5.358648e-17 | 2.165197e-32 | 1.019285e-11 | 0 | 1.01929e-11 | 8.377986 | 70.19065
1032 | 44 | 41.57949 | 221.6 | 2.420509 | 3.770945e-22 | 1.044217e-16 | 5.3246e-32 | 1.788254e-11 | 0 | 1.788265e-11 | 2.420509 | 5.858866
1032.05 | 37 | 41.53697 | 221.55 | -4.536967 | 8.090222e-22 | 2.023918e-16 | 1.302398e-31 | 3.120541e-11 | 0 | 3.120562e-11 | -4.536967 | 20.58407
1032.1 | 41 | 41.49444 | 221.5 | -0.4944433 | 1.726385e-21 | 3.901774e-16 | 3.168598e-31 | 5.416236e-11 | 0 | 5.416275e-11 | -0.4944433 | 0.2444742
1032.15 | 41 | 41.45192 | 221.45 | -0.4519197 | 3.664222e-21 | 7.481667e-16 | 7.667567e-31 | 9.350442e-11 | 0 | 9.350517e-11 | -0.4519197 | 0.2042314
1032.2 | 38 | 41.4094 | 221.4 | -3.409396 | 7.73558e-21 | 1.426926e-15 | 1.845504e-30 | 1.605586e-10 | 0 | 1.605601e-10 | -3.409396 | 11.62398
1032.25 | 32 | 41.36687 | 221.35 | -9.366872 | 1.624318e-20 | 2.706896e-15 | 4.41814e-30 | 2.742219e-10 | 0 | 2.742246e-10 | -9.366872 | 87.7383
1032.3 | 34 | 41.32435 | 221.3 | -7.324349 | 3.39247e-20 | 5.107504e-15 | 1.052037e-29 | 4.658409e-10 | 0 | 4.65846e-10 | -7.324349 | 53.64609
1032.35 | 47 | 41.28183 | 221.25 | 5.718175 | 7.047384e-20 | 9.585456e-15 | 2.491662e-29 | 7.871183e-10 | 0 | 7.871279e-10 | 5.718175 | 32.69752
1032.4 | 56 | 41.2393 | 221.2 | 14.7607 | 1.456153e-19 | 1.789303e-14 | 5.869681e-29 | 1.322846e-09 | 0 | 1.322864e-09 | 14.7607 | 217.8782
1032.45 | 37 | 41.19678 | 221.15 | -4.196778 | 2.992628e-19 | 3.322169e-14 | 1.375329e-28 | 2.21129e-09 | 0 | 2.211323e-09 | -4.196778 | 17.61294
1032.5 | 41 | 41.15425 | 221.1 | -0.1542543 | 6.117383e-19 | 6.135171e-14 | 3.20528e-28 | 3.676622e-09 | 0 | 3.676684e-09 | -0.1542543 | 0.02379438
1032.55 | 41 | 41.11173 | 221.05 | -0.1117306 | 1.243785e-18 | 1.126934e-13 | 7.430057e-28 | 6.080219e-09 | 0 | 6.080332e-09 | -0.1117306 | 0.01248374
1032.6 | 43 | 41.06921 | 221 | 1.930793 | 2.515314e-18 | 2.05891e-13 | 1.71311e-27 | 1.00013e-08 | 0 | 1.000151e-08 | 1.930793 | 3.727962
1032.65 | 41 | 41.02668 | 220.95 | -0.02668336 | 5.059481e-18 | 3.741478e-13 | 3.928668e-27 | 1.636291e-08 | 0 | 1.636329e-08 | -0.02668338 | 0.0007120028
1032.7 | 37 | 40.98416 | 220.9 | -3.98416 | 1.012247e-17 | 6.762636e-13 | 8.961329e-27 | 2.662758e-08 | 0 | 2.662826e-08 | -3.98416 | 15.87353
1032.75 | 42 | 40.94164 | 220.85 | 1.058364 | 2.014347e-17 | 1.215782e-12 | 2.033136e-26 | 4.309926e-08 | 0 | 4.310048e-08 | 1.058364 | 1.120134
1032.8 | 40 | 40.89911 | 220.8 | -0.8991125 | 3.987025e-17 | 2.174014e-12 | 4.588042e-26 | 6.938648e-08 | 0 | 6.938866e-08 | -0.8991125 | 0.8084033
1032.85 | 46 | 40.85659 | 220.75 | 5.143411 | 7.849293e-17 | 3.86666e-12 | 1.029806e-25 | 1.111084e-07 | 0 | 1.111123e-07 | 5.143411 | 26.45468
1032.9 | 40 | 40.81407 | 220.7 | -0.8140652 | 1.537018e-16 | 6.840323e-12 | 2.29906e-25 | 1.769644e-07 | 0 | 1.769712e-07 | -0.8140654 | 0.6627024
1032.95 | 58 | 40.77154 | 220.65 | 17.22846 | 2.993606e-16 | 1.203606e-11 | 5.105192e-25 | 2.803443e-07 | 0 | 2.803564e-07 | 17.22846 | 296.8198
1033 | 40 | 40.72902 | 220.6 | -0.7290179 | 5.79932e-16 | 2.106487e-11 | 1.127563e-24 | 4.417379e-07 | 0 | 4.41759e-07 | -0.7290184 | 0.5314678
1033.05 | 38 | 40.68649 | 220.55 | -2.686494 | 1.117446e-15 | 3.666909e-11 | 2.477061e-24 | 6.923162e-07 | 0 | 6.923529e-07 | -2.686495 | 7.217255
1033.1 | 40 | 40.64397 | 220.5 | -0.6439707 | 2.141622e-15 | 6.349048e-11 | 5.412518e-24 | 1.079223e-06 | 0 | 1.079287e-06 | -0.6439717 | 0.4146996
1033.15 | 40 | 40.60145 | 220.45 | -0.601447 | 4.0825e-15 | 1.093412e-10 | 1.17633e-23 | 1.673343e-06 | 0 | 1.673453e-06 | -0.6014487 | 0.3617405
1033.2 | 46 | 40.55892 | 220.4 | 5.441077 | 7.740633e-15 | 1.872951e-10 | 2.542879e-23 | 2.58063e-06 | 0 | 2.580818e-06 | 5.441074 | 29.60529
1033.25 | 41 | 40.5164 | 220.35 | 0.4836003 | 1.459801e-14 | 3.191065e-10 | 5.467507e-23 | 3.958526e-06 | 0 | 3.958845e-06 | 0.4835963 | 0.2338654
1033.3 | 38 | 40.47388 | 220.3 | -2.473876 | 2.73828e-14 | 5.407692e-10 | 1.169284e-22 | 6.039599e-06 | 0 | 6.04014e-06 | -2.473882 | 6.120093
1033.35 | 46 | 40.43135 | 220.25 | 5.568648 | 5.10892e-14 | 9.114969e-10 | 2.487238e-22 | 9.165364e-06 | 0 | 9.166275e-06 | 5.568638 | 31.00973
1033.4 | 37 | 40.38883 | 220.2 | -3.388829 | 9.480849e-14 | 1.528148e-09 | 5.262376e-22 | 1.383433e-05 | 0 | 1.383586e-05 | -3.388843 | 11.48425
1033.45 | 46 | 40.34631 | 220.15 | 5.653695 | 1.749977e-13 | 2.548253e-09 | 1.107423e-21 | 2.076987e-05 | 0 | 2.077242e-05 | 5.653674 | 31.96403
1033.5 | 40 | 40.30378 | 220.1 | -0.3037816 | 3.212805e-13 | 4.226556e-09 | 2.317991e-21 | 3.101532e-05 | 0 | 3.101955e-05 | -0.3038126 | 0.09230209
1033.55 | 45 | 40.26126 | 220.05 | 4.738742 | 5.866828e-13 | 6.972648e-09 | 4.825887e-21 | 4.606655e-05 | 0 | 4.607352e-05 | 4.738696 | 22.45524
1033.6 | 44 | 40.21873 | 220 | 3.781266 | 1.065588e-12 | 1.144131e-08 | 9.993312e-21 | 6.805532e-05 | 0 | 6.806676e-05 | 3.781198 | 14.29746
1033.65 | 49 | 40.17621 | 219.95 | 8.823789 | 1.925051e-12 | 1.867329e-08 | 2.0583e-20 | 0.0001000013 | 0 | 0.0001000199 | 8.823689 | 77.85749
1033.7 | 40 | 40.13369 | 219.9 | -0.133687 | 3.459092e-12 | 3.031327e-08 | 4.216722e-20 | 0.0001461557 | 0 | 0.000146186 | -0.1338332 | 0.01791133
1033.75 | 51 | 40.09116 | 219.85 | 10.90884 | 6.182285e-12 | 4.894537e-08 | 8.592275e-20 | 0.0002124678 | 0 | 0.0002125167 | 10.90862 | 118.9981
1033.8 | 35 | 40.04864 | 219.8 | -5.04864 | 1.099013e-11 | 7.860633e-08 | 1.741439e-19 | 0.0003072113 | 0 | 0.00030729 | -5.048947 | 25.49187
1033.85 | 41 | 40.00612 | 219.75 | 0.9938839 | 1.943227e-11 | 1.255655e-07 | 3.510552e-19 | 0.0004418231 | 0 | 0.0004419487 | 0.9934419 | 0.9869269
1033.9 | 44 | 39.96359 | 219.7 | 4.036408 | 3.417522e-11 | 1.995033e-07 | 7.038977e-19 | 0.0006320139 | 0 | 0.0006322134 | 4.035775 | 16.28748
1033.95 | 27 | 39.92107 | 219.65 | -12.92107 | 5.978139e-11 | 3.152803e-07 | 1.403817e-18 | 0.0008992319 | 0 | 0.0008995472 | -12.92197 | 166.9773
1034 | 38 | 39.87855 | 219.6 | -1.878545 | 1.04013e-10 | 4.955764e-07 | 2.784701e-18 | 0.001272576 | 0 | 0.001273072 | -1.879818 | 3.533717
1034.05 | 42 | 39.83602 | 219.55 | 2.163978 | 1.800016e-10 | 7.748029e-07 | 5.494314e-18 | 0.001791277 | 0 | 0.001792052 | 2.162186 | 4.67505
1034.1 | 31 | 39.7935 | 219.5 | -8.793498 | 3.09836e-10 | 1.204866e-06 | 1.07824e-17 | 0.002507892 | 0 | 0.002509097 | -8.796007 | 77.36974
1034.15 | 47 | 39.75097 | 219.45 | 7.249026 | 5.304621e-10 | 1.863603e-06 | 2.104671e-17 | 0.003492382 | 0 | 0.003494246 | 7.245531 | 52.49773
1034.2 | 47 | 39.70845 | 219.4 | 7.291549 | 9.033246e-10 | 2.867048e-06 | 4.086205e-17 | 0.004837285 | 0 | 0.004840153 | 7.286709 | 53.09613
1034.25 | 37 | 39.66593 | 219.35 | -2.665927 | 1.530031e-09 | 4.38716e-06 | 7.890834e-17 | 0.006664208 | 0 | 0.006668596 | -2.672596 | 7.142767
1034.3 | 48 | 39.6234 | 219.3 | 8.376597 | 2.577648e-09 | 6.67727e-06 | 1.515628e-16 | 0.009131925 | 0 | 0.009138605 | 8.367458 | 70.01435
1034.35 | 32 | 39.58088 | 219.25 | -7.58088 | 4.319307e-09 | 1.010838e-05 | 2.895539e-16 | 0.01244638 | 0 | 0.01245649 | -7.593336 | 57.65876
1034.4 | 37 | 39.53836 | 219.2 | -2.538356 | 7.198986e-09 | 1.522057e-05 | 5.502158e-16 | 0.01687294 | 0 | 0.01688817 | -2.555244 | 6.529274
1034.45 | 27 | 39.49583 | 219.15 | -12.49583 | 1.193426e-08 | 2.279539e-05 | 1.039929e-15 | 0.02275127 | 0 | 0.02277407 | -12.51861 | 156.7155
1034.5 | 50 | 39.45331 | 219.1 | 10.54669 | 1.967827e-08 | 3.395709e-05 | 1.954975e-15 | 0.03051316 | 0 | 0.03054714 | 10.51614 | 110.5893
1034.55 | 40 | 39.41079 | 219.05 | 0.5892148 | 3.227343e-08 | 5.031305e-05 | 3.655492e-15 | 0.04070389 | 0 | 0.04075423 | 0.5484605 | 0.300809
1034.6 | 44 | 39.36826 | 219 | 4.631738 | 5.264659e-08 | 7.414774e-05 | 6.798567e-15 | 0.05400717 | 0 | 0.05408137 | 4.577657 | 20.95494
1034.65 | 35 | 39.32574 | 218.95 | -4.325738 | 8.542054e-08 | 0.0001086881 | 1.257638e-14 | 0.07127447 | 0 | 0.07138324 | -4.397121 | 19.33467
1034.7 | 35 | 39.28321 | 218.9 | -4.283214 | 1.378546e-07 | 0.0001584649 | 2.313989e-14 | 0.09355855 | 0 | 0.09371715 | -4.376931 | 19.15753
1034.75 | 34 | 39.24069 | 218.85 | -5.240691 | 2.212827e-07 | 0.0002298007 | 4.234807e-14 | 0.1221518 | 0 | 0.1223818 | -5.363073 | 28.76255
1034.8 | 31 | 39.19817 | 218.8 | -8.198167 | 3.532974e-07 | 0.000331464 | 7.708555e-14 | 0.1586293 | 0 | 0.1589611 | -8.357128 | 69.84159
1034.85 | 46 | 39.15564 | 218.75 | 6.844357 | 5.610485e-07 | 0.0004755415 | 1.395659e-13 | 0.2048961 | 0 | 0.2053722 | 6.638984 | 44.07611
1034.9 | 47 | 39.11312 | 218.7 | 7.88688 | 8.861909e-07 | 0.0006785899 | 2.513348e-13 | 0.2632395 | 0 | 0.263919 | 7.622961 | 58.10954
1034.95 | 35 | 39.0706 | 218.65 | -4.070596 | 1.392263e-06 | 0.0009631486 | 4.501868e-13 | 0.336384 | 0 | 0.3373486 | -4.407945 | 19.42998
1035 | 48 | 39.02807 | 218.6 | 8.971927 | 2.175615e-06 | 0.00135971 | 8.020473e-13 | 0.4275497 | 0 | 0.4289116 | 8.543016 | 72.98312
1035.05 | 36 | 38.98555 | 218.55 | -2.985549 | 3.381503e-06 | 0.001909264 | 1.421262e-12 | 0.5405114 | 0 | 0.5424241 | -3.527973 | 12.44659
1035.1 | 52 | 38.94303 | 218.5 | 13.05697 | 5.227626e-06 | 0.002666569 | 2.505043e-12 | 0.6796574 | 0 | 0.6823292 | 12.37465 | 153.1319
1035.15 | 55 | 38.9005 | 218.45 | 16.0995 | 8.038338e-06 | 0.003704304 | 4.391605e-12 | 0.8500455 | 0 | 0.8537578 | 15.24574 | 232.4326
1035.2 | 54 | 38.85798 | 218.4 | 15.14202 | 1.229405e-05 | 0.005118319 | 7.657699e-12 | 1.057453 | 0 | 1.062584 | 14.07944 | 198.2306
1035.25 | 44 | 38.81545 | 218.35 | 5.184546 | 1.870211e-05 | 0.007034206 | 1.328129e-11 | 1.30842 | 0 | 1.315473 | 3.869072 | 14.96972
1035.3 | 38 | 38.77293 | 218.3 | -0.7729307 | 2.829783e-05 | 0.009615452 | 2.291127e-11 | 1.610276 | 0 | 1.61992 | -2.392851 | 5.725734
1035.35 | 46 | 38.73041 | 218.25 | 7.269593 | 4.258755e-05 | 0.01307348 | 3.9312e-11 | 1.971153 | 0 | 1.984269 | 5.285324 | 27.93465
1035.4 | 52 | 38.68788 | 218.2 | 13.31212 | 6.374985e-05 | 0.0176799 | 6.709157e-11 | 2.399978 | 0 | 2.417722 | 10.89439 | 118.6878
1035.45 | 35 | 38.64536 | 218.15 | -3.64536 | 9.491671e-05 | 0.02378129 | 1.13888e-10 | 2.906438 | 0 | 2.930315 | -6.575675 | 43.2395
1035.5 | 51 | 38.60284 | 218.1 | 12.39716 | 0.0001405637 | 0.0318169 | 1.922891e-10 | 3.500918 | 0 | 3.532876 | 8.864288 | 78.5756
1035.55 | 51 | 38.56031 | 218.05 | 12.43969 | 0.0002070477 | 0.04233966 | 3.229225e-10 | 4.1944 | 0 | 4.236946 | 8.202741 | 67.28496
1035.6 | 50 | 38.51779 | 218 | 11.48221 | 0.0003033436 | 0.05604073 | 5.393976e-10 | 4.998326 | 0 | 5.05467 | 6.427541 | 41.31329
1035.65 | 43 | 38.47527 | 217.95 | 4.524735 | 0.0004420446 | 0.07377804 | 8.961623e-10 | 5.924426 | 0 | 5.998646 | -1.473912 | 2.172415
1035.7 | 52 | 38.43274 | 217.9 | 13.56726 | 0.0006407143 | 0.09660897 | 1.480919e-09 | 6.984495 | 0 | 7.081744 | 6.485514 | 42.06189
1035.75 | 58 | 38.39022 | 217.85 | 19.60978 | 0.0009236972 | 0.1258273 | 2.434125e-09 | 8.190127 | 0 | 8.316878 | 11.2929 | 127.5297
1035.8 | 48 | 38.34769 | 217.8 | 9.652306 | 0.00132453 | 0.1630043 | 3.979435e-09 | 9.552416 | 0 | 9.716745 | -0.06443947 | 0.004152445
1035.85 | 47 | 38.30517 | 217.75 | 8.694829 | 0.001889126 | 0.2100343 | 6.470933e-09 | 11.08161 | 0 | 11.29353 | -2.598703 | 6.753256
1035.9 | 46 | 38.26265 | 217.7 | 7.737353 | 0.002679952 | 0.2691835 | 1.046597e-08 | 12.78673 | 0 | 13.05859 | -5.321236 | 28.31555
1035.95 | 49 | 38.22012 | 217.65 | 10.77988 | 0.003781465 | 0.3431417 | 1.683677e-08 | 14.67516 | 0 | 15.02208 | -4.242206 | 17.99631
1036 | 53 | 38.1776 | 217.6 | 14.8224 | 0.005307135 | 0.4350764 | 2.694047e-08 | 16.75225 | 0 | 17.19264 | -2.370238 | 5.618028
1036.05 | 65 | 38.13508 | 217.55 | 26.86492 | 0.007408446 | 0.5486869 | 4.287641e-08 | 19.02088 | 0 | 19.57698 | 7.287946 | 53.11415
1036.1 | 56 | 38.09255 | 217.5 | 17.90745 | 0.01028634 | 0.688257 | 6.787327e-08 | 21.48103 | 0 | 22.17957 | -4.272123 | 18.25103
1036.15 | 58 | 38.05003 | 217.45 | 19.94997 | 0.01420568 | 0.8587042 | 1.068676e-07 | 24.12939 | 0 | 25.0023 | -5.05233 | 25.52603
1036.2 | 53 | 38.00751 | 217.4 | 14.99249 | 0.01951326 | 1.065623 | 1.673633e-07 | 26.95905 | 0 | 28.04419 | -13.05169 | 170.3467
1036.25 | 75 | 37.96498 | 217.35 | 37.03502 | 0.02666027 | 1.315317 | 2.607002e-07 | 29.95918 | 0 | 31.30115 | 5.733864 | 32.8772
1036.3 | 80 | 37.92246 | 217.3 | 42.07754 | 0.03622984 | 1.61482 | 4.039146e-07 | 33.1148 | 0 | 34.76585 | 7.311696 | 53.46089
1036.35 | 83 | 37.87993 | 217.25 | 45.12007 | 0.04897056 | 1.971901 | 6.224502e-07 | 36.40669 | 0 | 38.42757 | 6.6925 | 44.78956
1036.4 | 79 | 37.83741 | 217.2 | 41.16259 | 0.06583712 | 2.39504 | 9.540841e-07 | 39.81139 | 0 | 42.27227 | -1.109681 | 1.231391
1036.45 | 76 | 37.79489 | 217.15 | 38.20511 | 0.08803867 | 2.893393 | 1.454573e-06 | 43.30125 | 0 | 46.28268 | -8.077571 | 65.24716
1036.5 | 82 | 37.75236 | 217.1 | 44.24764 | 0.1170963 | 3.476715 | 2.205726e-06 | 46.8447 | 0 | 50.43852 | -6.190879 | 38.32699
1036.55 | 75 | 37.70984 | 217.05 | 37.29016 | 0.1549101 | 4.155256 | 3.32686e-06 | 50.40661 | 0 | 54.71678 | -17.42662 | 303.687
1036.6 | 90 | 37.66732 | 217 | 52.33268 | 0.2038371 | 4.939618 | 4.990964e-06 | 53.94876 | 0 | 59.09222 | -6.759533 | 45.69128
1036.65 | 104 | 37.62479 | 216.95 | 66.37521 | 0.2667802 | 5.840579 | 7.447341e-06 | 57.43047 | 0 | 63.53783 | 2.837373 | 8.050683
1036.7 | 101 | 37.58227 | 216.9 | 63.41773 | 0.3472891 | 6.868872 | 1.105312e-05 | 60.80933 | 0 | 68.0255 | -4.607773 | 21.23157
1036.75 | 116 | 37.53975 | 216.85 | 78.46025 | 0.4496717 | 8.034927 | 1.631683e-05 | 64.04203 | 0 | 72.52664 | 5.933614 | 35.20777
1036.8 | 113 | 37.49722 | 216.8 | 75.50278 | 0.5791178 | 9.348574 | 2.395817e-05 | 67.08522 | 0 | 77.01294 | -1.510159 | 2.28058
1036.85 | 128 | 37.4547 | 216.75 | 90.5453 | 0.7418314 | 10.81872 | 3.498954e-05 | 69.89653 | 0 | 81.45711 | 9.088189 | 82.59518
1036.9 | 147 | 37.41217 | 216.7 | 109.5878 | 0.9451713 | 12.45297 | 5.082646e-05 | 72.43548 | 0 | 85.83367 | 23.75415 | 564.2597
1036.95 | 135 | 37.36965 | 216.65 | 97.63035 | 1.197796 | 14.2573 | 7.343591e-05 | 74.66447 | 0 | 90.11965 | 7.510704 | 56.41067
1037 | 132 | 37.32713 | 216.6 | 94.67287 | 1.509809 | 16.23561 | 0.0001055344 | 76.54972 | 0 | 94.29525 | 0.3776211 | 0.1425977
1037.05 | 135 | 37.2846 | 216.55 | 97.7154 | 1.892902 | 18.38937 | 0.0001508504 | 78.0621 | 0 | 98.34452 | -0.629128 | 0.395802
1037.1 | 145 | 37.24208 | 216.5 | 107.7579 | 2.360485 | 20.71725 | 0.0002144697 | 79.17786 | 0 | 102.2558 | 5.502108 | 30.27319
1037.15 | 116 | 37.19956 | 216.45 | 78.80044 | 2.9278 | 23.21476 | 0.0003032861 | 79.87931 | 0 | 106.0222 | -27.22173 | 741.0225
1037.2 | 145 | 37.15703 | 216.4 | 107.843 | 3.612005 | 25.87399 | 0.0004265853 | 80.15521 | 0 | 109.6416 | -1.798662 | 3.235184
1037.25 | 164 | 37.11451 | 216.35 | 126.8855 | 4.432231 | 28.68332 | 0.0005967964 | 80.00114 | 0 | 113.1173 | 13.7682 | 189.5634
1037.3 | 164 | 37.07199 | 216.3 | 126.928 | 5.409578 | 31.62732 | 0.0008304501 | 79.41958 | 0 | 116.4573 | 10.4707 | 109.6357
1037.35 | 145 | 37.02946 | 216.25 | 107.9705 | 6.567064 | 34.68666 | 0.001149391 | 78.41983 | 0 | 119.6747 | -11.70417 | 136.9875
1037.4 | 160 | 36.98694 | 216.2 | 123.0131 | 7.929507 | 37.83811 | 0.001582301 | 77.01782 | 0 | 122.787 | 0.2260465 | 0.051097
1037.45 | 158 | 36.94441 | 216.15 | 121.0556 | 9.523312 | 41.05474 | 0.002166593 | 75.23562 | 0 | 125.8158 | -4.760249 | 22.65997
1037.5 | 157 | 36.90189 | 216.1 | 120.0981 | 11.37619 | 44.30616 | 0.00295075 | 73.1009 | 0 | 128.7862 | -8.688094 | 75.48298
1037.55 | 178 | 36.85937 | 216.05 | 141.1406 | 13.51676 | 47.55892 | 0.003997187 | 70.64622 | 0 | 131.7259 | 9.414742 | 88.63736
1037.6 | 156 | 36.81684 | 216 | 119.1832 | 15.97406 | 50.77697 | 0.005385718 | 67.90817 | 0 | 134.6646 | -15.48143 | 239.6746
1037.65 | 180 | 36.77432 | 215.95 | 143.2257 | 18.77695 | 53.92231 | 0.007217713 | 64.92653 | 0 | 137.633 | 5.592681 | 31.27808
1037.7 | 169 | 36.7318 | 215.9 | 132.2682 | 21.95339 | 56.9557 | 0.009621053 | 61.74321 | 0 | 140.6619 | -8.39372 | 70.45454
1037.75 | 195 | 36.68927 | 215.85 | 158.3107 | 25.52967 | 59.83742 | 0.01275594 | 58.4014 | 0 | 143.7812 | 14.52948 | 211.1059
1037.8 | 177 | 36.64675 | 215.8 | 140.3533 | 29.52948 | 62.52813 | 0.01682168 | 54.9445 | 0 | 147.0189 | -6.665683 | 44.43133
1037.85 | 185 | 36.60423 | 215.75 | 148.3958 | 33.97295 | 64.98978 | 0.02206446 | 51.41528 | 0 | 150.4001 | -2.004295 | 4.017196
1037.9 | 188 | 36.5617 | 215.7 | 151.4383 | 38.87566 | 67.18643 | 0.02878619 | 47.85497 | 0 | 153.9459 | -2.507552 | 6.287817
1037.95 | 181 | 36.51918 | 215.65 | 144.4808 | 44.24754 | 69.08521 | 0.03735442 | 44.30257 | 0 | 157.6727 | -13.19186 | 174.0252
1038 | 204 | 36.47665 | 215.6 | 167.5233 | 50.09191 | 70.65706 | 0.04821328 | 40.79414 | 0 | 161.5913 | 5.932029 | 35.18897
1038.05 | 216 | 36.43413 | 215.55 | 179.5659 | 56.40439 | 71.8775 | 0.0618954 | 37.36229 | 0 | 165.7061 | 13.85979 | 192.0937
1038.1 | 238 | 36.39161 | 215.5 | 201.6084 | 63.17209 | 72.72728 | 0.07903457 | 34.03582 | 0 | 170.0142 | 31.59417 | 998.1913
1038.15 | 209 | 36.34908 | 215.45 | 172.6509 | 70.37275 | 73.19285 | 0.100379 | 30.8394 | 0 | 174.5054 | -1.854468 | 3.43905
1038.2 | 213 | 36.30656 | 215.4 | 176.6934 | 77.97417 | 73.26676 | 0.1268047 | 27.79346 | 0 | 179.1612 | -2.46775 | 6.08979
1038.25 | 222 | 36.26404 | 215.35 | 185.736 | 85.93378 | 72.9478 | 0.159329 | 24.91416 | 0 | 183.9551 | 1.780886 | 3.171557
1038.3 | 208 | 36.22151 | 215.3 | 171.7785 | 94.19852 | 72.24111 | 0.199123 | 22.21349 | 0 | 188.8523 | -17.07376 | 291.5134
1038.35 | 235 | 36.17899 | 215.25 | 198.821 | 102.7049 | 71.15798 | 0.2475226 | 19.69946 | 0 | 193.8099 | 5.011139 | 25.11151
1038.4 | 231 | 36.13647 | 215.2 | 194.8635 | 111.3795 | 69.71556 | 0.3060379 | 17.37636 | 0 | 198.7775 | -3.91393 | 15.31884
1038.45 | 222 | 36.09394 | 215.15 | 185.9061 | 120.1396 | 67.93645 | 0.3763592 | 15.2451 | 0 | 203.6975 | -17.79148 | 316.5368
1038.5 | 248 | 36.05142 | 215.1 | 211.9486 | 128.8945 | 65.84805 | 0.4603593 | 13.30359 | 0 | 208.5065 | 3.442122 | 11.8482
1038.55 | 263 | 36.00889 | 215.05 | 226.9911 | 137.5464 | 63.4819 | 0.5600905 | 11.54713 | 0 | 213.1355 | 13.85559 | 191.9773
1038.6 | 249 | 35.96637 | 215 | 213.0336 | 145.9927 | 60.87288 | 0.6777765 | 9.968881 | 0 | 217.5122 | -4.47861 | 20.05795
1038.65 | 246 | 35.92385 | 214.95 | 210.0762 | 154.1275 | 58.05836 | 0.8157963 | 8.560236 | 0 | 221.5618 | -11.4857 | 131.9212
1038.7 | 234 | 35.88132 | 214.9 | 198.1187 | 161.8437 | 55.07731 | 0.9766611 | 7.311256 | 0 | 225.2089 | -27.09026 | 733.882
1038.75 | 273 | 35.8388 | 214.85 | 237.1612 | 169.0358 | 51.96938 | 1.162982 | 6.211052 | 0 | 228.3792 | 8.782017 | 77.12382
1038.8 | 285 | 35.79628 | 214.8 | 249.2037 | 175.6016 | 48.77411 | 1.377429 | 5.248139 | 0 | 231.0012 | 18.20249 | 331.3307
1038.85 | 266 | 35.75375 | 214.75 | 230.2462 | 181.445 | 45.53005 | 1.622677 | 4.41075 | 0 | 233.0085 | -2.762252 | 7.630037
1038.9 | 296 | 35.71123 | 214.7 | 260.2888 | 186.4785 | 42.27405 | 1.901351 | 3.687114 | 0 | 234.341 | 25.94778 | 673.2871
1038.95 | 266 | 35.66871 | 214.65 | 230.3313 | 190.6248 | 39.0406 | 2.215946 | 3.065686 | 0 | 234.947 | -4.615717 | 21.30484
1039 | 277 | 35.62618 | 214.6 | 241.3738 | 193.8193 | 35.86131 | 2.568758 | 2.535337 | 0 | 234.7847 | 6.589154 | 43.41695
1039.05 | 245 | 35.58366 | 214.55 | 209.4163 | 196.0115 | 32.76444 | 2.961788 | 2.085502 | 0 | 233.8232 | -24.40685 | 595.6945
1039.1 | 265 | 35.54113 | 214.5 | 229.4589 | 197.1664 | 29.77463 | 3.396658 | 1.706289 | 0 | 232.044 | -2.585138 | 6.682937
1039.15 | 284 | 35.49861 | 214.45 | 248.5014 | 197.2656 | 26.91267 | 3.874509 | 1.38855 | 0 | 229.4414 | 19.06002 | 363.2845
1039.2 | 259 | 35.45609 | 214.4 | 223.5439 | 196.3075 | 24.19549 | 4.395906 | 1.123925 | 0 | 226.0228 | -2.478885 | 6.14487
1039.25 | 258 | 35.41356 | 214.35 | 222.5864 | 194.3074 | 21.63609 | 4.960748 | 0.9048572 | 0 | 221.809 | 0.7773911 | 0.6043369
1039.3 | 247 | 35.37104 | 214.3 | 211.629 | 191.2972 | 19.24377 | 5.568175 | 0.7245858 | 0 | 216.8337 | -5.204751 | 27.08944
1039.35 | 242 | 35.32852 | 214.25 | 206.6715 | 187.3246 | 17.02427 | 6.216494 | 0.5771205 | 0 | 211.1425 | -4.471024 | 19.99006
1039.4 | 255 | 35.28599 | 214.2 | 219.714 | 182.4518 | 14.98007 | 6.903115 | 0.4572042 | 0 | 204.7922 | 14.92183 | 222.661
1039.45 | 218 | 35.24347 | 214.15 | 182.7565 | 176.7536 | 13.11071 | 7.624506 | 0.360264 | 0 | 197.8491 | -15.09257 | 227.7858
1039.5 | 211 | 35.20095 | 214.1 | 175.7991 | 170.316 | 11.41315 | 8.376165 | 0.2823569 | 0 | 190.3877 | -14.58864 | 212.8284
1039.55 | 241 | 35.15842 | 214.05 | 205.8416 | 163.2336 | 9.882153 | 9.152626 | 0.2201116 | 0 | 182.4885 | 23.35305 | 545.3651
1039.6 | 195 | 35.1159 | 214 | 159.8841 | 155.6076 | 8.510689 | 9.947482 | 0.170669 | 0 | 174.2364 | -14.35232 | 205.989
1039.65 | 220 | 35.07337 | 213.95 | 184.9266 | 147.5431 | 7.290291 | 10.75344 | 0.1316234 | 0 | 165.7184 | 19.2082 | 368.9551
1039.7 | 177 | 35.03085 | 213.9 | 141.9691 | 139.147 | 6.211435 | 11.56242 | 0.1009668 | 0 | 157.0218 | -15.05267 | 226.5827
1039.75 | 198 | 34.98833 | 213.85 | 163.0117 | 130.5256 | 5.26388 | 12.36566 | 0.07703549 | 0 | 148.2322 | 14.77947 | 218.4328
1039.8 | 168 | 34.9458 | 213.8 | 133.0542 | 121.7825 | 4.436975 | 13.15384 | 0.05846154 | 0 | 139.4317 | -6.377531 | 40.6729
1039.85 | 179 | 34.90328 | 213.75 | 144.0967 | 113.0162 | 3.719931 | 13.91729 | 0.04412823 | 0 | 130.6975 | 13.39919 | 179.5384
1039.9 | 149 | 34.86076 | 213.7 | 114.1392 | 104.319 | 3.102057 | 14.64617 | 0.03313064 | 0 | 122.1004 | -7.961121 | 63.37945
1039.95 | 125 | 34.81823 | 213.65 | 90.18177 | 95.77524 | 2.572952 | 15.33064 | 0.02474059 | 0 | 113.7036 | -23.5218 | 553.2753
1040 | 137 | 34.77571 | 213.6 | 102.2243 | 87.46011 | 2.12266 | 15.96112 | 0.01837626 | 0 | 105.5623 | -3.337975 | 11.14208
1040.05 | 115 | 34.73319 | 213.55 | 80.26681 | 79.439 | 1.741792 | 16.5285 | 0.01357599 | 0 | 97.72286 | -17.45605 | 304.7136
1040.1 | 143 | 34.69066 | 213.5 | 108.3093 | 71.76694 | 1.421605 | 17.02434 | 0.00997591 | 0 | 90.22287 | 18.08647 | 327.1204
1040.15 | 124 | 34.64814 | 213.45 | 89.35186 | 64.48847 | 1.154061 | 17.44112 | 0.007291226 | 0 | 83.09095 | 6.260915 | 39.19906
1040.2 | 117 | 34.60561 | 213.4 | 82.39439 | 57.63771 | 0.9318488 | 17.77237 | 0.005300485 | 0 | 76.34723 | 6.047158 | 36.56812
1040.25 | 121 | 34.56309 | 213.35 | 86.43691 | 51.23872 | 0.7483919 | 18.01288 | 0.003832636 | 0 | 70.00383 | 16.43308 | 270.0461
1040.3 | 83 | 34.52057 | 213.3 | 48.47943 | 45.30611 | 0.5978327 | 18.15884 | 0.002756427 | 0 | 64.06554 | -15.58611 | 242.9268
1040.35 | 112 | 34.47804 | 213.25 | 77.52196 | 39.84578 | 0.475004 | 18.20791 | 0.001971798 | 0 | 58.53066 | 18.9913 | 360.6695
1040.4 | 92 | 34.43552 | 213.2 | 57.56448 | 34.85577 | 0.3753892 | 18.15929 | 0.00140296 | 0 | 53.39185 | 4.172628 | 17.41082
1040.45 | 75 | 34.393 | 213.15 | 40.607 | 30.32733 | 0.2950755 | 18.01377 | 0.0009928764 | 0 | 48.63716 | -8.030158 | 64.48344
1040.5 | 77 | 34.35047 | 213.1 | 42.64953 | 26.24584 | 0.2307021 | 17.77368 | 0.000698895 | 0 | 44.25092 | -1.601391 | 2.564452
1040.55 | 69 | 34.30795 | 213.05 | 34.69205 | 22.59196 | 0.179406 | 17.44283 | 0.0004893231 | 0 | 40.21468 | -5.522629 | 30.49943
1040.6 | 75 | 34.26543 | 213 | 40.73457 | 19.34257 | 0.138768 | 17.02643 | 0.0003407583 | 0 | 36.5081 | 4.226471 | 17.86305
1040.65 | 55 | 34.2229 | 212.95 | 20.7771 | 16.47181 | 0.10676 | 16.53093 | 0.0002360283 | 0 | 33.10973 | -12.33263 | 152.0938
1040.7 | 67 | 34.18038 | 212.9 | 32.81962 | 13.95197 | 0.0816949 | 15.96385 | 0.0001626105 | 0 | 29.99768 | 2.821941 | 7.963354
1040.75 | 54 | 34.13785 | 212.85 | 19.86215 | 11.7543 | 0.06217963 | 15.33364 | 0.0001114295 | 0 | 27.15023 | -7.288082 | 53.11614
1040.8 | 55 | 34.09533 | 212.8 | 20.90467 | 9.849741 | 0.04707262 | 14.6494 | 7.594844e-05 | 0 | 24.54628 | -3.641616 | 13.26137
1040.85 | 56 | 34.05281 | 212.75 | 21.94719 | 8.20956 | 0.03544504 | 13.9207 | 5.14878e-05 | 0 | 22.16576 | -0.2185658 | 0.04777101
1040.9 | 53 | 34.01028 | 212.7 | 18.98972 | 6.805843 | 0.02654664 | 13.15738 | 3.471817e-05 | 0 | 19.98981 | -1.000091 | 1.000182
1040.95 | 51 | 33.96776 | 212.65 | 17.03224 | 5.611913 | 0.01977564 | 12.36929 | 2.3285e-05 | 0 | 18.001 | -0.9687647 | 0.9385051
1041 | 58 | 33.92524 | 212.6 | 24.07476 | 4.602639 | 0.01465273 | 11.56611 | 1.553326e-05 | 0 | 16.18341 | 7.89135 | 62.27341
1041.05 | 64 | 33.88271 | 212.55 | 30.11729 | 3.754653 | 0.01079875 | 10.75713 | 1.030661e-05 | 0 | 14.52259 | 15.59469 | 243.1945
1041.1 | 53 | 33.84019 | 212.5 | 19.15981 | 3.046489 | 0.007915814 | 9.951136 | 6.801994e-06 | 0 | 13.00555 | 6.154263 | 37.87495
1041.15 | 40 | 33.79767 | 212.45 | 6.202335 | 2.458649 | 0.005771444 | 9.156213 | 4.465021e-06 | 0 | 11.62064 | -5.418303 | 29.358
1041.2 | 37 | 33.75514 | 212.4 | 3.244858 | 1.973605 | 0.004185432 | 8.379653 | 2.915263e-06 | 0 | 10.35745 | -7.112588 | 50.58891
1041.25 | 42 | 33.71262 | 212.35 | 8.287382 | 1.575764 | 0.003019 | 7.627867 | 1.893211e-06 | 0 | 9.206652 | -0.9192698 | 0.8450569
1041.3 | 39 | 33.67009 | 212.3 | 5.329905 | 1.251379 | 0.002165972 | 6.906328 | 1.222889e-06 | 0 | 8.159874 | -2.829968 | 8.00872
1041.35 | 40 | 33.62757 | 212.25 | 6.372429 | 0.9884471 | 0.001545645 | 6.219539 | 7.856736e-07 | 0 | 7.209533 | -0.8371037 | 0.7007425
1041.4 | 34 | 33.58505 | 212.2 | 0.4149527 | 0.776578 | 0.001097067 | 5.571039 | 5.020699e-07 | 0 | 6.348714 | -5.933762 | 35.20953
1041.45 | 45 | 33.54252 | 212.15 | 11.45748 | 0.6068532 | 0.0007745046 | 4.963421 | 3.191194e-07 | 0 | 5.571049 | 5.886427 | 34.65002
1041.5 | 38 | 33.5 | 212.1 | 4.5 | 0.4716819 | 0.0005438531 | 4.398383 | 2.01748e-07 | 0 | 4.870609 | -0.3706089 | 0.137351
1041.55 | 49 | 33.45748 | 212.05 | 15.54252 | 0.3646546 | 0.0003798448 | 3.876787 | 1.268622e-07 | 0 | 4.241821 | 11.3007 | 127.7059
1041.6 | 38 | 33.41495 | 212 | 4.585047 | 0.2804021 | 0.0002638747 | 3.398738 | 7.934545e-08 | 0 | 3.679404 | 0.905643 | 0.8201892
1041.65 | 31 | 33.37243 | 211.95 | -2.372429 | 0.2144607 | 0.0001823292 | 2.963675 | 4.936042e-08 | 0 | 3.178318 | -5.550747 | 30.81079
1041.7 | 40 | 33.32991 | 211.9 | 6.670095 | 0.1631477 | 0.0001253088 | 2.570456 | 3.054237e-08 | 0 | 2.733729 | 3.936365 | 15.49497
1041.75 | 28 | 33.28738 | 211.85 | -5.287382 | 0.1234472 | 8.565921e-05 | 2.217466 | 1.879721e-08 | 0 | 2.340999 | -7.628381 | 58.19219
1041.8 | 37 | 33.24486 | 211.8 | 3.755142 | 0.09290705 | 5.824162e-05 | 1.902701 | 1.150671e-08 | 0 | 1.995667 | 1.759475 | 3.095753
1041.85 | 40 | 33.20233 | 211.75 | 6.797665 | 0.06954773 | 3.938762e-05 | 1.62387 | 7.006093e-09 | 0 | 1.693457 | 5.104208 | 26.05294
1041.9 | 43 | 33.15981 | 211.7 | 9.840189 | 0.05178264 | 2.649434e-05 | 1.378475 | 4.242946e-09 | 0 | 1.430284 | 8.409905 | 70.72651
1041.95 | 35 | 33.11729 | 211.65 | 1.882713 | 0.03834885 | 1.77261e-05 | 1.163894 | 2.555796e-09 | 0 | 1.20226 | 0.6804524 | 0.4630154
1042 | 25 | 33.07476 | 211.6 | -8.074764 | 0.02824799 | 1.179616e-05 | 0.9774506 | 1.53127e-09 | 0 | 1.00571 | -9.080474 | 82.45501
1042.05 | 33 | 33.03224 | 211.55 | -0.03224002 | 0.02069615 | 7.807908e-06 | 0.8164758 | 9.125239e-10 | 0 | 0.8371797 | -0.8694197 | 0.7558907
1042.1 | 26 | 32.98972 | 211.5 | -6.989716 | 0.01508199 | 5.140387e-06 | 0.6783576 | 5.408835e-10 | 0 | 0.6934448 | -7.683161 | 59.03097
1042.15 | 37 | 32.94719 | 211.45 | 4.052807 | 0.01093188 | 3.366076e-06 | 0.5605845 | 3.188821e-10 | 0 | 0.5715197 | 3.481288 | 12.11936
1042.2 | 40 | 32.90467 | 211.4 | 7.095331 | 0.007881296 | 2.192396e-06 | 0.4607766 | 1.869922e-10 | 0 | 0.4686601 | 6.626671 | 43.91277
1042.25 | 28 | 32.86215 | 211.35 | -4.862145 | 0.00565155 | 1.420303e-06 | 0.3767096 | 1.090646e-10 | 0 | 0.3823626 | -5.244508 | 27.50486
1042.3 | 28 | 32.81962 | 211.3 | -4.819622 | 0.004030923 | 9.151871e-07 | 0.3063303 | 6.327196e-11 | 0 | 0.3103621 | -5.129984 | 26.31674
1042.35 | 29 | 32.7771 | 211.25 | -3.777098 | 0.00285962 | 5.865511e-07 | 0.2477651 | 3.650947e-11 | 0 | 0.2506253 | -4.027724 | 16.22256
1042.4 | 20 | 32.73457 | 211.2 | -12.73457 | 0.002017805 | 3.739114e-07 | 0.199323 | 2.095399e-11 | 0 | 0.2013412 | -12.93592 | 167.3379
1042.45 | 28 | 32.69205 | 211.15 | -4.692051 | 0.001416175 | 2.37082e-07 | 0.1594929 | 1.196176e-11 | 0 | 0.1609094 | -4.85296 | 23.55122
1042.5 | 35 | 32.64953 | 211.1 | 2.350473 | 0.0009886025 | 1.495186e-07 | 0.1269383 | 6.791883e-12 | 0 | 0.127927 | 2.222546 | 4.939709
1042.55 | 30 | 32.607 | 211.05 | -2.607004 | 0.0006864255 | 9.379056e-08 | 0.1004872 | 3.835768e-12 | 0 | 0.1011737 | -2.708177 | 7.334225
1042.6 | 31 | 32.56448 | 211 | -1.56448 | 0.0004740586 | 5.851805e-08 | 0.0791217 | 2.154673e-12 | 0 | 0.07959582 | -1.644076 | 2.702985
1042.65 | 43 | 32.52196 | 210.95 | 10.47804 | 0.0003256399 | 3.631512e-08 | 0.06196516 | 1.203864e-12 | 0 | 0.06229084 | 10.41575 | 108.4879
1042.7 | 26 | 32.47943 | 210.9 | -6.479433 | 0.0002224899 | 2.241569e-08 | 0.0482688 | 6.690221e-13 | 0 | 0.04849132 | -6.527924 | 42.61379
1042.75 | 29 | 32.43691 | 210.85 | -3.436909 | 0.0001511993 | 1.376207e-08 | 0.03739835 | 3.69803e-13 | 0 | 0.03754956 | -3.474459 | 12.07186
1042.8 | 26 | 32.39439 | 210.8 | -6.394385 | 0.0001022013 | 8.403928e-09 | 0.02882075 | 2.03314e-13 | 0 | 0.02892296 | -6.423308 | 41.25889
1042.85 | 26 | 32.35186 | 210.75 | -6.351862 | 6.871155e-05 | 5.104437e-09 | 0.02209149 | 1.111812e-13 | 0 | 0.02216021 | -6.374022 | 40.62816
1042.9 | 33 | 32.30934 | 210.7 | 0.6906618 | 4.594837e-05 | 3.083758e-09 | 0.0168427 | 6.047307e-14 | 0 | 0.01688866 | 0.6737731 | 0.4539702
1042.95 | 26 | 32.26681 | 210.65 | -6.266815 | 3.05617e-05 | 1.853018e-09 | 0.0127722 | 3.271597e-14 | 0 | 0.01280276 | -6.279617 | 39.43359
1043 | 34 | 32.22429 | 210.6 | 1.775709 | 2.021864e-05 | 1.107506e-09 | 0.009633548 | 1.760454e-14 | 0 | 0.009653767 | 1.766055 | 3.118951
1043.05 | 28 | 32.18177 | 210.55 | -4.181767 | 1.330433e-05 | 6.583843e-10 | 0.007227264 | 9.422287e-15 | 0 | 0.007240569 | -4.189008 | 17.54779
1043.1 | 22 | 32.13924 | 210.5 | -10.13924 | 8.707659e-06 | 3.892959e-10 | 0.005392976 | 5.015971e-15 | 0 | 0.005401684 | -10.14465 | 102.9138
1043.15 | 23 | 32.09672 | 210.45 | -9.09672 | 5.66861e-06 | 2.289534e-10 | 0.004002673 | 2.655954e-15 | 0 | 0.004008341 | -9.100728 | 82.82326
1043.2 | 36 | 32.0542 | 210.4 | 3.945804 | 3.670445e-06 | 1.339311e-10 | 0.002954871 | 1.398792e-15 | 0 | 0.002958542 | 3.942845 | 15.54603
1043.25 | 39 | 32.01167 | 210.35 | 6.988327 | 2.363893e-06 | 7.792602e-11 | 0.002169672 | 7.327448e-16 | 0 | 0.002172036 | 6.986155 | 48.80636
1043.3 | 30 | 31.96915 | 210.3 | -1.969149 | 1.514272e-06 | 4.509731e-11 | 0.001584589 | 3.817854e-16 | 0 | 0.001586103 | -1.970735 | 3.883797
1043.35 | 20 | 31.92663 | 210.25 | -11.92663 | 9.648216e-07 | 2.595887e-11 | 0.001151081 | 1.978576e-16 | 0 | 0.001152046 | -11.92778 | 142.2719
1043.4 | 33 | 31.8841 | 210.2 | 1.115898 | 6.114445e-07 | 1.486236e-11 | 0.0008316915 | 1.01989e-16 | 0 | 0.000832303 | 1.115066 | 1.243372
1043.45 | 32 | 31.84158 | 210.15 | 0.1584218 | 3.854198e-07 | 8.463634e-12 | 0.0005977032 | 5.229023e-17 | 0 | 0.0005980886 | 0.1578237 | 0.02490831
1043.5 | 19 | 31.79905 | 210.1 | -12.79905 | 2.416451e-07 | 4.793943e-12 | 0.0004272439 | 2.666582e-17 | 0 | 0.0004274855 | -12.79948 | 163.8267
1043.55 | 37 | 31.75653 | 210.05 | 5.243469 | 1.506915e-07 | 2.700821e-12 | 0.0003037618 | 1.352559e-17 | 0 | 0.0003039125 | 5.243165 | 27.49078
1043.6 | 26 | 31.71401 | 210 | -5.714007 | 9.34688e-08 | 1.513442e-12 | 0.0002148114 | 6.823772e-18 | 0 | 0.0002149049 | -5.714222 | 32.65234
1043.65 | 24 | 31.67148 | 209.95 | -7.671484 | 5.766489e-08 | 8.43534e-13 | 0.0001510944 | 3.424205e-18 | 0 | 0.0001511521 | -7.671635 | 58.85398
1043.7 | 30 | 31.62896 | 209.9 | -1.62896 | 3.538533e-08 | 4.676343e-13 | 0.0001057077 | 1.709078e-18 | 0 | 0.0001057431 | -1.629066 | 2.653855
1043.75 | 26 | 31.58644 | 209.85 | -5.586436 | 2.159742e-08 | 2.57856e-13 | 7.355829e-05 | 8.484594e-19 | 0 | 7.357989e-05 | -5.58651 | 31.20909
1043.8 | 35 | 31.54391 | 209.8 | 3.456087 | 1.311136e-08 | 1.414213e-13 | 5.091241e-05 | 4.189548e-19 | 0 | 5.092552e-05 | 3.456036 | 11.94419
1043.85 | 21 | 31.50139 | 209.75 | -10.50139 | 7.916993e-09 | 7.71471e-14 | 3.504957e-05 | 2.057644e-19 | 0 | 3.505749e-05 | -10.50142 | 110.2799
1043.9 | 39 | 31.45887 | 209.7 | 7.541134 | 4.754883e-09 | 4.185924e-14 | 2.399986e-05 | 1.005172e-19 | 0 | 2.400461e-05 | 7.54111 | 56.86835
1043.95 | 34 | 31.41634 | 209.65 | 2.583658 | 2.840445e-09 | 2.259071e-14 | 1.634563e-05 | 4.884018e-20 | 0 | 1.634847e-05 | 2.583642 | 6.675205
1044 | 34 | 31.37382 | 209.6 | 2.626182 | 1.687718e-09 | 1.21265e-14 | 1.10729e-05 | 2.360376e-20 | 0 | 1.107459e-05 | 2.626171 | 6.896772
1044.05 | 32 | 31.33129 | 209.55 | 0.6687054 | 9.974254e-10 | 6.474527e-15 | 7.460849e-06 | 1.134624e-20 | 0 | 7.461846e-06 | 0.6686979 | 0.4471569
1044.1 | 21 | 31.28877 | 209.5 | -10.28877 | 5.863108e-10 | 3.43833e-15 | 5.000138e-06 | 5.424878e-21 | 0 | 5.000725e-06 | -10.28878 | 105.8589
1044.15 | 33 | 31.24625 | 209.45 | 1.753753 | 3.428011e-10 | 1.81616e-15 | 3.333057e-06 | 2.579852e-21 | 0 | 3.3334e-06 | 1.753749 | 3.075637
1044.2 | 27 | 31.20372 | 209.4 | -4.203724 | 1.993534e-10 | 9.541737e-16 | 2.209889e-06 | 1.2203e-21 | 0 | 2.210089e-06 | -4.203726 | 17.67131
1044.25 | 37 | 31.1612 | 209.35 | 5.8388 | 1.153113e-10 | 4.986178e-16 | 1.457354e-06 | 5.741235e-22 | 0 | 1.45747e-06 | 5.838798 | 34.09157
1044.3 | 32 | 31.11868 | 209.3 | 0.8813236 | 6.63418e-11 | 2.591643e-16 | 9.559315e-07 | 2.68665e-22 | 0 | 9.559979e-07 | 0.8813226 | 0.7767295
1044.35 | 29 | 31.07615 | 209.25 | -2.076153 | 3.796378e-11 | 1.339829e-16 | 6.236707e-07 | 1.2505e-22 | 0 | 6.237087e-07 | -2.076153 | 4.310413
1044.4 | 32 | 31.03363 | 209.2 | 0.9663708 | 2.16082e-11 | 6.889547e-17 | 4.047165e-07 | 5.789263e-23 | 0 | 4.047381e-07 | 0.9663704 | 0.9338718
1044.45 | 27 | 30.99111 | 209.15 | -3.991106 | 1.223305e-11 | 3.5237e-17 | 2.612242e-07 | 2.665814e-23 | 0 | 2.612364e-07 | -3.991106 | 15.92893
1044.5 | 29 | 30.94858 | 209.1 | -1.948582 | 6.888393e-12 | 1.792562e-17 | 1.677038e-07 | 1.220966e-23 | 0 | 1.677107e-07 | -1.948582 | 3.796972
1044.55 | 32 | 30.90606 | 209.05 | 1.093942 | 3.858051e-12 | 9.070187e-18 | 1.070876e-07 | 5.562166e-24 | 0 | 1.070915e-07 | 1.093942 | 1.196708
1044.6 | 31 | 30.86353 | 209 | 0.1364654 | 2.149241e-12 | 4.564837e-18 | 6.801469e-08 | 2.520295e-24 | 0 | 6.801684e-08 | 0.1364653 | 0.01862278
1044.65 | 35 | 30.82101 | 208.95 | 4.178989 | 1.190883e-12 | 2.28508e-18 | 4.29668e-08 | 1.135863e-24 | 0 | 4.296799e-08 | 4.178989 | 17.46395
1044.7 | 31 | 30.77849 | 208.9 | 0.2215126 | 6.563265e-13 | 1.137744e-18 | 2.699792e-08 | 5.091751e-25 | 0 | 2.699858e-08 | 0.2215126 | 0.04906783
1044.75 | 38 | 30.73596 | 208.85 | 7.264036 | 3.597807e-13 | 5.634487e-19 | 1.687309e-08 | 2.27026e-25 | 0 | 1.687345e-08 | 7.264036 | 52.76622
1044.8 | 28 | 30.69344 | 208.8 | -2.69344 | 1.961655e-13 | 2.775436e-19 | 1.04888e-08 | 1.006818e-25 | 0 | 1.0489e-08 | -2.69344 | 7.25462
1044.85 | 27 | 30.65092 | 208.75 | -3.650916 | 1.063836e-13 | 1.3598e-19 | 6.48521e-09 | 4.441126e-26 | 0 | 6.485316e-09 | -3.650916 | 13.32919
1044.9 | 24 | 30.60839 | 208.7 | -6.608393 | 5.738434e-14 | 6.626528e-20 | 3.988312e-09 | 1.948508e-26 | 0 | 3.98837e-09 | -6.608393 | 43.67086
1044.95 | 32 | 30.56587 | 208.65 | 1.434131 | 3.078783e-14 | 3.211914e-20 | 2.439615e-09 | 8.503123e-27 | 0 | 2.439646e-09 | 1.434131 | 2.056731
1045 | 38 | 30.52335 | 208.6 | 7.476654 | 1.642978e-14 | 1.548491e-20 | 1.484295e-09 | 3.690809e-27 | 0 | 1.484312e-09 | 7.476654 | 55.90036
1045.05 | 26 | 30.48082 | 208.55 | -4.480822 | 8.720703e-15 | 7.425408e-21 | 8.982275e-10 | 1.593425e-27 | 0 | 8.982362e-10 | -4.480822 | 20.07777
1045.1 | 38 | 30.4383 | 208.5 | 7.561702 | 4.60403e-15 | 3.541596e-21 | 5.406539e-10 | 6.842404e-28 | 0 | 5.406585e-10 | 7.561702 | 57.17933
1045.15 | 38 | 30.39577 | 208.45 | 7.604225 | 2.41764e-15 | 1.680137e-21 | 3.236825e-10 | 2.922488e-28 | 0 | 3.236849e-10 | 7.604225 | 57.82424
1045.2 | 30 | 30.35325 | 208.4 | -0.353251 | 1.262735e-15 | 7.927884e-22 | 1.927463e-10 | 1.241549e-28 | 0 | 1.927476e-10 | -0.353251 | 0.1247863
1045.25 | 26 | 30.31073 | 208.35 | -4.310727 | 6.559938e-16 | 3.720805e-22 | 1.141616e-10 | 5.246161e-29 | 0 | 1.141622e-10 | -4.310727 | 18.58237
1045.3 | 29 | 30.2682 | 208.3 | -1.268204 | 3.389645e-16 | 1.736934e-22 | 6.725442e-11 | 2.204888e-29 | 0 | 6.725476e-11 | -1.268204 | 1.608341
1045.35 | 28 | 30.22568 | 208.25 | -2.22568 | 1.74211e-16 | 8.064861e-23 | 3.940838e-11 | 9.217186e-30 | 0 | 3.940856e-11 | -2.22568 | 4.953652
1045.4 | 48 | 30.18316 | 208.2 | 17.81684 | 8.905617e-17 | 3.72458e-23 | 2.296801e-11 | 3.832456e-30 | 0 | 2.29681e-11 | 17.81684 | 317.4399
1045.45 | 34 | 30.14063 | 208.15 | 3.859367 | 4.528135e-17 | 1.7109e-23 | 1.331451e-11 | 1.584977e-30 | 0 | 1.331455e-11 | 3.859367 | 14.89471
1045.5 | 35 | 30.09811 | 208.1 | 4.901891 | 2.290032e-17 | 7.816981e-24 | 7.677038e-12 | 6.519821e-31 | 0 | 7.677061e-12 | 4.901891 | 24.02853
1045.55 | 29 | 30.05559 | 208.05 | -1.055586 | 1.151943e-17 | 3.552388e-24 | 4.402803e-12 | 2.667567e-31 | 0 | 4.402815e-12 | -1.055586 | 1.114261
1045.6 | 40 | 30.01306 | 208 | 9.986938 | 5.763511e-18 | 1.605716e-24 | 2.511492e-12 | 1.08558e-31 | 0 | 2.511498e-12 | 9.986938 | 99.73893
1045.65 | 31 | 29.97054 | 207.95 | 1.029462 | 2.868206e-18 | 7.219115e-25 | 1.424956e-12 | 4.394157e-32 | 0 | 1.424959e-12 | 1.029462 | 1.059791
1045.7 | 44 | 29.92801 | 207.9 | 14.07199 | 1.419713e-18 | 3.228242e-25 | 8.041515e-13 | 1.769115e-32 | 0 | 8.041529e-13 | 14.07199 | 198.0208
1045.75 | 46 | 29.88549 | 207.85 | 16.11451 | 6.989684e-19 | 1.435871e-25 | 4.51379e-13 | 7.08441e-33 | 0 | 4.513797e-13 | 16.11451 | 259.6774
1045.8 | 38 | 29.84297 | 207.8 | 8.157033 | 3.422801e-19 | 6.352306e-26 | 2.520065e-13 | 2.821748e-33 | 0 | 2.520068e-13 | 8.157033 | 66.53718
1045.85 | 34 | 29.80044 | 207.75 | 4.199556 | 1.667142e-19 | 2.79521e-26 | 1.399423e-13 | 1.117891e-33 | 0 | 1.399425e-13 | 4.199556 | 17.63627
1045.9 | 42 | 29.75792 | 207.7 | 12.24208 | 8.076637e-20 | 1.223389e-26 | 7.729536e-14 | 4.405021e-34 | 0 | 7.729544e-14 | 12.24208 | 149.8685
1045.95 | 26 | 29.7154 | 207.65 | -3.715397 | 3.891845e-20 | 5.325759e-27 | 4.246437e-14 | 1.726487e-34 | 0 | 4.246441e-14 | -3.715397 | 13.80417
1046 | 46 | 29.67287 | 207.6 | 16.32713 | 1.865295e-20 | 2.306033e-27 | 2.320401e-14 | 6.730475e-35 | 0 | 2.320403e-14 | 16.32713 | 266.5751
1046.05 | 37 | 29.63035 | 207.55 | 7.369651 | 8.89214e-21 | 9.931536e-28 | 1.261154e-14 | 2.609726e-35 | 0 | 1.261155e-14 | 7.369651 | 54.31175
1046.1 | 47 | 29.58783 | 207.5 | 17.41217 | 4.216306e-21 | 4.25436e-28 | 6.817739e-15 | 1.006494e-35 | 0 | 6.817743e-15 | 17.41217 | 303.1838
1046.15 | 43 | 29.5453 | 207.45 | 13.4547 | 1.988497e-21 | 1.812672e-28 | 3.66589e-15 | 3.860952e-36 | 0 | 3.665892e-15 | 13.4547 | 181.0289
1046.2 | 33 | 29.50278 | 207.4 | 3.497222 | 9.327915e-22 | 7.68194e-29 | 1.960584e-15 | 1.473142e-36 | 0 | 1.960585e-15 | 3.497222 | 12.23056
1046.25 | 33 | 29.46025 | 207.35 | 3.539745 | 4.352224e-22 | 3.238096e-29 | 1.042938e-15 | 5.590642e-37 | 0 | 1.042939e-15 | 3.539745 | 12.5298
1046.3 | 48 | 29.41773 | 207.3 | 18.58227 | 2.019784e-22 | 1.357611e-29 | 5.518215e-16 | 2.110308e-37 | 0 | 5.518217e-16 | 18.58227 | 345.3007
1046.35 | 49 | 29.37521 | 207.25 | 19.62479 | 9.323212e-23 | 5.661455e-30 | 2.90406e-16 | 7.92313e-38 | 0 | 2.904061e-16 | 19.62479 | 385.1325
1046.4 | 42 | 29.33268 | 207.2 | 12.66732 | 4.280486e-23 | 2.348268e-30 | 1.520126e-16 | 2.958794e-38 | 0 | 1.520126e-16 | 12.66732 | 160.4609
1046.45 | 42 | 29.29016 | 207.15 | 12.70984 | 1.954734e-23 | 9.688003e-31 | 7.914443e-17 | 1.099005e-38 | 0 | 7.914445e-17 | 12.70984 | 161.54
1046.5 | 38 | 29.24764 | 207.1 | 8.752363 | 8.878695e-24 | 3.975464e-31 | 4.098531e-17 | 4.06024e-39 | 0 | 4.098532e-17 | 8.752363 | 76.60387
1046.55 | 37 | 29.20511 | 207.05 | 7.794887 | 4.01123e-24 | 1.622588e-31 | 2.111072e-17 | 1.492006e-39 | 0 | 2.111072e-17 | 7.794887 | 60.76027
1046.6 | 35 | 29.16259 | 207 | 5.837411 | 1.80249e-24 | 6.587123e-32 | 1.081545e-17 | 5.453262e-40 | 0 | 1.081546e-17 | 5.837411 | 34.07536
1046.65 | 38 | 29.12007 | 206.95 | 8.879934 | 8.056295e-25 | 2.659808e-32 | 5.511293e-18 | 1.982482e-40 | 0 | 5.511294e-18 | 8.879934 | 78.85323
1046.7 | 42 | 29.07754 | 206.9 | 12.92246 | 3.581498e-25 | 1.068247e-32 | 2.793375e-18 | 7.16851e-41 | 0 | 2.793375e-18 | 12.92246 | 166.9899
1046.75 | 48 | 29.03502 | 206.85 | 18.96498 | 1.583656e-25 | 4.267367e-33 | 1.408224e-18 | 2.578194e-41 | 0 | 1.408224e-18 | 18.96498 | 359.6705
1046.8 | 47 | 28.99249 | 206.8 | 18.00751 | 6.965049e-26 | 1.695568e-33 | 7.061247e-19 | 9.222938e-42 | 0 | 7.061248e-19 | 18.00751 | 324.2702
1046.85 | 57 | 28.94997 | 206.75 | 28.05003 | 3.046873e-26 | 6.700968e-34 | 3.521745e-19 | 3.281632e-42 | 0 | 3.521746e-19 | 28.05003 | 786.8041
1046.9 | 44 | 28.90745 | 206.7 | 15.09255 | 1.325719e-26 | 2.634067e-34 | 1.747034e-19 | 1.161388e-42 | 0 | 1.747035e-19 | 15.09255 | 227.7851
1046.95 | 39 | 28.86492 | 206.65 | 10.13508 | 5.737407e-27 | 1.029871e-34 | 8.620093e-20 | 4.088199e-43 | 0 | 8.620094e-20 | 10.13508 | 102.7198
1047 | 52 | 28.8224 | 206.6 | 23.1776 | 2.469715e-27 | 4.005033e-35 | 4.230477e-20 | 1.431375e-43 | 0 | 4.230478e-20 | 23.1776 | 537.2011
1047.05 | 48 | 28.77988 | 206.55 | 19.22012 | 1.057413e-27 | 1.54916e-35 | 2.065065e-20 | 4.984735e-44 | 0 | 2.065065e-20 | 19.22012 | 369.4131
1047.1 | 52 | 28.73735 | 206.5 | 23.26265 | 4.503082e-28 | 5.960096e-36 | 1.00264e-20 | 1.726623e-44 | 0 | 1.00264e-20 | 23.26265 | 541.1508
1047.15 | 45 | 28.69483 | 206.45 | 16.30517 | 1.9074e-28 | 2.280748e-36 | 4.841985e-21 | 5.94867e-45 | 0 | 4.841985e-21 | 16.30517 | 265.8586
1047.2 | 51 | 28.65231 | 206.4 | 22.34769 | 8.036014e-29 | 8.68097e-37 | 2.32578e-21 | 2.038493e-45 | 0 | 2.325781e-21 | 22.34769 | 499.4194
1047.25 | 62 | 28.60978 | 206.35 | 33.39022 | 3.367492e-29 | 3.286444e-37 | 1.111171e-21 | 6.948091e-46 | 0 | 1.111171e-21 | 33.39022 | 1114.907
1047.3 | 48 | 28.56726 | 206.3 | 19.43274 | 1.403587e-29 | 1.237517e-37 | 5.280319e-22 | 2.355531e-46 | 0 | 5.280319e-22 | 19.43274 | 377.6314
1047.35 | 45 | 28.52473 | 206.25 | 16.47527 | 5.818877e-30 | 4.634928e-38 | 2.49578e-22 | 7.942898e-47 | 0 | 2.49578e-22 | 16.47527 | 271.4344
1047.4 | 50 | 28.48221 | 206.2 | 21.51779 | 2.399418e-30 | 1.72664e-38 | 1.173328e-22 | 2.664012e-47 | 0 | 1.173328e-22 | 21.51779 | 463.0152
1047.45 | 53 | 28.43969 | 206.15 | 24.56031 | 9.84101e-31 | 6.397755e-39 | 5.486552e-23 | 8.887105e-48 | 0 | 5.486552e-23 | 24.56031 | 603.209
1047.5 | 51 | 28.39716 | 206.1 | 22.60284 | 4.014582e-31 | 2.357872e-39 | 2.551799e-23 | 2.948841e-48 | 0 | 2.551799e-23 | 22.60284 | 510.8882
1047.55 | 69 | 28.35464 | 206.05 | 40.64536 | 1.628951e-31 | 8.643309e-40 | 1.180485e-23 | 9.732165e-49 | 0 | 1.180485e-23 | 40.64536 | 1652.045
1047.6 | 44 | 28.31212 | 206 | 15.68788 | 6.574195e-32 | 3.151423e-40 | 5.431771e-24 | 3.194732e-49 | 0 | 5.431771e-24 | 15.68788 | 246.1097
1047.65 | 52 | 28.26959 | 205.95 | 23.73041 | 2.639029e-32 | 1.142879e-40 | 2.485933e-24 | 1.043101e-49 | 0 | 2.485933e-24 | 23.73041 | 563.1322
1047.7 | 53 | 28.22707 | 205.9 | 24.77293 | 1.053689e-32 | 4.122502e-41 | 1.131629e-24 | 3.387548e-50 | 0 | 1.131629e-24 | 24.77293 | 613.6981
1047.75 | 61 | 28.18455 | 205.85 | 32.81545 | 4.184544e-33 | 1.479069e-41 | 5.123728e-25 | 1.094237e-50 | 0 | 5.123728e-25 | 32.81545 | 1076.854
1047.8 | 55 | 28.14202 | 205.8 | 26.85798 | 1.652915e-33 | 5.278164e-42 | 2.307463e-25 | 3.515638e-51 | 0 | 2.307463e-25 | 26.85798 | 721.351
1047.85 | 44 | 28.0995 | 205.75 | 15.9005 | 6.494115e-34 | 1.87346e-42 | 1.033595e-25 | 1.123476e-51 | 0 | 1.033595e-25 | 15.9005 | 252.826
1047.9 | 54 | 28.05697 | 205.7 | 25.94303 | 2.537794e-34 | 6.614131e-43 | 4.605038e-26 | 3.571007e-52 | 0 | 4.605038e-26 | 25.94303 | 673.0406
1047.95 | 43 | 28.01445 | 205.65 | 14.98555 | 9.864149e-35 | 2.322566e-43 | 2.040718e-26 | 1.128975e-52 | 0 | 2.040718e-26 | 14.98555 | 224.5667
1048 | 52 | 27.97193 | 205.6 | 24.02807 | 3.813554e-35 | 8.112047e-44 | 8.994966e-27 | 3.550138e-53 | 0 | 8.994966e-27 | 24.02807 | 577.3483
1048.05 | 41 | 27.9294 | 205.55 | 13.0706 | 1.466449e-35 | 2.818122e-44 | 3.943512e-27 | 1.110383e-53 | 0 | 3.943512e-27 | 13.0706 | 170.8405
1048.1 | 50 | 27.88688 | 205.5 | 22.11312 | 5.608817e-36 | 9.737691e-45 | 1.719625e-27 | 3.454359e-54 | 0 | 1.719625e-27 | 22.11312 | 488.9901
1048.15 | 49 | 27.84436 | 205.45 | 21.15564 | 2.133745e-36 | 3.346719e-45 | 7.458494e-28 | 1.06888e-54 | 0 | 7.458494e-28 | 21.15564 | 447.5612
1048.2 | 42 | 27.80183 | 205.4 | 14.19817 | 8.073848e-37 | 1.144062e-45 | 3.217626e-28 | 3.28971e-55 | 0 | 3.217627e-28 | 14.19817 | 201.5879
1048.25 | 50 | 27.75931 | 205.35 | 22.24069 | 3.038685e-37 | 3.889972e-46 | 1.380661e-28 | 1.007055e-55 | 0 | 1.380661e-28 | 22.24069 | 494.6483
1048.3 | 42 | 27.71679 | 205.3 | 14.28321 | 1.137516e-37 | 1.31556e-46 | 5.892579e-29 | 3.066306e-56 | 0 | 5.892579e-29 | 14.28321 | 204.0102
1048.35 | 40 | 27.67426 | 205.25 | 12.32574 | 4.235421e-38 | 4.425289e-47 | 2.501444e-29 | 9.286347e-57 | 0 | 2.501444e-29 | 12.32574 | 151.9238
1048.4 | 49 | 27.63174 | 205.2 | 21.36826 | 1.568565e-38 | 1.480607e-47 | 1.056192e-29 | 2.797314e-57 | 0 | 1.056192e-29 | 21.36826 | 456.6026
1048.45 | 39 | 27.58921 | 205.15 | 11.41079 | 5.777973e-39 | 4.92725e-48 | 4.435702e-30 | 8.381169e-58 | 0 | 4.435702e-30 | 11.41079 | 130.206
1048.5 | 49 | 27.54669 | 205.1 | 21.45331 | 2.116973e-39 | 1.630935e-48 | 1.852885e-30 | 2.497669e-58 | 0 | 1.852885e-30 | 21.45331 | 460.2445
1048.55 | 42 | 27.50417 | 205.05 | 14.49583 | 7.714755e-40 | 5.36952e-49 | 7.698422e-31 | 7.403416e-59 | 0 | 7.698422e-31 | 14.49583 | 210.1292
1048.6 | 54 | 27.46164 | 205 | 26.53836 | 2.796378e-40 | 1.758334e-49 | 3.181426e-31 | 2.182712e-59 | 0 | 3.181426e-31 | 26.53836 | 704.2843
1048.65 | 38 | 27.41912 | 204.95 | 10.58088 | 1.008177e-40 | 5.727091e-50 | 1.307702e-31 | 6.400701e-60 | 0 | 1.307702e-31 | 10.58088 | 111.955
1048.7 | 46 | 27.3766 | 204.9 | 18.6234 | 3.6153e-41 | 1.855384e-50 | 5.346419e-32 | 1.86692e-60 | 0 | 5.346419e-32 | 18.6234 | 346.8312
1048.75 | 39 | 27.33407 | 204.85 | 11.66593 | 1.289493e-41 | 5.978615e-51 | 2.174122e-32 | 5.416151e-61 | 0 | 2.174122e-32 | 11.66593 | 136.0939
1048.8 | 45 | 27.29155 | 204.8 | 17.70845 | 4.574679e-42 | 1.916171e-51 | 8.793707e-33 | 1.56287e-61 | 0 | 8.793707e-33 | 17.70845 | 313.5892
1048.85 | 37 | 27.24903 | 204.75 | 9.750974 | 1.614244e-42 | 6.108505e-52 | 3.537748e-33 | 4.485613e-62 | 0 | 3.537748e-33 | 9.750974 | 95.0815
1048.9 | 40 | 27.2065 | 204.7 | 12.7935 | 5.665585e-43 | 1.936879e-52 | 1.415627e-33 | 1.280524e-62 | 0 | 1.415627e-33 | 12.7935 | 163.6736
1048.95 | 38 | 27.16398 | 204.65 | 10.83602 | 1.977822e-43 | 6.108535e-53 | 5.63427e-34 | 3.635973e-63 | 0 | 5.63427e-34 | 10.83602 | 117.4194
1049 | 35 | 27.12145 | 204.6 | 7.878545 | 6.867469e-44 | 1.91619e-53 | 2.230455e-34 | 1.026882e-63 | 0 | 2.230455e-34 | 7.878545 | 62.07147
1049.05 | 47 | 27.07893 | 204.55 | 19.92107 | 2.371773e-44 | 5.978704e-54 | 8.782461e-35 | 2.884612e-64 | 0 | 8.782461e-35 | 19.92107 | 396.849
1049.1 | 47 | 27.03641 | 204.5 | 19.96359 | 8.147353e-45 | 1.855421e-54 | 3.439584e-35 | 8.059743e-65 | 0 | 3.439584e-35 | 19.96359 | 398.545
1049.15 | 34 | 26.99388 | 204.45 | 7.006116 | 2.783728e-45 | 5.727234e-55 | 1.33987e-35 | 2.239866e-65 | 0 | 1.33987e-35 | 7.006116 | 49.08566
1049.2 | 39 | 26.95136 | 204.4 | 12.04864 | 9.460284e-46 | 1.758386e-55 | 5.191421e-36 | 6.191412e-66 | 0 | 5.191421e-36 | 12.04864 | 145.1697
1049.25 | 41 | 26.90884 | 204.35 | 14.09116 | 3.197779e-46 | 5.369707e-56 | 2.000677e-36 | 1.702254e-66 | 0 | 2.000677e-36 | 14.09116 | 198.5609
1049.3 | 38 | 26.86631 | 204.3 | 11.13369 | 1.075127e-46 | 1.631e-56 | 7.668924e-37 | 4.655068e-67 | 0 | 7.668924e-37 | 11.13369 | 123.959
1049.35 | 42 | 26.82379 | 204.25 | 15.17621 | 3.595322e-47 | 4.927471e-57 | 2.923876e-37 | 1.266178e-67 | 0 | 2.923876e-37 | 15.17621 | 230.3174
1049.4 | 43 | 26.78127 | 204.2 | 16.21873 | 1.195867e-47 | 1.48068e-57 | 1.108793e-37 | 3.425549e-68 | 0 | 1.108793e-37 | 16.21873 | 263.0473
1049.45 | 47 | 26.73874 | 204.15 | 20.26126 | 3.956353e-48 | 4.425531e-58 | 4.18224e-38 | 9.217914e-69 | 0 | 4.18224e-38 | 20.26126 | 410.5186
1049.5 | 33 | 26.69622 | 204.1 | 6.303782 | 1.301889e-48 | 1.315638e-58 | 1.569041e-38 | 2.467187e-69 | 0 | 1.569041e-38 | 6.303782 | 39.73766
1049.55 | 49 | 26.65369 | 204.05 | 22.34631 | 4.261084e-49 | 3.890224e-59 | 5.854997e-39 | 6.568082e-70 | 0 | 5.854997e-39 | 22.34631 | 499.3574
1049.6 | 40 | 26.61117 | 204 | 13.38883 | 1.387181e-49 | 1.144141e-59 | 2.173131e-39 | 1.73917e-70 | 0 | 2.173131e-39 | 13.38883 | 179.2607
1049.65 | 38 | 26.56865 | 203.95 | 11.43135 | 4.491723e-50 | 3.346969e-60 | 8.022547e-40 | 4.580494e-71 | 0 | 8.022547e-40 | 11.43135 | 130.6758
1049.7 | 40 | 26.52612 | 203.9 | 13.47388 | 1.446638e-50 | 9.738467e-61 | 2.945815e-40 | 1.199913e-71 | 0 | 2.945815e-40 | 13.47388 | 181.5453
1049.75 | 26 | 26.4836 | 203.85 | -0.4836003 | 4.634189e-51 | 2.81836e-61 | 1.075885e-40 | 3.126467e-72 | 0 | 1.075885e-40 | -0.4836003 | 0.2338692
1049.8 | 32 | 26.44108 | 203.8 | 5.558923 | 1.476572e-51 | 8.112774e-62 | 3.908345e-41 | 8.102614e-73 | 0 | 3.908345e-41 | 5.558923 | 30.90163
1049.85 | 26 | 26.39855 | 203.75 | -0.398553 | 4.67953e-52 | 2.322786e-62 | 1.41217e-41 | 2.088639e-73 | 0 | 1.41217e-41 | -0.398553 | 0.1588445
1049.9 | 30 | 26.35603 | 203.7 | 3.643971 | 1.475085e-52 | 6.614789e-63 | 5.075141e-42 | 5.355111e-74 | 0 | 5.075141e-42 | 3.643971 | 13.27852
1049.95 | 24 | 26.31351 | 203.65 | -2.313506 | 4.624861e-53 | 1.873656e-63 | 1.814162e-42 | 1.365654e-74 | 0 | 1.814162e-42 | -2.313506 | 5.352309
1050 | 20 | 26.27098 | 203.6 | -6.270982 | 1.442273e-53 | 5.278742e-64 | 6.450169e-43 | 3.464014e-75 | 0 | 6.450169e-43 | -6.270982 | 39.32522
1050.05 | 27 | 26.22846 | 203.55 | 0.7715416 | 4.47366e-54 | 1.479238e-64 | 2.281041e-43 | 8.739482e-76 | 0 | 2.281041e-43 | 0.7715416 | 0.5952764
1050.1 | 36 | 26.18593 | 203.5 | 9.814065 | 1.380211e-54 | 4.122994e-65 | 8.023465e-44 | 2.193101e-76 | 0 | 8.023465e-44 | 9.814065 | 96.31588
1050.15 | 30 | 26.14341 | 203.45 | 3.856589 | 4.235406e-55 | 1.143021e-65 | 2.8071e-44 | 5.473922e-77 | 0 | 2.8071e-44 | 3.856589 | 14.87328
1050.2 | 31 | 26.10089 | 203.4 | 4.899112 | 1.292741e-55 | 3.151831e-66 | 9.768338e-45 | 1.358956e-77 | 0 | 9.768338e-45 | 4.899112 | 24.0013
1050.25 | 24 | 26.05836 | 203.35 | -2.058364 | 3.924596e-56 | 8.64447e-67 | 3.381041e-45 | 3.355671e-78 | 0 | 3.381041e-45 | -2.058364 | 4.236862
1050.3 | 37 | 26.01584 | 203.3 | 10.98416 | 1.185074e-56 | 2.358201e-67 | 1.163985e-45 | 8.241765e-79 | 0 | 1.163985e-45 | 10.98416 | 120.6518
1050.35 | 32 | 25.97332 | 203.25 | 6.026683 | 3.559285e-57 | 6.398678e-68 | 3.985758e-46 | 2.013391e-79 | 0 | 3.985758e-46 | 6.026683 | 36.32091
1050.4 | 20 | 25.93079 | 203.2 | -5.930793 | 1.063278e-57 | 1.726898e-68 | 1.357506e-46 | 4.892184e-80 | 0 | 1.357506e-46 | -5.930793 | 35.17431
1050.45 | 32 | 25.88827 | 203.15 | 6.111731 | 3.159354e-58 | 4.635643e-69 | 4.598744e-47 | 1.182346e-80 | 0 | 4.598744e-47 | 6.111731 | 37.35325
1050.5 | 25 | 25.84575 | 203.1 | -0.8457457 | 9.337197e-59 | 1.237714e-69 | 1.549544e-47 | 2.84219e-81 | 0 | 1.549544e-47 | -0.8457457 | 0.7152858
1050.55 | 28 | 25.80322 | 203.05 | 2.196778 | 2.744743e-59 | 3.286984e-70 | 5.193204e-48 | 6.795615e-82 | 0 | 5.193204e-48 | 2.196778 | 4.825833
1050.6 | 25 | 25.7607 | 203 | -0.7606985 | 8.025164e-60 | 8.68244e-71 | 1.731147e-48 | 1.616112e-82 | 0 | 1.731147e-48 | -0.7606985 | 0.5786622
1050.65 | 14 | 25.71817 | 202.95 | -11.71817 | 2.33385e-60 | 2.281145e-71 | 5.739835e-49 | 3.822794e-83 | 0 | 5.739835e-49 | -11.71817 | 137.3156
1050.7 | 28 | 25.67565 | 202.9 | 2.324349 | 6.75086e-61 | 5.961164e-72 | 1.892918e-49 | 8.994093e-84 | 0 | 1.892918e-49 | 2.324349 | 5.402597
1050.75 | 35 | 25.63313 | 202.85 | 9.366872 | 1.942281e-61 | 1.549445e-72 | 6.209136e-50 | 2.104752e-84 | 0 | 6.209136e-50 | 9.366872 | 87.7383
1050.8 | 16 | 25.5906 | 202.8 | -9.590604 | 5.558174e-62 | 4.005791e-73 | 2.025805e-50 | 4.899043e-85 | 0 | 2.025805e-50 | -9.590604 | 91.97968
1050.85 | 21 | 25.54808 | 202.75 | -4.54808 | 1.582046e-62 | 1.030071e-73 | 6.574017e-51 | 1.134197e-85 | 0 | 6.574017e-51 | -4.54808 | 20.68503
1050.9 | 33 | 25.50556 | 202.7 | 7.494443 | 4.478917e-63 | 2.634591e-74 | 2.12193e-51 | 2.611758e-86 | 0 | 2.12193e-51 | 7.494443 | 56.16668
1050.95 | 30 | 25.46303 | 202.65 | 4.536967 | 1.261229e-63 | 6.702336e-75 | 6.812372e-52 | 5.981971e-87 | 0 | 6.812372e-52 | 4.536967 | 20.58407
1051 | 31 | 25.42051 | 202.6 | 5.579491 | 3.532496e-64 | 1.695923e-75 | 2.175367e-52 | 1.36277e-87 | 0 | 2.175367e-52 | 5.579491 | 31.13072
1051.05 | 29 | 25.37799 | 202.55 | 3.622014 | 9.840938e-65 | 4.26828e-76 | 6.909294e-53 | 3.087932e-88 | 0 | 6.909294e-53 | 3.622014 | 13.11899
1051.1 | 20 | 25.33546 | 202.5 | -5.335462 | 2.726831e-65 | 1.068481e-76 | 2.182739e-53 | 6.95953e-89 | 0 | 2.182739e-53 | -5.335462 | 28.46716
1051.15 | 29 | 25.29294 | 202.45 | 3.707062 | 7.515311e-66 | 2.660403e-77 | 6.858621e-54 | 1.560124e-89 | 0 | 6.858621e-54 | 3.707062 | 13.74231
1051.2 | 22 | 25.25041 | 202.4 | -3.250415 | 2.060168e-66 | 6.588632e-78 | 2.143576e-54 | 3.478605e-90 | 0 | 2.143576e-54 | -3.250415 | 10.5652
1051.25 | 30 | 25.20789 | 202.35 | 4.792109 | 5.617269e-67 | 1.622968e-78 | 6.663583e-55 | 7.714685e-91 | 0 | 6.663583e-55 | 4.792109 | 22.96431
1051.3 | 17 | 25.16537 | 202.3 | -8.165368 | 1.523403e-67 | 3.976414e-79 | 2.060363e-55 | 1.70176e-91 | 0 | 2.060363e-55 | -8.165368 | 66.67323
1051.35 | 22 | 25.12284 | 202.25 | -3.122844 | 4.109333e-68 | 9.690366e-80 | 6.33646e-56 | 3.73375e-92 | 0 | 6.33646e-56 | -3.122844 | 9.752154
1051.4 | 18 | 25.08032 | 202.2 | -7.08032 | 1.102541e-68 | 2.348853e-80 | 1.93828e-56 | 8.148152e-93 | 0 | 1.93828e-56 | -7.08032 | 50.13094
1051.45 | 18 | 25.0378 | 202.15 | -7.037797 | 2.942289e-69 | 5.662892e-81 | 5.897302e-57 | 1.768642e-93 | 0 | 5.897302e-57 | -7.037797 | 49.53058
1051.5 | 26 | 24.99527 | 202.1 | 1.004727 | 7.809851e-70 | 1.357963e-81 | 1.784667e-57 | 3.818457e-94 | 0 | 1.784667e-57 | 1.004727 | 1.009476
1051.55 | 17 | 24.95275 | 202.05 | -7.952749 | 2.061898e-70 | 3.23895e-82 | 5.371899e-58 | 8.199789e-95 | 0 | 5.371899e-58 | -7.952749 | 63.24622
1051.6 | 25 | 24.91023 | 202 | 0.08977423 | 5.414502e-71 | 7.684005e-83 | 1.608294e-58 | 1.751396e-95 | 0 | 1.608294e-58 | 0.08977423 | 0.008059413
1051.65 | 15 | 24.8677 | 201.95 | -9.867702 | 1.414219e-71 | 1.813168e-83 | 4.78928e-59 | 3.720773e-96 | 0 | 4.78928e-59 | -9.867702 | 97.37155
1051.7 | 19 | 24.82518 | 201.9 | -5.825178 | 3.674025e-72 | 4.255546e-84 | 1.418541e-59 | 7.862287e-97 | 0 | 1.418541e-59 | -5.825178 | 33.9327
1051.75 | 32 | 24.78265 | 201.85 | 7.217345 | 9.493674e-73 | 9.934354e-85 | 4.179077e-60 | 1.652462e-97 | 0 | 4.179077e-60 | 7.217345 | 52.09007
1051.8 | 20 | 24.74013 | 201.8 | -4.740131 | 2.44002e-73 | 2.306699e-85 | 1.224577e-60 | 3.454468e-98 | 0 | 1.224577e-60 | -4.740131 | 22.46884
1051.85 | 24 | 24.69761 | 201.75 | -0.6976076 | 6.23763e-74 | 5.327323e-86 | 3.569098e-61 | 7.182865e-99 | 0 | 3.569098e-61 | -0.6976076 | 0.4866564
1051.9 | 18 | 24.65508 | 201.7 | -6.655084 | 1.586035e-74 | 1.223754e-86 | 1.034661e-61 | 1.485529e-99 | 0 | 1.034661e-61 | -6.655084 | 44.29014
1051.95 | 23 | 24.61256 | 201.65 | -1.61256 | 4.011186e-75 | 2.796059e-87 | 2.983351e-62 | 3.055848e-100 | 0 | 2.983351e-62 | -1.61256 | 2.600351
1052 | 12 | 24.57004 | 201.6 | -12.57004 | 1.00902e-75 | 6.354267e-88 | 8.556136e-63 | 6.252435e-101 | 0 | 8.556136e-63 | -12.57004 | 158.0058
1052.05 | 30 | 24.52751 | 201.55 | 5.472487 | 2.524607e-76 | 1.436321e-88 | 2.44072e-63 | 1.272429e-101 | 0 | 2.44072e-63 | 5.472487 | 29.94811
1052.1 | 16 | 24.48499 | 201.5 | -8.484989 | 6.282821e-77 | 3.229271e-89 | 6.925088e-64 | 2.575639e-102 | 0 | 6.925088e-64 | -8.484989 | 71.99505
1052.15 | 19 | 24.44247 | 201.45 | -5.442466 | 1.555187e-77 | 7.22145e-90 | 1.954337e-64 | 5.185651e-103 | 0 | 1.954337e-64 | -5.442466 | 29.62043
1052.2 | 24 | 24.39994 | 201.4 | -0.3999421 | 3.82893e-78 | 1.606243e-90 | 5.48581e-65 | 1.038457e-103 | 0 | 5.48581e-65 | -0.3999421 | 0.1599537
1052.25 | 18 | 24.35742 | 201.35 | -6.357419 | 9.376468e-79 | 3.553573e-91 | 1.531613e-65 | 2.06843e-104 | 0 | 1.531613e-65 | -6.357419 | 40.41677
1052.3 | 17 | 24.31489 | 201.3 | -7.314895 | 2.283853e-79 | 7.819628e-92 | 4.253281e-66 | 4.097887e-105 | 0 | 4.253281e-66 | -7.314895 | 53.50769
1052.35 | 24 | 24.27237 | 201.25 | -0.2723712 | 5.53304e-80 | 1.711488e-92 | 1.174806e-66 | 8.075067e-106 | 0 | 1.174806e-66 | -0.2723712 | 0.07418609
1052.4 | 24 | 24.22985 | 201.2 | -0.2298476 | 1.333296e-80 | 3.725878e-93 | 3.227567e-67 | 1.582702e-106 | 0 | 3.227567e-67 | -0.2298476 | 0.05282992
1052.45 | 19 | 24.18732 | 201.15 | -5.187324 | 3.195627e-81 | 8.067711e-94 | 8.819647e-68 | 3.085456e-107 | 0 | 8.819647e-68 | -5.187324 | 26.90833
1052.5 | 20 | 24.1448 | 201.1 | -4.1448 | 7.618207e-82 | 1.737557e-94 | 2.397144e-68 | 5.982826e-108 | 0 | 2.397144e-68 | -4.1448 | 17.17937
1052.55 | 22 | 24.10228 | 201.05 | -2.102277 | 1.80641e-82 | 3.722157e-95 | 6.480434e-69 | 1.153879e-108 | 0 | 6.480434e-69 | -2.102277 | 4.419567
1052.6 | 31 | 24.05975 | 201 | 6.940247 | 4.260365e-83 | 7.930805e-96 | 1.742533e-69 | 2.213509e-109 | 0 | 1.742533e-69 | 6.940247 | 48.16703
1052.65 | 27 | 24.01723 | 200.95 | 2.982771 | 9.994115e-84 | 1.680764e-96 | 4.660418e-70 | 4.223468e-110 | 0 | 4.660418e-70 | 2.982771 | 8.89692
1052.7 | 15 | 23.97471 | 200.9 | -8.974706 | 2.331894e-84 | 3.542936e-97 | 1.239754e-70 | 8.01538e-111 | 0 | 1.239754e-70 | -8.974706 | 80.54534
1052.75 | 25 | 23.93218 | 200.85 | 1.067818 | 5.411781e-85 | 7.428255e-98 | 3.280299e-71 | 1.513024e-111 | 0 | 3.280299e-71 | 1.067818 | 1.140235
1052.8 | 15 | 23.88966 | 200.8 | -8.889659 | 1.249219e-85 | 1.549092e-98 | 8.632928e-72 | 2.840761e-112 | 0 | 8.632928e-72 | -8.889659 | 79.02603
1052.85 | 29 | 23.84713 | 200.75 | 5.152865 | 2.868164e-86 | 3.213177e-99 | 2.259799e-72 | 5.305063e-113 | 0 | 2.259799e-72 | 5.152865 | 26.55202
1052.9 | 22 | 23.80461 | 200.7 | -1.804611 | 6.549923e-87 | 6.629167e-100 | 5.883672e-73 | 9.854015e-114 | 0 | 5.883672e-73 | -1.804611 | 3.256622
1052.95 | 21 | 23.76209 | 200.65 | -2.762088 | 1.487769e-87 | 1.360349e-100 | 1.523681e-73 | 1.820551e-114 | 0 | 1.523681e-73 | -2.762088 | 7.629128
1053 | 19 | 23.71956 | 200.6 | -4.719564 | 3.361256e-88 | 2.77657e-101 | 3.924701e-74 | 3.345488e-115 | 0 | 3.924701e-74 | -4.719564 | 22.27428
1053.05 | 31 | 23.67704 | 200.55 | 7.32296 | 7.553267e-89 | 5.636815e-102 | 1.005509e-74 | 6.114812e-116 | 0 | 1.005509e-74 | 7.32296 | 53.62574
1053.1 | 27 | 23.63452 | 200.5 | 3.365483 | 1.688243e-89 | 1.138219e-102 | 2.562315e-75 | 1.111664e-116 | 0 | 2.562315e-75 | 3.365483 | 11.32648
1053.15 | 19 | 23.59199 | 200.45 | -4.591993 | 3.753203e-90 | 2.286047e-103 | 6.494505e-76 | 2.010163e-117 | 0 | 6.494505e-76 | -4.591993 | 21.0864
1053.2 | 33 | 23.54947 | 200.4 | 9.450531 | 8.299197e-91 | 4.566792e-104 | 1.637293e-76 | 3.615394e-118 | 0 | 1.637293e-76 | 9.450531 | 89.31253
1053.25 | 24 | 23.50695 | 200.35 | 0.4930542 | 1.825312e-91 | 9.074115e-105 | 4.105573e-77 | 6.467659e-119 | 0 | 4.105573e-77 | 0.4930542 | 0.2431024
1053.3 | 16 | 23.46442 | 200.3 | -7.464422 | 3.993053e-92 | 1.793347e-105 | 1.023972e-77 | 1.150815e-119 | 0 | 1.023972e-77 | -7.464422 | 55.7176
1053.35 | 22 | 23.4219 | 200.25 | -1.421899 | 8.688403e-93 | 3.525261e-106 | 2.540209e-78 | 2.036718e-120 | 0 | 2.540209e-78 | -1.421899 | 2.021795
1053.4 | 20 | 23.37937 | 200.2 | -3.379375 | 1.880364e-93 | 6.892634e-107 | 6.267836e-79 | 3.58528e-121 | 0 | 6.267836e-79 | -3.379375 | 11.42017
1053.45 | 24 | 23.33685 | 200.15 | 0.6631487 | 4.047722e-94 | 1.340436e-107 | 1.538271e-79 | 6.277437e-122 | 0 | 1.538271e-79 | 0.6631487 | 0.4397662
1053.5 | 20 | 23.29433 | 200.1 | -3.294328 | 8.666555e-95 | 2.59283e-108 | 3.755043e-80 | 1.093223e-122 | 0 | 3.755043e-80 | -3.294328 | 10.85259
1053.55 | 24 | 23.2518 | 200.05 | 0.748196 | 1.84565e-95 | 4.988487e-109 | 9.117254e-81 | 1.893659e-123 | 0 | 9.117254e-81 | 0.748196 | 0.5597972
1053.6 | 28 | 23.20928 | 200 | 4.79072 | 3.90948e-96 | 9.546202e-110 | 2.201812e-81 | 3.262586e-124 | 0 | 2.201812e-81 | 4.79072 | 22.95099
1053.65 | 22 | 23.16676 | 199.95 | -1.166757 | 8.236745e-97 | 1.817019e-110 | 5.288873e-82 | 5.590994e-125 | 0 | 5.288873e-82 | -1.166757 | 1.361321
1053.7 | 23 | 23.12423 | 199.9 | -0.1242331 | 1.726073e-97 | 3.439973e-111 | 1.26361e-82 | 9.529785e-126 | 0 | 1.26361e-82 | -0.1242331 | 0.01543386
1053.75 | 22 | 23.08171 | 199.85 | -1.081709 | 3.597741e-98 | 6.477654e-112 | 3.002826e-83 | 1.615638e-126 | 0 | 3.002826e-83 | -1.081709 | 1.170095
1053.8 | 18 | 23.03919 | 199.8 | -5.039186 | 7.458774e-99 | 1.213242e-112 | 7.097641e-84 | 2.724408e-127 | 0 | 7.097641e-84 | -5.039186 | 25.39339
1053.85 | 20 | 22.99666 | 199.75 | -2.996662 | 1.538055e-99 | 2.260185e-113 | 1.668649e-84 | 4.569483e-128 | 0 | 1.668649e-84 | -2.996662 | 8.979984
1053.9 | 28 | 22.95414 | 199.7 | 5.045861 | 3.154594e-100 | 4.188008e-114 | 3.901959e-85 | 7.623053e-129 | 0 | 3.901959e-85 | 5.045861 | 25.46072
1053.95 | 24 | 22.91161 | 199.65 | 1.088385 | 6.435494e-101 | 7.71859e-115 | 9.075436e-86 | 1.264905e-129 | 0 | 9.075436e-86 | 1.088385 | 1.184582
1054 | 33 | 22.86909 | 199.6 | 10.13091 | 1.305832e-101 | 1.414932e-115 | 2.099516e-86 | 2.087631e-130 | 0 | 2.099516e-86 | 10.13091 | 102.6353