## Carbon
|  |  | X-ray energy | 1253.6 | eV
[11 empty] | Carbon peak | peak diff | Offset
| 945 | starting ke |  | a (Intensity) | 466.3354 | 772.4581 | 130.3569 | 163.2257 | 0 |  | 285 | 13.65685 | 0
| 970 | finishing ke |  | b (Position) | 298.6569 | 299.3308 | 297.5263 | 300.6253 | 0
| 0.05 | step size |  | c (Width) | 0.6015077 | 0.6015077 | 0.6015077 | 0.6015077 | 0.6015077
| 501 | no. of points |  | FWHM | 1.416442 | 1.416442 | 1.416442 | 1.416442 | 1.416442
|  | ignore |  | Area | 703.1201 | 1164.679 | 196.5465 | 246.1046 | 0 |  |  | total
|  | ignore |  | Total area |  |  |  |  | 2310.45 |  |  | 407575.3
KE | Intensity | BG | BE | minus BG | Gauss1 | Gauss2 | Gauss 3 | Gauss 4 | Gauss 5 | sum | diff | diff sq | Baseline data |  | Baseline fit
945 | 189 | 197.8462 | 308.6 | -8.846166 | 2.150329e-57 | 2.102282e-49 | 3.298752e-72 | 1.107327e-36 | 0 | 1.107327e-36 | -8.846166 | 78.25466 | 945 | 189 | -2.702655 | 2751.855
945.05 | 208 | 197.711 | 308.55 | 10.28897 | 8.467577e-57 | 7.542185e-49 | 1.518648e-71 | 3.321951e-36 | 0 | 3.321951e-36 | 10.28897 | 105.8628 | 945.05 | 208 | 0.1639726 | 156.5429
945.1 | 198 | 197.5759 | 308.5 | 0.4240993 | 3.311407e-56 | 2.687216e-48 | 6.943261e-71 | 9.897134e-36 | 0 | 9.897134e-36 | 0.4240993 | 0.1798602 | 945.1 | 198 | 0.8772881 | 12.07897
945.15 | 204 | 197.4408 | 308.45 | 6.559232 | 1.286071e-55 | 9.508394e-48 | 3.152602e-70 | 2.928363e-35 | 0 | 2.928363e-35 | 6.559232 | 43.02353 | 945.15 | 204
945.2 | 194 | 197.3056 | 308.4 | -3.305635 | 4.960402e-55 | 3.341265e-47 | 1.421589e-69 | 8.604774e-35 | 0 | 8.604774e-35 | -3.305635 | 10.92722 | 945.2 | 194
945.25 | 213 | 197.1705 | 308.35 | 15.8295 | 1.900062e-54 | 1.166041e-46 | 6.366166e-69 | 2.511038e-34 | 0 | 2.511038e-34 | 15.8295 | 250.573 | 945.25 | 213
945.3 | 186 | 197.0354 | 308.3 | -11.03537 | 7.227995e-54 | 4.041252e-46 | 2.831269e-68 | 7.277231e-34 | 0 | 7.277231e-34 | -11.03537 | 121.7794 | 945.3 | 186
945.35 | 178 | 196.9002 | 308.25 | -18.90024 | 2.730656e-53 | 1.390968e-45 | 1.250499e-67 | 2.09449e-33 | 0 | 2.09449e-33 | -18.90024 | 357.219 | 945.35 | 178
945.4 | 199 | 196.7651 | 308.2 | 2.234896 | 1.024508e-52 | 4.754639e-45 | 5.485105e-67 | 5.986728e-33 | 0 | 5.986728e-33 | 2.234896 | 4.99476 | 945.4 | 199
945.45 | 194 | 196.63 | 308.15 | -2.629971 | 3.817359e-52 | 1.61405e-44 | 2.389382e-66 | 1.699417e-32 | 0 | 1.699417e-32 | -2.629971 | 6.916749 | 945.45 | 194
945.5 | 196 | 196.4948 | 308.1 | -0.4948385 | 1.412569e-51 | 5.441465e-44 | 1.033678e-65 | 4.790817e-32 | 0 | 4.790817e-32 | -0.4948385 | 0.2448652 | 945.5 | 196
945.55 | 204 | 196.3597 | 308.05 | 7.640294 | 5.191055e-51 | 1.821855e-43 | 4.441037e-65 | 1.341277e-31 | 0 | 1.341277e-31 | 7.640294 | 58.3741 | 945.55 | 204
945.6 | 184 | 196.2246 | 308 | -12.22457 | 1.894527e-50 | 6.057743e-43 | 1.894884e-64 | 3.729291e-31 | 0 | 3.729291e-31 | -12.22457 | 149.4402 | 945.6 | 184
945.65 | 211 | 196.0894 | 307.95 | 14.91056 | 6.866651e-50 | 2.000355e-42 | 8.02934e-64 | 1.029754e-30 | 0 | 1.029754e-30 | 14.91056 | 222.3248 | 945.65 | 211
945.7 | 194 | 195.9543 | 307.9 | -1.954307 | 2.471658e-49 | 6.559979e-42 | 3.378908e-63 | 2.823837e-30 | 0 | 2.823837e-30 | -1.954307 | 3.819318 | 945.7 | 194
945.75 | 180 | 195.8192 | 307.85 | -15.81917 | 8.835496e-49 | 2.136471e-41 | 1.412121e-62 | 7.690332e-30 | 0 | 7.690332e-30 | -15.81917 | 250.2463 | 945.75 | 180
945.8 | 185 | 195.684 | 307.8 | -10.68404 | 3.136698e-48 | 6.910203e-41 | 5.860933e-62 | 2.079935e-29 | 0 | 2.079935e-29 | -10.68404 | 114.1488 | 945.8 | 185
945.85 | 193 | 195.5489 | 307.75 | -2.548909 | 1.105894e-47 | 2.219646e-40 | 2.415799e-61 | 5.586675e-29 | 0 | 5.586675e-29 | -2.548909 | 6.496938 | 945.85 | 193
945.9 | 195 | 195.4138 | 307.7 | -0.4137764 | 3.872163e-47 | 7.080693e-40 | 9.889035e-61 | 1.49024e-28 | 0 | 1.49024e-28 | -0.4137764 | 0.1712109 | 945.9 | 195
945.95 | 201 | 195.2786 | 307.65 | 5.721356 | 1.346458e-46 | 2.243195e-39 | 4.020187e-60 | 3.94783e-28 | 0 | 3.94783e-28 | 5.721356 | 32.73392 | 945.95 | 201
946 | 189 | 195.1435 | 307.6 | -6.143511 | 4.649767e-46 | 7.057606e-39 | 1.623072e-59 | 1.038627e-27 | 0 | 1.038627e-27 | -6.143511 | 37.74273 | 946 | 189
946.05 | 182 | 195.0084 | 307.55 | -13.00838 | 1.594663e-45 | 2.205195e-38 | 6.507712e-59 | 2.713689e-27 | 0 | 2.713689e-27 | -13.00838 | 169.2179 | 946.05 | 182
946.1 | 231 | 194.8732 | 307.5 | 36.12675 | 5.431321e-45 | 6.842829e-38 | 2.591303e-58 | 7.041411e-27 | 0 | 7.041411e-27 | 36.12675 | 1305.142 | 946.1 | 231
946.15 | 198 | 194.7381 | 307.45 | 3.261887 | 1.837136e-44 | 2.108743e-37 | 1.024725e-57 | 1.814506e-26 | 0 | 1.814506e-26 | 3.261887 | 10.63991 | 946.15 | 198
946.2 | 199 | 194.603 | 307.4 | 4.39702 | 6.171297e-44 | 6.453728e-37 | 4.024346e-57 | 4.643617e-26 | 0 | 4.643617e-26 | 4.39702 | 19.33379 | 946.2 | 199
946.25 | 195 | 194.4678 | 307.35 | 0.532153 | 2.058784e-43 | 1.961539e-36 | 1.569577e-56 | 1.180194e-25 | 0 | 1.180194e-25 | 0.532153 | 0.2831868 | 969.3 | 134
946.3 | 198 | 194.3327 | 307.3 | 3.667286 | 6.820938e-43 | 5.920826e-36 | 6.079517e-56 | 2.978858e-25 | 0 | 2.978858e-25 | 3.667286 | 13.44898 | 969.35 | 161
946.35 | 196 | 194.1976 | 307.25 | 1.802419 | 2.244278e-42 | 1.774871e-35 | 2.338593e-55 | 7.466983e-25 | 0 | 7.466983e-25 | 1.802419 | 3.248713 | 969.4 | 149
946.4 | 196 | 194.0624 | 307.2 | 1.937551 | 7.33345e-42 | 5.283851e-35 | 8.933867e-55 | 1.85883e-24 | 0 | 1.85883e-24 | 1.937551 | 3.754105 | 969.45 | 130
946.45 | 193 | 193.9273 | 307.15 | -0.9273159 | 2.379793e-41 | 1.562189e-34 | 3.389405e-54 | 4.595508e-24 | 0 | 4.595508e-24 | -0.9273159 | 0.8599149 | 969.5 | 145
946.5 | 196 | 193.7922 | 307.1 | 2.207817 | 7.66954e-41 | 4.58686e-34 | 1.277046e-53 | 1.128305e-23 | 0 | 1.128305e-23 | 2.207817 | 4.874455 | 969.55 | 132
946.55 | 193 | 193.6571 | 307.05 | -0.6570504 | 2.454701e-40 | 1.337509e-33 | 4.778471e-53 | 2.751177e-23 | 0 | 2.751177e-23 | -0.6570504 | 0.4317152 | 969.6 | 125
946.6 | 211 | 193.5219 | 307 | 17.47808 | 7.802377e-40 | 3.873264e-33 | 1.775703e-52 | 6.662079e-23 | 0 | 6.662079e-23 | 17.47808 | 305.4834 | 969.65 | 139
946.65 | 203 | 193.3868 | 306.95 | 9.613215 | 2.462944e-39 | 1.113927e-32 | 6.553164e-52 | 1.602139e-22 | 0 | 1.602139e-22 | 9.613215 | 92.41391 | 969.7 | 115
946.7 | 165 | 193.2517 | 306.9 | -28.25165 | 7.721136e-39 | 3.181526e-32 | 2.401767e-51 | 3.826395e-22 | 0 | 3.826395e-22 | -28.25165 | 798.1558 | 969.75 | 120
946.75 | 235 | 193.1165 | 306.85 | 41.88348 | 2.403848e-38 | 9.024296e-32 | 8.74198e-51 | 9.075666e-22 | 0 | 9.075666e-22 | 41.88348 | 1754.226 | 969.8 | 128
946.8 | 208 | 192.9814 | 306.8 | 15.01861 | 7.432452e-38 | 2.542087e-31 | 3.160006e-50 | 2.137797e-21 | 0 | 2.137797e-21 | 15.01861 | 225.5587 | 969.85 | 130
946.85 | 235 | 192.8463 | 306.75 | 42.15375 | 2.282214e-37 | 7.111588e-31 | 1.134397e-49 | 5.000962e-21 | 0 | 5.000962e-21 | 42.15375 | 1776.938 | 969.9 | 114
946.9 | 191 | 192.7111 | 306.7 | -1.711121 | 6.959527e-37 | 1.975796e-30 | 4.044285e-49 | 1.161822e-20 | 0 | 1.161822e-20 | -1.711121 | 2.927935 | 969.95 | 126
946.95 | 185 | 192.576 | 306.65 | -7.575988 | 2.107668e-36 | 5.451507e-30 | 1.431915e-48 | 2.680558e-20 | 0 | 2.680558e-20 | -7.575988 | 57.3956 | 970 | 121
947 | 197 | 192.4409 | 306.6 | 4.559145 | 6.339047e-36 | 1.493793e-29 | 5.034915e-48 | 6.141999e-20 | 0 | 6.141999e-20 | 4.559145 | 20.7858
947.05 | 222 | 192.3057 | 306.55 | 29.69428 | 1.893411e-35 | 4.065025e-29 | 1.758191e-47 | 1.397634e-19 | 0 | 1.397634e-19 | 29.69428 | 881.7501
947.1 | 208 | 192.1706 | 306.5 | 15.82941 | 5.616489e-35 | 1.098589e-28 | 6.097324e-47 | 3.158468e-19 | 0 | 3.158468e-19 | 15.82941 | 250.5702
947.15 | 195 | 192.0355 | 306.45 | 2.964543 | 1.654566e-34 | 2.948536e-28 | 2.099963e-46 | 7.088568e-19 | 0 | 7.088568e-19 | 2.964543 | 8.788514
947.2 | 207 | 191.9003 | 306.4 | 15.09968 | 4.840637e-34 | 7.859173e-28 | 7.182622e-46 | 1.579937e-18 | 0 | 1.579937e-18 | 15.09968 | 228.0002
947.25 | 213 | 191.7652 | 306.35 | 21.23481 | 1.406436e-33 | 2.080398e-27 | 2.439797e-45 | 3.497198e-18 | 0 | 3.497198e-18 | 21.23481 | 450.9171
947.3 | 223 | 191.6301 | 306.3 | 31.36994 | 4.058231e-33 | 5.469091e-27 | 8.230447e-45 | 7.687759e-18 | 0 | 7.687759e-18 | 31.36994 | 984.0732
947.35 | 205 | 191.4949 | 306.25 | 13.50507 | 1.162928e-32 | 1.427851e-26 | 2.757353e-44 | 1.678334e-17 | 0 | 1.678334e-17 | 13.50507 | 182.387
947.4 | 214 | 191.3598 | 306.2 | 22.64021 | 3.309541e-32 | 3.702116e-26 | 9.174038e-44 | 3.638785e-17 | 0 | 3.638785e-17 | 22.64021 | 512.579
947.45 | 245 | 191.2247 | 306.15 | 53.77534 | 9.353667e-32 | 9.532707e-26 | 3.031292e-43 | 7.834901e-17 | 0 | 7.834901e-17 | 53.77534 | 2891.787
947.5 | 209 | 191.0895 | 306.1 | 17.91047 | 2.625399e-31 | 2.437708e-25 | 9.94705e-43 | 1.675366e-16 | 0 | 1.675366e-16 | 17.91047 | 320.785
947.55 | 219 | 190.9544 | 306.05 | 28.0456 | 7.31826e-31 | 6.190792e-25 | 3.241604e-42 | 3.55783e-16 | 0 | 3.55783e-16 | 28.0456 | 786.556
947.6 | 226 | 190.8193 | 306 | 35.18074 | 2.025907e-30 | 1.561385e-24 | 1.049119e-41 | 7.503428e-16 | 0 | 7.503428e-16 | 35.18074 | 1237.684
947.65 | 238 | 190.6841 | 305.95 | 47.31587 | 5.569682e-30 | 3.910865e-24 | 3.372009e-41 | 1.571569e-15 | 0 | 1.571569e-15 | 47.31587 | 2238.792
947.7 | 200 | 190.549 | 305.9 | 9.451003 | 1.520689e-29 | 9.728253e-24 | 1.076346e-40 | 3.268936e-15 | 0 | 3.268936e-15 | 9.451003 | 89.32146
947.75 | 187 | 190.4139 | 305.85 | -3.413864 | 4.123345e-29 | 2.403234e-23 | 3.41204e-40 | 6.752715e-15 | 0 | 6.752715e-15 | -3.413864 | 11.65447
947.8 | 214 | 190.2787 | 305.8 | 23.72127 | 1.110345e-28 | 5.895986e-23 | 1.074176e-39 | 1.385319e-14 | 0 | 1.385319e-14 | 23.72127 | 562.6986
947.85 | 234 | 190.1436 | 305.75 | 43.8564 | 2.969379e-28 | 1.436534e-22 | 3.358429e-39 | 2.82241e-14 | 0 | 2.82241e-14 | 43.8564 | 1923.384
947.9 | 212 | 190.0085 | 305.7 | 21.99153 | 7.886282e-28 | 3.47596e-22 | 1.042788e-38 | 5.710704e-14 | 0 | 5.710704e-14 | 21.99153 | 483.6276
947.95 | 219 | 189.8733 | 305.65 | 29.12667 | 2.080071e-27 | 8.35281e-22 | 3.215547e-38 | 1.147515e-13 | 0 | 1.147515e-13 | 29.12667 | 848.3627
948 | 220 | 189.7382 | 305.6 | 30.2618 | 5.448579e-27 | 1.993378e-21 | 9.847207e-38 | 2.289952e-13 | 0 | 2.289952e-13 | 30.2618 | 915.7765
948.05 | 226 | 189.6031 | 305.55 | 36.39693 | 1.417384e-26 | 4.724391e-21 | 2.994817e-37 | 4.538302e-13 | 0 | 4.538302e-13 | 36.39693 | 1324.737
948.1 | 230 | 189.4679 | 305.5 | 40.53207 | 3.661768e-26 | 1.111991e-20 | 9.04538e-37 | 8.932224e-13 | 0 | 8.932224e-13 | 40.53207 | 1642.848
948.15 | 222 | 189.3328 | 305.45 | 32.6672 | 9.394925e-26 | 2.599296e-20 | 2.713204e-36 | 1.745923e-12 | 0 | 1.745923e-12 | 32.6672 | 1067.146
948.2 | 210 | 189.1977 | 305.4 | 20.80233 | 2.39384e-25 | 6.034058e-20 | 8.082342e-36 | 3.389141e-12 | 0 | 3.389141e-12 | 20.80233 | 432.737
948.25 | 215 | 189.0625 | 305.35 | 25.93746 | 6.057535e-25 | 1.391113e-19 | 2.391064e-35 | 6.533612e-12 | 0 | 6.533612e-12 | 25.93746 | 672.752
948.3 | 239 | 188.9274 | 305.3 | 50.0726 | 1.522285e-24 | 3.185036e-19 | 7.024967e-35 | 1.250882e-11 | 0 | 1.250882e-11 | 50.0726 | 2507.265
948.35 | 225 | 188.7923 | 305.25 | 36.20773 | 3.799226e-24 | 7.242118e-19 | 2.04973e-34 | 2.378364e-11 | 0 | 2.378364e-11 | 36.20773 | 1311
948.4 | 230 | 188.6571 | 305.2 | 41.34286 | 9.416587e-24 | 1.63537e-18 | 5.939474e-34 | 4.490963e-11 | 0 | 4.490964e-11 | 41.34286 | 1709.232
948.45 | 218 | 188.522 | 305.15 | 29.47799 | 2.317881e-23 | 3.667461e-18 | 1.709223e-33 | 8.421703e-11 | 0 | 8.421703e-11 | 29.47799 | 868.9522
948.5 | 191 | 188.3869 | 305.1 | 2.613128 | 5.666146e-23 | 8.167972e-18 | 4.884818e-33 | 1.56841e-10 | 0 | 1.56841e-10 | 2.613128 | 6.828436
948.55 | 227 | 188.2517 | 305.05 | 38.74826 | 1.375573e-22 | 1.8066e-17 | 1.386428e-32 | 2.900803e-10 | 0 | 2.900803e-10 | 38.74826 | 1501.428
948.6 | 227 | 188.1166 | 305 | 38.88339 | 3.31649e-22 | 3.968342e-17 | 3.907918e-32 | 5.328146e-10 | 0 | 5.328146e-10 | 38.88339 | 1511.918
948.65 | 201 | 187.9815 | 304.95 | 13.01853 | 7.940957e-22 | 8.656759e-17 | 1.093938e-31 | 9.71926e-10 | 0 | 9.71926e-10 | 13.01853 | 169.482
948.7 | 215 | 187.8463 | 304.9 | 27.15366 | 1.888279e-21 | 1.875429e-16 | 3.04116e-31 | 1.760716e-09 | 0 | 1.760717e-09 | 27.15366 | 737.3212
948.75 | 217 | 187.7112 | 304.85 | 29.28879 | 4.459219e-21 | 4.035016e-16 | 8.39624e-31 | 3.167706e-09 | 0 | 3.167706e-09 | 29.28879 | 857.8333
948.8 | 188 | 187.5761 | 304.8 | 0.4239241 | 1.045804e-20 | 8.621622e-16 | 2.302129e-30 | 5.659778e-09 | 0 | 5.659779e-09 | 0.4239241 | 0.1797117
948.85 | 176 | 187.4409 | 304.75 | -11.44094 | 2.435798e-20 | 1.829498e-15 | 6.268643e-30 | 1.004276e-08 | 0 | 1.004276e-08 | -11.44094 | 130.8952
948.9 | 201 | 187.3058 | 304.7 | 13.69419 | 5.634188e-20 | 3.855439e-15 | 1.695183e-29 | 1.769726e-08 | 0 | 1.769726e-08 | 13.69419 | 187.5308
948.95 | 185 | 187.1707 | 304.65 | -2.170678 | 1.294257e-19 | 8.068914e-15 | 4.552594e-29 | 3.09712e-08 | 0 | 3.097121e-08 | -2.170678 | 4.711841
949 | 191 | 187.0355 | 304.6 | 3.964455 | 2.952629e-19 | 1.677086e-14 | 1.214228e-28 | 5.382813e-08 | 0 | 5.382815e-08 | 3.964455 | 15.7169
949.05 | 179 | 186.9004 | 304.55 | -7.900412 | 6.689543e-19 | 3.461744e-14 | 3.216185e-28 | 9.29094e-08 | 0 | 9.290944e-08 | -7.900412 | 62.41651
949.1 | 180 | 186.7653 | 304.5 | -6.765279 | 1.505162e-18 | 7.096328e-14 | 8.460203e-28 | 1.592609e-07 | 0 | 1.59261e-07 | -6.765279 | 45.76901
949.15 | 177 | 186.6301 | 304.45 | -9.630146 | 3.363326e-18 | 1.44468e-13 | 2.21014e-27 | 2.711178e-07 | 0 | 2.711179e-07 | -9.630147 | 92.73973
949.2 | 202 | 186.495 | 304.4 | 15.50499 | 7.463697e-18 | 2.920845e-13 | 5.734002e-27 | 4.583591e-07 | 0 | 4.583594e-07 | 15.50499 | 240.4046
949.25 | 197 | 186.3599 | 304.35 | 10.64012 | 1.644895e-17 | 5.864686e-13 | 1.47739e-26 | 7.695785e-07 | 0 | 7.695791e-07 | 10.64012 | 113.2121
949.3 | 186 | 186.2247 | 304.3 | -0.2247482 | 3.600158e-17 | 1.169446e-12 | 3.780346e-26 | 1.283214e-06 | 0 | 1.283215e-06 | -0.2247495 | 0.05051232
949.35 | 174 | 186.0896 | 304.25 | -12.08962 | 7.825356e-17 | 2.315873e-12 | 9.606544e-26 | 2.12493e-06 | 0 | 2.124932e-06 | -12.08962 | 146.1589
949.4 | 167 | 185.9545 | 304.2 | -18.95448 | 1.689218e-16 | 4.55458e-12 | 2.424387e-25 | 3.494532e-06 | 0 | 3.494537e-06 | -18.95449 | 359.2725
949.45 | 178 | 185.8193 | 304.15 | -7.81935 | 3.621318e-16 | 8.895723e-12 | 6.076254e-25 | 5.707328e-06 | 0 | 5.707337e-06 | -7.819356 | 61.14232
949.5 | 166 | 185.6842 | 304.1 | -19.68422 | 7.709863e-16 | 1.725493e-11 | 1.512408e-24 | 9.257116e-06 | 0 | 9.257133e-06 | -19.68423 | 387.4688
949.55 | 214 | 185.5491 | 304.05 | 28.45092 | 1.630144e-15 | 3.323873e-11 | 3.738534e-24 | 1.491138e-05 | 0 | 1.491141e-05 | 28.4509 | 809.4538
949.6 | 172 | 185.414 | 304 | -13.41395 | 3.422979e-15 | 6.358795e-11 | 9.177676e-24 | 2.385388e-05 | 0 | 2.385394e-05 | -13.41398 | 179.9347
949.65 | 170 | 185.2788 | 303.95 | -15.27882 | 7.138085e-15 | 1.208104e-10 | 2.237501e-23 | 3.789652e-05 | 0 | 3.789664e-05 | -15.27886 | 233.4435
949.7 | 159 | 185.1437 | 303.9 | -26.14369 | 1.478286e-14 | 2.279466e-10 | 5.417427e-23 | 5.979143e-05 | 0 | 5.979165e-05 | -26.14375 | 683.4954
949.75 | 170 | 185.0086 | 303.85 | -15.00855 | 3.040425e-14 | 4.271308e-10 | 1.302633e-22 | 9.368663e-05 | 0 | 9.368706e-05 | -15.00865 | 225.2595
949.8 | 179 | 184.8734 | 303.8 | -5.87342 | 6.210253e-14 | 7.94855e-10 | 3.110643e-22 | 0.0001457859 | 0 | 0.0001457867 | -5.873566 | 34.49878
949.85 | 179 | 184.7383 | 303.75 | -5.738288 | 1.259747e-13 | 1.468974e-09 | 7.37696e-22 | 0.0002252955 | 0 | 0.000225297 | -5.738513 | 32.93053
949.9 | 156 | 184.6032 | 303.7 | -28.60315 | 2.537797e-13 | 2.696122e-09 | 1.737416e-21 | 0.0003457712 | 0 | 0.0003457739 | -28.6035 | 818.1603
949.95 | 158 | 184.468 | 303.65 | -26.46802 | 5.077259e-13 | 4.914327e-09 | 4.063773e-21 | 0.0005270164 | 0 | 0.0005270214 | -26.46855 | 700.5841
950 | 169 | 184.3329 | 303.6 | -15.33289 | 1.008791e-12 | 8.895855e-09 | 9.439614e-21 | 0.0007977351 | 0 | 0.000797744 | -15.33369 | 235.122
950.05 | 181 | 184.1978 | 303.55 | -3.197757 | 1.990545e-12 | 1.599229e-08 | 2.1776e-20 | 0.001199202 | 0 | 0.001199218 | -3.198956 | 10.23332
950.1 | 157 | 184.0626 | 303.5 | -27.06262 | 3.900694e-12 | 2.855174e-08 | 4.988859e-20 | 0.001790298 | 0 | 0.001790327 | -27.06441 | 732.4825
950.15 | 162 | 183.9275 | 303.45 | -21.92749 | 7.591212e-12 | 5.062369e-08 | 1.135072e-19 | 0.002654345 | 0 | 0.002654396 | -21.93015 | 480.9313
950.2 | 146 | 183.7924 | 303.4 | -37.79236 | 1.467167e-11 | 8.914031e-08 | 2.56475e-19 | 0.003908306 | 0 | 0.003908395 | -37.79627 | 1428.558
950.25 | 174 | 183.6572 | 303.35 | -9.657226 | 2.816093e-11 | 1.558812e-07 | 5.755268e-19 | 0.005715036 | 0 | 0.005715192 | -9.662941 | 93.37242
950.3 | 165 | 183.5221 | 303.3 | -18.52209 | 5.368014e-11 | 2.70715e-07 | 1.282583e-18 | 0.008299435 | 0 | 0.008299705 | -18.53039 | 343.3754
950.35 | 183 | 183.387 | 303.25 | -0.3869601 | 1.016201e-10 | 4.669068e-07 | 2.8386e-18 | 0.01196953 | 0 | 0.01197 | -0.3989301 | 0.1591452
950.4 | 163 | 183.2518 | 303.2 | -20.25183 | 1.910489e-10 | 7.99737e-07 | 6.239106e-18 | 0.01714372 | 0 | 0.01714452 | -20.26897 | 410.8312
950.45 | 163 | 183.1167 | 303.15 | -20.11669 | 3.567046e-10 | 1.36039e-06 | 1.361882e-17 | 0.02438553 | 0 | 0.02438689 | -20.14108 | 405.6632
950.5 | 153 | 182.9816 | 303.1 | -29.98156 | 6.614119e-10 | 2.298152e-06 | 2.95227e-17 | 0.03444755 | 0 | 0.03444985 | -30.01601 | 900.961
950.55 | 150 | 182.8464 | 303.05 | -32.84643 | 1.217964e-09 | 3.855612e-06 | 6.355821e-17 | 0.04832632 | 0 | 0.04833018 | -32.89476 | 1082.065
950.6 | 136 | 182.7113 | 303 | -46.7113 | 2.22739e-09 | 6.424021e-06 | 1.358897e-16 | 0.06732995 | 0 | 0.06733637 | -46.77863 | 2188.24
950.65 | 151 | 182.5762 | 302.95 | -31.57616 | 4.045359e-09 | 1.062967e-05 | 2.885362e-16 | 0.09316054 | 0 | 0.09317117 | -31.66933 | 1002.947
950.7 | 156 | 182.441 | 302.9 | -26.44103 | 7.296542e-09 | 1.746754e-05 | 6.084339e-16 | 0.1280132 | 0 | 0.1280307 | -26.56906 | 705.915
950.75 | 147 | 182.3059 | 302.85 | -35.3059 | 1.307002e-08 | 2.850644e-05 | 1.274165e-15 | 0.1746936 | 0 | 0.1747221 | -35.48062 | 1258.874
950.8 | 171 | 182.1708 | 302.8 | -11.17077 | 2.325062e-08 | 4.620121e-05 | 2.649947e-15 | 0.2367544 | 0 | 0.2368007 | -11.40757 | 130.1326
950.85 | 142 | 182.0356 | 302.75 | -40.03563 | 4.107637e-08 | 7.436402e-05 | 5.47328e-15 | 0.3186533 | 0 | 0.3187278 | -40.35436 | 1628.474
950.9 | 159 | 181.9005 | 302.7 | -22.9005 | 7.206905e-08 | 0.0001188698 | 1.122684e-14 | 0.4259298 | 0 | 0.4260487 | -23.32655 | 544.1279
950.95 | 156 | 181.7654 | 302.65 | -25.76537 | 1.255754e-07 | 0.0001887033 | 2.287001e-14 | 0.5654012 | 0 | 0.56559 | -26.33096 | 693.3193
951 | 167 | 181.6302 | 302.6 | -14.63023 | 2.173e-07 | 0.0002974996 | 4.626733e-14 | 0.7453746 | 0 | 0.7456723 | -15.37591 | 236.4185
951.05 | 156 | 181.4951 | 302.55 | -25.4951 | 3.73434e-07 | 0.0004657926 | 9.295692e-14 | 0.9758693 | 0 | 0.9763354 | -26.47144 | 700.737
951.1 | 170 | 181.36 | 302.5 | -11.35997 | 6.373341e-07 | 0.0007242657 | 1.854762e-13 | 1.268843 | 0 | 1.269568 | -12.62954 | 159.5052
951.15 | 162 | 181.2248 | 302.45 | -19.22484 | 1.080238e-06 | 0.001118414 | 3.675308e-13 | 1.638412 | 0 | 1.639532 | -20.86437 | 435.3218
951.2 | 188 | 181.0897 | 302.4 | 6.910297 | 1.818324e-06 | 0.001715166 | 7.232668e-13 | 2.101057 | 0 | 2.102774 | 4.807523 | 23.11228
951.25 | 176 | 180.9546 | 302.35 | -4.95457 | 3.03964e-06 | 0.002612215 | 1.413522e-12 | 2.675787 | 0 | 2.678402 | -7.632972 | 58.26226
951.3 | 144 | 180.8194 | 302.3 | -36.81944 | 5.04629e-06 | 0.003951036 | 2.743504e-12 | 3.384265 | 0 | 3.388221 | -40.20766 | 1616.656
951.35 | 146 | 180.6843 | 302.25 | -34.6843 | 8.319962e-06 | 0.005934883 | 5.288199e-12 | 4.250856 | 0 | 4.256799 | -38.9411 | 1516.41
951.4 | 164 | 180.5492 | 302.2 | -16.54917 | 1.36229e-05 | 0.008853449 | 1.0123e-11 | 5.302584 | 0 | 5.311451 | -21.86062 | 477.8868
951.45 | 187 | 180.414 | 302.15 | 6.585961 | 2.215222e-05 | 0.01311632 | 1.924464e-11 | 6.56898 | 0 | 6.582118 | 0.003842399 | 1.476403e-05
951.5 | 175 | 180.2789 | 302.1 | -5.278906 | 3.57737e-05 | 0.01929793 | 3.633369e-11 | 8.081788 | 0 | 8.101122 | -13.38003 | 179.0252
951.55 | 187 | 180.1438 | 302.05 | 6.856226 | 5.737328e-05 | 0.02819737 | 6.81253e-11 | 9.874524 | 0 | 9.902779 | -3.046552 | 9.281482
951.6 | 175 | 180.0086 | 302 | -5.008641 | 9.138074e-05 | 0.04091717 | 1.268547e-10 | 11.98185 | 0 | 12.02286 | -17.0315 | 290.0721
951.65 | 203 | 179.8735 | 301.95 | 23.12649 | 0.0001445436 | 0.05896601 | 2.345869e-10 | 14.4388 | 0 | 14.49791 | 8.628582 | 74.45243
951.7 | 199 | 179.7384 | 301.9 | 19.26162 | 0.0002270608 | 0.08439118 | 4.308243e-10 | 17.27974 | 0 | 17.36436 | 1.897264 | 3.59961
951.75 | 211 | 179.6032 | 301.85 | 31.39676 | 0.0003542295 | 0.1199476 | 7.857706e-10 | 20.53727 | 0 | 20.65757 | 10.73919 | 115.3302
951.8 | 215 | 179.4681 | 301.8 | 35.53189 | 0.0005488155 | 0.169311 | 1.423281e-09 | 24.24081 | 0 | 24.41067 | 11.12122 | 123.6815
951.85 | 215 | 179.333 | 301.75 | 35.66702 | 0.0008444369 | 0.2373439 | 2.560262e-09 | 28.41521 | 0 | 28.6534 | 7.013625 | 49.19094
951.9 | 211 | 179.1978 | 301.7 | 31.80216 | 0.001290349 | 0.3304229 | 4.573804e-09 | 33.0791 | 0 | 33.41082 | -1.608661 | 2.587789
951.95 | 218 | 179.0627 | 301.65 | 38.93729 | 0.001958152 | 0.456837 | 8.11465e-09 | 38.24333 | 0 | 38.70213 | 0.2351587 | 0.05529961
952 | 224 | 178.9276 | 301.6 | 45.07242 | 0.002951105 | 0.6272658 | 1.429754e-08 | 43.90934 | 0 | 44.53956 | 0.5328603 | 0.2839401
952.05 | 249 | 178.7924 | 301.55 | 70.20755 | 0.004416947 | 0.8553445 | 2.501795e-08 | 50.06766 | 0 | 50.92742 | 19.28013 | 371.7234
952.1 | 248 | 178.6573 | 301.5 | 69.34269 | 0.006565364 | 1.158323 | 4.347519e-08 | 56.69658 | 0 | 57.86147 | 11.48122 | 131.8184
952.15 | 257 | 178.5222 | 301.45 | 78.47782 | 0.009691582 | 1.557821 | 7.502922e-08 | 63.76106 | 0 | 65.32857 | 13.14925 | 172.9027
952.2 | 244 | 178.387 | 301.4 | 65.61295 | 0.01420789 | 2.080677 | 1.285934e-07 | 71.21203 | 0 | 73.30692 | -7.693967 | 59.19712
952.25 | 266 | 178.2519 | 301.35 | 87.74809 | 0.0206854 | 2.759884 | 2.188798e-07 | 78.98605 | 0 | 81.76662 | 5.981462 | 35.77789
952.3 | 265 | 178.1168 | 301.3 | 86.88322 | 0.02990867 | 3.6356 | 3.699919e-07 | 87.00548 | 0 | 90.67099 | -3.787772 | 14.34722
952.35 | 274 | 177.9816 | 301.25 | 96.01835 | 0.04294668 | 4.756205 | 6.211232e-07 | 95.17918 | 0 | 99.97833 | -3.959984 | 15.68148
952.4 | 294 | 177.8465 | 301.2 | 116.1535 | 0.06124368 | 6.179371 | 1.03553e-06 | 103.4038 | 0 | 109.6444 | 6.509069 | 42.36798
952.45 | 273 | 177.7114 | 301.15 | 95.28862 | 0.08673455 | 7.973098 | 1.714535e-06 | 111.5656 | 0 | 119.6254 | -24.33679 | 592.2792
952.5 | 301 | 177.5763 | 301.1 | 123.4237 | 0.1219894 | 10.21666 | 2.819223e-06 | 119.5427 | 0 | 129.8814 | -6.457601 | 41.70062
952.55 | 310 | 177.4411 | 301.05 | 132.5589 | 0.1703928 | 13.0014 | 4.60375e-06 | 127.2082 | 0 | 140.38 | -7.821107 | 61.16971
952.6 | 332 | 177.306 | 301 | 154.694 | 0.2363631 | 16.43125 | 7.466088e-06 | 134.4331 | 0 | 151.1007 | 3.593283 | 12.91168
952.65 | 362 | 177.1709 | 300.95 | 184.8291 | 0.325617 | 20.62292 | 1.202468e-05 | 141.0901 | 0 | 162.0387 | 22.79048 | 519.406
952.7 | 337 | 177.0357 | 300.9 | 159.9643 | 0.4454857 | 25.70566 | 1.923328e-05 | 147.0571 | 0 | 173.2083 | -13.24403 | 175.4043
952.75 | 378 | 176.9006 | 300.85 | 201.0994 | 0.6052845 | 31.82047 | 3.055149e-05 | 152.2211 | 0 | 184.6469 | 16.45254 | 270.6862
952.8 | 388 | 176.7655 | 300.8 | 211.2345 | 0.8167414 | 39.11862 | 4.819594e-05 | 156.4814 | 0 | 196.4168 | 14.81775 | 219.5658
952.85 | 380 | 176.6303 | 300.75 | 203.3697 | 1.094482 | 47.75949 | 7.550708e-05 | 159.7532 | 0 | 208.6073 | -5.23762 | 27.43266
952.9 | 397 | 176.4952 | 300.7 | 220.5048 | 1.456572 | 57.90753 | 0.00011748 | 161.9705 | 0 | 221.3347 | -0.8298927 | 0.6887219
952.95 | 402 | 176.3601 | 300.65 | 225.6399 | 1.925105 | 69.72838 | 0.0001815263 | 163.0877 | 0 | 234.7414 | -9.101426 | 82.83595
953 | 407 | 176.2249 | 300.6 | 230.7751 | 2.526831 | 83.38409 | 0.0002785572 | 163.0819 | 0 | 248.9931 | -18.21802 | 331.8962
953.05 | 437 | 176.0898 | 300.55 | 260.9102 | 3.293798 | 99.02755 | 0.0004245103 | 161.9532 | 0 | 264.2749 | -3.364724 | 11.32137
953.1 | 455 | 175.9547 | 300.5 | 279.0453 | 4.263998 | 116.796 | 0.0006424826 | 159.7248 | 0 | 280.7854 | -1.740086 | 3.027899
953.15 | 481 | 175.8195 | 300.45 | 305.1805 | 5.481963 | 136.8041 | 0.0009656808 | 156.4423 | 0 | 298.7294 | 6.451087 | 41.61652
953.2 | 498 | 175.6844 | 300.4 | 322.3156 | 6.999297 | 159.1364 | 0.001441468 | 152.1723 | 0 | 318.3094 | 4.006222 | 16.04981
953.25 | 467 | 175.5493 | 300.35 | 291.4507 | 8.875073 | 183.8396 | 0.002136857 | 146.9995 | 0 | 339.7163 | -48.26553 | 2329.561
953.3 | 561 | 175.4141 | 300.3 | 385.5859 | 11.17606 | 210.9151 | 0.003145903 | 141.0248 | 0 | 363.119 | 22.46683 | 504.7585
953.35 | 579 | 175.279 | 300.25 | 403.721 | 13.97669 | 240.312 | 0.004599538 | 134.3612 | 0 | 388.6545 | 15.06646 | 226.9982
953.4 | 593 | 175.1439 | 300.2 | 417.8561 | 17.35879 | 271.9208 | 0.006678551 | 127.1311 | 0 | 416.4174 | 1.438734 | 2.069955
953.45 | 606 | 175.0087 | 300.15 | 430.9913 | 21.41083 | 305.5685 | 0.009630514 | 119.4618 | 0 | 446.4507 | -15.45947 | 238.9951
953.5 | 664 | 174.8736 | 300.1 | 489.1264 | 26.22689 | 341.0154 | 0.01379164 | 111.4821 | 0 | 478.7381 | 10.38828 | 107.9164
953.55 | 756 | 174.7385 | 300.05 | 581.2615 | 31.90504 | 377.9535 | 0.01961469 | 103.3191 | 0 | 513.1973 | 68.06428 | 4632.747
953.6 | 723 | 174.6033 | 300 | 548.3967 | 38.54526 | 416.0084 | 0.02770424 | 95.0944 | 0 | 549.6757 | -1.279066 | 1.636009
953.65 | 741 | 174.4682 | 299.95 | 566.5318 | 46.24681 | 454.7418 | 0.03886065 | 86.92178 | 0 | 587.9493 | -21.41747 | 458.7078
953.7 | 792 | 174.3331 | 299.9 | 617.6669 | 55.1051 | 493.6588 | 0.05413438 | 78.90444 | 0 | 627.7225 | -10.05553 | 101.1137
953.75 | 819 | 174.1979 | 299.85 | 644.8021 | 65.208 | 532.2161 | 0.07489199 | 71.13338 | 0 | 668.6324 | -23.83034 | 567.885
953.8 | 878 | 174.0628 | 299.8 | 703.9372 | 76.63183 | 569.834 | 0.1028956 | 63.6861 | 0 | 710.2548 | -6.317612 | 39.91223
953.85 | 924 | 173.9277 | 299.75 | 750.0723 | 89.43689 | 605.9096 | 0.1403968 | 56.62588 | 0 | 752.1128 | -2.040434 | 4.163372
953.9 | 996 | 173.7925 | 299.7 | 822.2075 | 103.6629 | 639.8328 | 0.1902467 | 50.00167 | 0 | 793.6876 | 28.51988 | 813.3837
953.95 | 1004 | 173.6574 | 299.65 | 830.3426 | 119.3244 | 671.0027 | 0.2560212 | 43.84834 | 0 | 834.4315 | -4.088879 | 16.71893
954 | 1030 | 173.5223 | 299.6 | 856.4777 | 136.4062 | 698.8457 | 0.3421638 | 38.18748 | 0 | 873.7815 | -17.30379 | 299.4211
954.05 | 1079 | 173.3871 | 299.55 | 905.6129 | 154.8596 | 722.8321 | 0.4541415 | 33.02844 | 0 | 911.1743 | -5.561456 | 30.92979
954.1 | 1142 | 173.252 | 299.5 | 968.748 | 174.5989 | 742.4936 | 0.598615 | 28.36966 | 0 | 946.0609 | 22.68714 | 514.7064
954.15 | 1176 | 173.1169 | 299.45 | 1002.883 | 195.4988 | 757.4382 | 0.7836158 | 24.20023 | 0 | 977.9209 | 24.96227 | 623.115
954.2 | 1132 | 172.9817 | 299.4 | 959.0183 | 217.3931 | 767.363 | 1.018727 | 20.50142 | 0 | 1006.276 | -47.25798 | 2233.317
954.25 | 1200 | 172.8466 | 299.35 | 1027.153 | 240.0748 | 772.0647 | 1.315261 | 17.24836 | 0 | 1030.703 | -3.549651 | 12.60002
954.3 | 1233 | 172.7115 | 299.3 | 1060.289 | 263.2973 | 771.4462 | 1.686417 | 14.41154 | 0 | 1050.842 | 9.446999 | 89.24579
954.35 | 1203 | 172.5763 | 299.25 | 1030.424 | 286.7779 | 765.5205 | 2.14742 | 11.95839 | 0 | 1066.404 | -35.98046 | 1294.594
954.4 | 1247 | 172.4412 | 299.2 | 1074.559 | 310.2015 | 754.4094 | 2.715617 | 9.85448 | 0 | 1077.181 | -2.622261 | 6.876252
954.45 | 1279 | 172.3061 | 299.15 | 1106.694 | 333.2279 | 738.3403 | 3.410508 | 8.064808 | 0 | 1083.044 | 23.65036 | 559.3393
954.5 | 1296 | 172.1709 | 299.1 | 1123.829 | 355.4987 | 717.6377 | 4.253718 | 6.554711 | 0 | 1083.945 | 39.88424 | 1590.753
954.55 | 1263 | 172.0358 | 299.05 | 1090.964 | 376.6464 | 692.7125 | 5.268872 | 5.290689 | 0 | 1079.918 | 11.04569 | 122.0073
954.6 | 1222 | 171.9007 | 299 | 1050.099 | 396.3043 | 664.0488 | 6.481353 | 4.241017 | 0 | 1071.076 | -20.97619 | 440.0007
954.65 | 1245 | 171.7655 | 298.95 | 1073.234 | 414.1169 | 632.1879 | 7.917952 | 3.376191 | 0 | 1057.599 | 15.63556 | 244.4707
954.7 | 1193 | 171.6304 | 298.9 | 1021.37 | 429.7503 | 597.7113 | 9.606369 | 2.669213 | 0 | 1039.737 | -18.36764 | 337.3702
954.75 | 1182 | 171.4953 | 298.85 | 1010.505 | 442.9031 | 561.2236 | 11.57457 | 2.095746 | 0 | 1017.797 | -7.292296 | 53.17758
954.8 | 1198 | 171.3601 | 298.8 | 1026.64 | 453.3153 | 523.3348 | 13.84999 | 1.634154 | 0 | 992.1342 | 34.50569 | 1190.643
954.85 | 1138 | 171.225 | 298.75 | 966.775 | 460.7774 | 484.6435 | 16.45862 | 1.265455 | 0 | 963.1449 | 3.630053 | 13.17729
954.9 | 1031 | 171.0899 | 298.7 | 859.9101 | 465.1372 | 445.7223 | 19.4239 | 0.9731943 | 0 | 931.2566 | -71.3465 | 5090.323
954.95 | 1053 | 170.9547 | 298.65 | 882.0453 | 466.3052 | 407.1041 | 22.76558 | 0.7432784 | 0 | 896.9182 | -14.8729 | 221.2031
955 | 1050 | 170.8196 | 298.6 | 879.1804 | 464.2571 | 369.2715 | 26.49843 | 0.563771 | 0 | 860.5908 | 18.5896 | 345.5733
955.05 | 1017 | 170.6845 | 298.55 | 846.3155 | 459.0352 | 332.6483 | 30.63096 | 0.4246714 | 0 | 822.7391 | 23.57641 | 555.8469
955.1 | 1000 | 170.5493 | 298.5 | 829.4507 | 450.7468 | 297.5938 | 35.16417 | 0.3176893 | 0 | 783.8225 | 45.6282 | 2081.933
955.15 | 888 | 170.4142 | 298.45 | 717.5858 | 439.5603 | 264.4002 | 40.09029 | 0.2360213 | 0 | 744.2867 | -26.70095 | 712.9408
955.2 | 886 | 170.2791 | 298.4 | 715.7209 | 425.6997 | 233.2914 | 45.39179 | 0.1741402 | 0 | 704.557 | 11.16388 | 124.6321
955.25 | 827 | 170.1439 | 298.35 | 656.8561 | 409.4374 | 204.4254 | 51.04045 | 0.1275986 | 0 | 665.0308 | -8.174783 | 66.82708
955.3 | 739 | 170.0088 | 298.3 | 568.9912 | 391.0847 | 177.8976 | 56.99685 | 0.09285219 | 0 | 626.072 | -57.08082 | 3258.22
955.35 | 769 | 169.8737 | 298.25 | 599.1263 | 370.9824 | 153.7463 | 63.21009 | 0.06710231 | 0 | 588.0058 | 11.12048 | 123.6652
955.4 | 754 | 169.7386 | 298.2 | 584.2614 | 349.4901 | 131.9588 | 69.61793 | 0.0481595 | 0 | 551.115 | 33.14648 | 1098.689
955.45 | 654 | 169.6034 | 298.15 | 484.3966 | 326.9759 | 112.4789 | 76.14739 | 0.03432619 | 0 | 515.6365 | -31.23988 | 975.9301
955.5 | 664 | 169.4683 | 298.1 | 494.5317 | 303.8055 | 95.21448 | 82.71572 | 0.02429789 | 0 | 481.76 | 12.77171 | 163.1165
955.55 | 651 | 169.3332 | 298.05 | 481.6668 | 280.3334 | 80.04498 | 89.23192 | 0.01708089 | 0 | 449.6273 | 32.0395 | 1026.53
955.6 | 613 | 169.198 | 298 | 443.802 | 256.8935 | 66.82892 | 95.59862 | 0.01192481 | 0 | 419.3329 | 24.46905 | 598.7342
955.65 | 560 | 169.0629 | 297.95 | 390.9371 | 233.7925 | 55.41073 | 101.7143 | 0.008267838 | 0 | 390.9258 | 0.01130385 | 0.0001277771
955.7 | 513 | 168.9278 | 297.9 | 344.0722 | 211.3037 | 45.62706 | 107.4761 | 0.005692872 | 0 | 364.4126 | -20.34033 | 413.729
955.75 | 495 | 168.7926 | 297.85 | 326.2074 | 189.6631 | 37.31215 | 112.7822 | 0.003892872 | 0 | 339.7614 | -13.55406 | 183.7125
955.8 | 476 | 168.6575 | 297.8 | 307.3425 | 169.0666 | 30.30242 | 117.5354 | 0.002643674 | 0 | 316.9071 | -9.564607 | 91.48171
955.85 | 457 | 168.5224 | 297.75 | 288.4776 | 149.6691 | 24.44012 | 121.6455 | 0.001782974 | 0 | 295.7564 | -7.278805 | 52.981
955.9 | 454 | 168.3872 | 297.7 | 285.6128 | 131.5847 | 19.57621 | 125.0323 | 0.001194211 | 0 | 276.1944 | 9.418352 | 88.70536
955.95 | 409 | 168.2521 | 297.65 | 240.7479 | 114.8888 | 15.57231 | 127.6286 | 0.0007943582 | 0 | 258.0905 | -17.34259 | 300.7654
956 | 408 | 168.117 | 297.6 | 239.883 | 99.62065 | 12.30203 | 129.3816 | 0.0005247481 | 0 | 241.3048 | -1.421794 | 2.021497
956.05 | 423 | 167.9818 | 297.55 | 255.0182 | 85.78674 | 9.651606 | 130.2556 | 0.0003442584 | 0 | 225.6943 | 29.32386 | 859.8888
956.1 | 362 | 167.8467 | 297.5 | 194.1533 | 73.3652 | 7.520064 | 130.2325 | 0.0002242938 | 0 | 211.118 | -16.96473 | 287.8019
956.15 | 371 | 167.7116 | 297.45 | 203.2884 | 62.31021 | 5.818924 | 129.3129 | 0.0001451274 | 0 | 197.4421 | 5.846296 | 34.17917
956.2 | 350 | 167.5764 | 297.4 | 182.4236 | 52.55663 | 4.4716 | 127.5155 | 9.325679e-05 | 0 | 184.5439 | -2.120286 | 4.495612
956.25 | 348 | 167.4413 | 297.35 | 180.5587 | 44.02456 | 3.412577 | 124.8773 | 5.951285e-05 | 0 | 172.3145 | 8.244178 | 67.96646
956.3 | 331 | 167.3062 | 297.3 | 163.6938 | 36.62365 | 2.586432 | 121.4516 | 3.771727e-05 | 0 | 160.6617 | 3.032097 | 9.19361
956.35 | 315 | 167.171 | 297.25 | 147.829 | 30.25711 | 1.946789 | 117.3065 | 2.373935e-05 | 0 | 149.5105 | -1.681479 | 2.827371
956.4 | 302 | 167.0359 | 297.2 | 134.9641 | 24.82518 | 1.455244 | 112.5227 | 1.483873e-05 | 0 | 138.8032 | -3.839052 | 14.73832
956.45 | 265 | 166.9008 | 297.15 | 98.09924 | 20.22816 | 1.080319 | 107.1908 | 9.211359e-06 | 0 | 128.4993 | -30.40003 | 924.1621
956.5 | 284 | 166.7656 | 297.1 | 117.2344 | 16.36891 | 0.7964659 | 101.4084 | 5.678712e-06 | 0 | 118.5737 | -1.339379 | 1.793937
956.55 | 275 | 166.6305 | 297.05 | 108.3695 | 13.15474 | 0.5831519 | 95.27728 | 3.476764e-06 | 0 | 109.0152 | -0.6456653 | 0.4168836
956.6 | 261 | 166.4954 | 297 | 94.50464 | 10.4989 | 0.4240287 | 88.90046 | 2.113974e-06 | 0 | 99.8234 | -5.318759 | 28.2892
956.65 | 292 | 166.3602 | 296.95 | 125.6398 | 8.321557 | 0.306202 | 82.37926 | 1.276507e-06 | 0 | 91.00702 | 34.63275 | 1199.427
956.7 | 243 | 166.2251 | 296.9 | 76.7749 | 6.55035 | 0.2195938 | 75.81077 | 7.655016e-07 | 0 | 82.58072 | -5.805816 | 33.7075
956.75 | 255 | 166.09 | 296.85 | 88.91003 | 5.120633 | 0.156398 | 69.28562 | 4.558984e-07 | 0 | 74.56265 | 14.34738 | 205.8473
956.8 | 263 | 165.9548 | 296.8 | 97.04517 | 3.97541 | 0.110622 | 62.88607 | 2.696431e-07 | 0 | 66.97211 | 30.07306 | 904.389
956.85 | 221 | 165.8197 | 296.75 | 55.1803 | 3.065063 | 0.07770534 | 56.68459 | 1.583834e-07 | 0 | 59.82736 | -4.647059 | 21.59516
956.9 | 197 | 165.6846 | 296.7 | 31.31543 | 2.346908 | 0.05420751 | 50.74283 | 9.239086e-08 | 0 | 53.14395 | -21.82852 | 476.4841
956.95 | 215 | 165.5494 | 296.65 | 49.45057 | 1.784645 | 0.03755496 | 45.11112 | 5.352389e-08 | 0 | 46.93332 | 2.51725 | 6.336546
957 | 207 | 165.4143 | 296.6 | 41.5857 | 1.347742 | 0.02583891 | 39.82828 | 3.079395e-08 | 0 | 41.20187 | 0.383833 | 0.1473278
957.05 | 208 | 165.2792 | 296.55 | 42.72083 | 1.01079 | 0.01765551 | 34.92197 | 1.759472e-08 | 0 | 35.95042 | 6.770411 | 45.83847
957.1 | 208 | 165.144 | 296.5 | 42.85596 | 0.7528598 | 0.01198079 | 30.40921 | 9.983862e-09 | 0 | 31.17405 | 11.68191 | 136.4671
957.15 | 197 | 165.0089 | 296.45 | 31.9911 | 0.5568863 | 0.008074025 | 26.29727 | 5.626184e-09 | 0 | 26.86223 | 5.128865 | 26.30526
957.2 | 188 | 164.8738 | 296.4 | 23.12623 | 0.4090893 | 0.005403731 | 22.58475 | 3.148679e-09 | 0 | 22.99925 | 0.1269818 | 0.01612437
957.25 | 178 | 164.7386 | 296.35 | 13.26136 | 0.2984482 | 0.00359167 | 19.26279 | 1.750016e-09 | 0 | 19.56483 | -6.30347 | 39.73373
957.3 | 176 | 164.6035 | 296.3 | 11.39649 | 0.2162314 | 0.002370819 | 16.31632 | 9.659504e-10 | 0 | 16.53492 | -5.138429 | 26.40345
957.35 | 190 | 164.4684 | 296.25 | 25.53163 | 0.1555851 | 0.001554174 | 13.72538 | 5.29501e-10 | 0 | 13.88252 | 11.64911 | 135.7017
957.4 | 184 | 164.3332 | 296.2 | 19.66676 | 0.1111773 | 0.001011812 | 11.46637 | 2.882557e-10 | 0 | 11.57856 | 8.088205 | 65.41906
957.45 | 142 | 164.1981 | 296.15 | -22.19811 | 0.07889758 | 0.000654183 | 9.513193 | 1.558433e-10 | 0 | 9.592745 | -31.79085 | 1010.658
957.5 | 141 | 164.063 | 296.1 | -23.06297 | 0.05560454 | 0.000420047 | 7.838375 | 8.367538e-11 | 0 | 7.894399 | -30.95737 | 958.359
957.55 | 169 | 163.9278 | 296.05 | 5.072159 | 0.0389185 | 0.0002678525 | 6.41394 | 4.461761e-11 | 0 | 6.453126 | -1.380967 | 1.907071
957.6 | 156 | 163.7927 | 296 | -7.792709 | 0.0270521 | 0.0001696261 | 5.212222 | 2.36273e-11 | 0 | 5.239444 | -13.03215 | 169.837
957.65 | 148 | 163.6576 | 295.95 | -15.65758 | 0.01867433 | 0.0001066814 | 4.206492 | 1.242571e-11 | 0 | 4.225273 | -19.88285 | 395.3277
957.7 | 148 | 163.5224 | 295.9 | -15.52244 | 0.01280231 | 6.663217e-05 | 3.371448 | 6.489739e-12 | 0 | 3.384317 | -18.90676 | 357.4656
957.75 | 135 | 163.3873 | 295.85 | -28.38731 | 0.008716272 | 4.133124e-05 | 2.683564 | 3.366143e-12 | 0 | 2.692322 | -31.07963 | 965.9435
957.8 | 127 | 163.2522 | 295.8 | -36.25218 | 0.005893488 | 2.54608e-05 | 2.121322 | 1.733952e-12 | 0 | 2.127241 | -38.37942 | 1472.98
957.85 | 156 | 163.117 | 295.75 | -7.117045 | 0.003957429 | 1.557632e-05 | 1.665331 | 8.870348e-13 | 0 | 1.669304 | -8.786349 | 77.19992
957.9 | 150 | 162.9819 | 295.7 | -12.98191 | 0.002639083 | 9.463608e-06 | 1.298355 | 4.506542e-13 | 0 | 1.301004 | -14.28292 | 204.0017
957.95 | 147 | 162.8468 | 295.65 | -15.84678 | 0.001747802 | 5.710154e-06 | 1.005277 | 2.273764e-13 | 0 | 1.00703 | -16.85381 | 284.0509
958 | 121 | 162.7116 | 295.6 | -41.71165 | 0.001149557 | 3.42167e-06 | 0.7729956 | 1.139322e-13 | 0 | 0.7741486 | -42.4858 | 1805.043
958.05 | 152 | 162.5765 | 295.55 | -10.57651 | 0.0007508754 | 2.036233e-06 | 0.5902929 | 5.669527e-14 | 0 | 0.5910458 | -11.16756 | 124.7144
958.1 | 121 | 162.4414 | 295.5 | -41.44138 | 0.0004870847 | 1.203417e-06 | 0.4476692 | 2.801859e-14 | 0 | 0.4481575 | -41.88954 | 1754.733
958.15 | 129 | 162.3062 | 295.45 | -33.30625 | 0.0003137908 | 7.06324e-07 | 0.3371678 | 1.375134e-14 | 0 | 0.3374823 | -33.64373 | 1131.901
958.2 | 138 | 162.1711 | 295.4 | -24.17112 | 0.0002007591 | 4.117095e-07 | 0.2521936 | 6.702591e-15 | 0 | 0.2523948 | -24.42351 | 596.5079
958.25 | 139 | 162.036 | 295.35 | -23.03598 | 0.0001275585 | 2.38329e-07 | 0.187336 | 3.24444e-15 | 0 | 0.1874638 | -23.22345 | 539.3285
958.3 | 130 | 161.9008 | 295.3 | -31.90085 | 8.049012e-05 | 1.370131e-07 | 0.1381999 | 1.559681e-15 | 0 | 0.1382805 | -32.03913 | 1026.506
958.35 | 147 | 161.7657 | 295.25 | -14.76572 | 5.043999e-05 | 7.82252e-08 | 0.1012496 | 7.446138e-16 | 0 | 0.1013001 | -14.86702 | 221.0282
958.4 | 131 | 161.6306 | 295.2 | -30.63058 | 3.13911e-05 | 4.435374e-08 | 0.07366782 | 3.530413e-16 | 0 | 0.07369926 | -30.70428 | 942.753
958.45 | 102 | 161.4955 | 295.15 | -59.49545 | 1.940159e-05 | 2.497543e-08 | 0.05323064 | 1.662337e-16 | 0 | 0.05325006 | -59.5487 | 3546.048
958.5 | 139 | 161.3603 | 295.1 | -22.36032 | 1.190878e-05 | 1.396674e-08 | 0.03819836 | 7.773417e-17 | 0 | 0.03821028 | -22.39853 | 501.6941
958.55 | 126 | 161.2252 | 295.05 | -35.22519 | 7.259327e-06 | 7.756684e-09 | 0.02722243 | 3.609973e-17 | 0 | 0.0272297 | -35.25242 | 1242.733
958.6 | 137 | 161.0901 | 295 | -24.09005 | 4.394653e-06 | 4.278153e-09 | 0.01926674 | 1.664927e-17 | 0 | 0.01927114 | -24.10932 | 581.2595
958.65 | 115 | 160.9549 | 294.95 | -45.95492 | 2.642117e-06 | 2.343343e-09 | 0.01354218 | 7.625799e-18 | 0 | 0.01354483 | -45.96847 | 2113.1
958.7 | 130 | 160.8198 | 294.9 | -30.81979 | 1.577534e-06 | 1.274719e-09 | 0.009452972 | 3.468765e-18 | 0 | 0.009454551 | -30.82924 | 950.4422
958.75 | 109 | 160.6847 | 294.85 | -51.68466 | 9.354152e-07 | 6.886398e-10 | 0.006553107 | 1.56698e-18 | 0 | 0.006554043 | -51.69121 | 2671.981
958.8 | 112 | 160.5495 | 294.8 | -48.54952 | 5.508449e-07 | 3.694614e-10 | 0.004511544 | 7.029934e-19 | 0 | 0.004512096 | -48.55403 | 2357.494
958.85 | 119 | 160.4144 | 294.75 | -41.41439 | 3.221465e-07 | 1.968544e-10 | 0.003084625 | 3.132119e-19 | 0 | 0.003084948 | -41.41747 | 1715.407
958.9 | 118 | 160.2793 | 294.7 | -42.27926 | 1.871012e-07 | 1.041647e-10 | 0.002094492 | 1.385876e-19 | 0 | 0.002094679 | -42.28135 | 1787.713
958.95 | 135 | 160.1441 | 294.65 | -25.14412 | 1.079193e-07 | 5.473875e-11 | 0.001412389 | 6.089892e-20 | 0 | 0.001412497 | -25.14554 | 632.298
959 | 131 | 160.009 | 294.6 | -29.00899 | 6.181882e-08 | 2.856725e-11 | 0.0009458645 | 2.657627e-20 | 0 | 0.0009459264 | -29.00994 | 841.5765
959.05 | 125 | 159.8739 | 294.55 | -34.87386 | 3.51675e-08 | 1.480612e-11 | 0.0006290755 | 1.151802e-20 | 0 | 0.0006291107 | -34.87449 | 1216.23
959.1 | 116 | 159.7387 | 294.5 | -43.73873 | 1.986833e-08 | 7.621021e-12 | 0.0004155045 | 4.957474e-21 | 0 | 0.0004155244 | -43.73914 | 1913.112
959.15 | 126 | 159.6036 | 294.45 | -33.60359 | 1.114758e-08 | 3.895689e-12 | 0.0002725511 | 2.119056e-21 | 0 | 0.0002725623 | -33.60387 | 1129.22
959.2 | 128 | 159.4685 | 294.4 | -31.46846 | 6.211532e-09 | 1.977673e-12 | 0.0001775494 | 8.995463e-22 | 0 | 0.0001775556 | -31.46864 | 990.2752
959.25 | 130 | 159.3333 | 294.35 | -29.33333 | 3.43729e-09 | 9.970661e-13 | 0.0001148655 | 3.79231e-22 | 0 | 0.000114869 | -29.33344 | 860.4508
959.3 | 118 | 159.1982 | 294.3 | -41.19819 | 1.889003e-09 | 4.992206e-13 | 7.380053e-05 | 1.587754e-22 | 0 | 7.380242e-05 | -41.19827 | 1697.297
959.35 | 127 | 159.0631 | 294.25 | -32.06306 | 1.030976e-09 | 2.482334e-13 | 4.708996e-05 | 6.601793e-23 | 0 | 4.709099e-05 | -32.06311 | 1028.043
959.4 | 104 | 158.9279 | 294.2 | -54.92793 | 5.58809e-10 | 1.225821e-13 | 2.983983e-05 | 2.726087e-23 | 0 | 2.984039e-05 | -54.92796 | 3017.081
959.45 | 139 | 158.7928 | 294.15 | -19.7928 | 3.007997e-10 | 6.011645e-14 | 1.877861e-05 | 1.117935e-23 | 0 | 1.877891e-05 | -19.79282 | 391.7555
959.5 | 128 | 158.6577 | 294.1 | -30.65766 | 1.608017e-10 | 2.927916e-14 | 1.173626e-05 | 4.552948e-24 | 0 | 1.173642e-05 | -30.65768 | 939.8931
959.55 | 132 | 158.5225 | 294.05 | -26.52253 | 8.536958e-11 | 1.416195e-14 | 7.284425e-06 | 1.841484e-24 | 0 | 7.284511e-06 | -26.52254 | 703.445
959.6 | 141 | 158.3874 | 294 | -17.3874 | 4.501059e-11 | 6.802782e-15 | 4.490141e-06 | 7.396776e-25 | 0 | 4.490186e-06 | -17.3874 | 302.3218
959.65 | 130 | 158.2523 | 293.95 | -28.25227 | 2.356815e-11 | 3.245259e-15 | 2.748678e-06 | 2.950639e-25 | 0 | 2.748701e-06 | -28.25227 | 798.1906
959.7 | 101 | 158.1171 | 293.9 | -57.11713 | 1.225562e-11 | 1.537486e-15 | 1.67104e-06 | 1.168931e-25 | 0 | 1.671052e-06 | -57.11713 | 3262.367
959.75 | 118 | 157.982 | 293.85 | -39.982 | 6.329136e-12 | 7.233897e-16 | 1.008902e-06 | 4.598972e-26 | 0 | 1.008908e-06 | -39.982 | 1598.56
959.8 | 106 | 157.8469 | 293.8 | -51.84687 | 3.246031e-12 | 3.380124e-16 | 6.049372e-07 | 1.796933e-26 | 0 | 6.049405e-07 | -51.84687 | 2688.098
959.85 | 115 | 157.7117 | 293.75 | -42.71173 | 1.653332e-12 | 1.568527e-16 | 3.602225e-07 | 6.97272e-27 | 0 | 3.602241e-07 | -42.71173 | 1824.292
959.9 | 115 | 157.5766 | 293.7 | -42.5766 | 8.363089e-13 | 7.22854e-17 | 2.130249e-07 | 2.687025e-27 | 0 | 2.130258e-07 | -42.5766 | 1812.767
959.95 | 125 | 157.4415 | 293.65 | -32.44147 | 4.201191e-13 | 3.308326e-17 | 1.251092e-07 | 1.028348e-27 | 0 | 1.251096e-07 | -32.44147 | 1052.449
960 | 132 | 157.3063 | 293.6 | -25.30634 | 2.095933e-13 | 1.503714e-17 | 7.297049e-08 | 3.908481e-28 | 0 | 7.29707e-08 | -25.30634 | 640.4106
960.05 | 116 | 157.1712 | 293.55 | -41.1712 | 1.03844e-13 | 6.78768e-18 | 4.226729e-08 | 1.475282e-28 | 0 | 4.22674e-08 | -41.1712 | 1695.068
960.1 | 104 | 157.0361 | 293.5 | -53.03607 | 5.109574e-14 | 3.042822e-18 | 2.431424e-08 | 5.530203e-29 | 0 | 2.43143e-08 | -53.03607 | 2812.825
960.15 | 119 | 156.9009 | 293.45 | -37.90094 | 2.496819e-14 | 1.354662e-18 | 1.389045e-08 | 2.058763e-29 | 0 | 1.389047e-08 | -37.90094 | 1436.481
960.2 | 113 | 156.7658 | 293.4 | -43.7658 | 1.211682e-14 | 5.989418e-19 | 7.880811e-09 | 7.61151e-30 | 0 | 7.880823e-09 | -43.7658 | 1915.446
960.25 | 116 | 156.6307 | 293.35 | -40.63067 | 5.839685e-15 | 2.629889e-19 | 4.440427e-09 | 2.794695e-30 | 0 | 4.440433e-09 | -40.63067 | 1650.852
960.3 | 105 | 156.4955 | 293.3 | -51.49554 | 2.795048e-15 | 1.146804e-19 | 2.484722e-09 | 1.019054e-30 | 0 | 2.484724e-09 | -51.49554 | 2651.791
960.35 | 113 | 156.3604 | 293.25 | -43.36041 | 1.328582e-15 | 4.966385e-20 | 1.380797e-09 | 3.690278e-31 | 0 | 1.380799e-09 | -43.36041 | 1880.125
960.4 | 124 | 156.2253 | 293.2 | -32.22527 | 6.27172e-16 | 2.135948e-20 | 7.620461e-10 | 1.327151e-31 | 0 | 7.620467e-10 | -32.22527 | 1038.468
960.45 | 122 | 156.0901 | 293.15 | -34.09014 | 2.940249e-16 | 9.123049e-21 | 4.176685e-10 | 4.740024e-32 | 0 | 4.176688e-10 | -34.09014 | 1162.138
960.5 | 99 | 155.955 | 293.1 | -56.95501 | 1.368928e-16 | 3.869801e-21 | 2.273429e-10 | 1.68128e-32 | 0 | 2.27343e-10 | -56.95501 | 3243.873
960.55 | 132 | 155.8199 | 293.05 | -23.81988 | 6.329601e-17 | 1.630183e-21 | 1.228939e-10 | 5.922411e-33 | 0 | 1.228939e-10 | -23.81988 | 567.3865
960.6 | 108 | 155.6847 | 293 | -47.68474 | 2.906506e-17 | 6.819982e-22 | 6.597482e-11 | 2.07184e-33 | 0 | 6.597485e-11 | -47.68474 | 2273.835
960.65 | 122 | 155.5496 | 292.95 | -33.54961 | 1.325456e-17 | 2.83354e-22 | 3.517429e-11 | 7.198023e-34 | 0 | 3.51743e-11 | -33.54961 | 1125.576
960.7 | 135 | 155.4145 | 292.9 | -20.41448 | 6.002865e-18 | 1.169162e-22 | 1.862394e-11 | 2.48353e-34 | 0 | 1.862395e-11 | -20.41448 | 416.7509
960.75 | 120 | 155.2793 | 292.85 | -35.27934 | 2.69992e-18 | 4.790921e-23 | 9.793032e-12 | 8.509903e-35 | 0 | 9.793034e-12 | -35.27934 | 1244.632
960.8 | 119 | 155.1442 | 292.8 | -36.14421 | 1.205987e-18 | 1.949676e-23 | 5.114013e-12 | 2.89587e-35 | 0 | 5.114014e-12 | -36.14421 | 1306.404
960.85 | 112 | 155.0091 | 292.75 | -43.00908 | 5.349747e-19 | 7.87962e-24 | 2.652196e-12 | 9.786618e-36 | 0 | 2.652197e-12 | -43.00908 | 1849.781
960.9 | 108 | 154.8739 | 292.7 | -46.87395 | 2.356802e-19 | 3.162621e-24 | 1.365993e-12 | 3.284622e-36 | 0 | 1.365994e-12 | -46.87395 | 2197.167
960.95 | 115 | 154.7388 | 292.65 | -39.73881 | 1.031127e-19 | 1.260632e-24 | 6.987e-13 | 1.094806e-36 | 0 | 6.987001e-13 | -39.73881 | 1579.173
961 | 133 | 154.6037 | 292.6 | -21.60368 | 4.480232e-20 | 4.990321e-25 | 3.549213e-13 | 3.624002e-37 | 0 | 3.549214e-13 | -21.60368 | 466.719
961.05 | 111 | 154.4685 | 292.55 | -43.46855 | 1.933249e-20 | 1.96186e-25 | 1.790493e-13 | 1.191348e-37 | 0 | 1.790493e-13 | -43.46855 | 1889.515
961.1 | 134 | 154.3334 | 292.5 | -20.33341 | 8.284656e-21 | 7.659607e-26 | 8.970409e-14 | 3.88945e-38 | 0 | 8.970409e-14 | -20.33341 | 413.4478
961.15 | 111 | 154.1983 | 292.45 | -43.19828 | 3.52582e-21 | 2.969916e-26 | 4.463248e-14 | 1.261063e-38 | 0 | 4.463249e-14 | -43.19828 | 1866.092
961.2 | 145 | 154.0631 | 292.4 | -9.063149 | 1.490202e-21 | 1.143618e-26 | 2.205408e-14 | 4.060547e-39 | 0 | 2.205409e-14 | -9.063149 | 82.14068
961.25 | 117 | 153.928 | 292.35 | -36.92802 | 6.255026e-22 | 4.37338e-27 | 1.082246e-14 | 1.298469e-39 | 0 | 1.082247e-14 | -36.92802 | 1363.678
961.3 | 117 | 153.7929 | 292.3 | -36.79288 | 2.607428e-22 | 1.660934e-27 | 5.274272e-15 | 4.12361e-40 | 0 | 5.274272e-15 | -36.79288 | 1353.716
961.35 | 127 | 153.6578 | 292.25 | -26.65775 | 1.079431e-22 | 6.264506e-28 | 2.552689e-15 | 1.300537e-40 | 0 | 2.552689e-15 | -26.65775 | 710.6357
961.4 | 124 | 153.5226 | 292.2 | -29.52262 | 4.437888e-23 | 2.346499e-28 | 1.226966e-15 | 4.073495e-41 | 0 | 1.226966e-15 | -29.52262 | 871.585
961.45 | 121 | 153.3875 | 292.15 | -32.38749 | 1.811995e-23 | 8.728772e-29 | 5.856881e-16 | 1.2671e-41 | 0 | 5.856882e-16 | -32.38749 | 1048.949
961.5 | 125 | 153.2524 | 292.1 | -28.25235 | 7.347456e-24 | 3.224668e-29 | 2.776511e-16 | 3.914295e-42 | 0 | 2.776511e-16 | -28.25235 | 798.1954
961.55 | 114 | 153.1172 | 292.05 | -39.11722 | 2.958803e-24 | 1.183085e-29 | 1.307168e-16 | 1.200869e-42 | 0 | 1.307168e-16 | -39.11722 | 1530.157
961.6 | 139 | 152.9821 | 292 | -13.98209 | 1.183298e-24 | 4.310686e-30 | 6.111712e-17 | 3.658783e-43 | 0 | 6.111712e-17 | -13.98209 | 195.4988
961.65 | 150 | 152.847 | 291.95 | -2.846955 | 4.699716e-25 | 1.559825e-30 | 2.837876e-17 | 1.107075e-43 | 0 | 2.837876e-17 | -2.846955 | 8.10515
961.7 | 145 | 152.7118 | 291.9 | -7.711822 | 1.853737e-25 | 5.605371e-31 | 1.308648e-17 | 3.32672e-44 | 0 | 1.308648e-17 | -7.711822 | 59.47219
961.75 | 124 | 152.5767 | 291.85 | -28.57669 | 7.26146e-26 | 2.00047e-31 | 5.993104e-18 | 9.927843e-45 | 0 | 5.993104e-18 | -28.57669 | 816.6272
961.8 | 149 | 152.4416 | 291.8 | -3.441556 | 2.824872e-26 | 7.090208e-32 | 2.725711e-18 | 2.942339e-45 | 0 | 2.725711e-18 | -3.441556 | 11.84431
961.85 | 147 | 152.3064 | 291.75 | -5.306423 | 1.091372e-26 | 2.495658e-32 | 1.231139e-18 | 8.660233e-46 | 0 | 1.231139e-18 | -5.306423 | 28.15813
961.9 | 153 | 152.1713 | 291.7 | 0.8287093 | 4.187416e-27 | 8.723892e-33 | 5.522468e-19 | 2.531428e-46 | 0 | 5.522468e-19 | 0.8287093 | 0.6867591
961.95 | 130 | 152.0362 | 291.65 | -22.03616 | 1.59558e-27 | 3.028549e-33 | 2.460134e-19 | 7.348537e-47 | 0 | 2.460134e-19 | -22.03616 | 485.5923
962 | 163 | 151.901 | 291.6 | 11.09897 | 6.037958e-28 | 1.044139e-33 | 1.088387e-19 | 2.118534e-47 | 0 | 1.088387e-19 | 11.09897 | 123.1872
962.05 | 163 | 151.7659 | 291.55 | 11.23411 | 2.269137e-28 | 3.57504e-34 | 4.781973e-20 | 6.065532e-48 | 0 | 4.781973e-20 | 11.23411 | 126.2052
962.1 | 144 | 151.6308 | 291.5 | -7.63076 | 8.468972e-29 | 1.215634e-34 | 2.086556e-20 | 1.724653e-48 | 0 | 2.086556e-20 | -7.63076 | 58.22849
962.15 | 148 | 151.4956 | 291.45 | -3.495627 | 3.139061e-29 | 4.105102e-35 | 9.041745e-21 | 4.870052e-49 | 0 | 9.041745e-21 | -3.495627 | 12.21941
962.2 | 161 | 151.3605 | 291.4 | 9.639506 | 1.155495e-29 | 1.376715e-35 | 3.891111e-21 | 1.365729e-49 | 0 | 3.891111e-21 | 9.639506 | 92.92007
962.25 | 184 | 151.2254 | 291.35 | 32.77464 | 4.224111e-30 | 4.585255e-36 | 1.663007e-21 | 3.803601e-50 | 0 | 1.663007e-21 | 32.77464 | 1074.177
962.3 | 148 | 151.0902 | 291.3 | -3.090229 | 1.533564e-30 | 1.516639e-36 | 7.05852e-22 | 1.052021e-50 | 0 | 7.05852e-22 | -3.090229 | 9.549512
962.35 | 183 | 150.9551 | 291.25 | 32.0449 | 5.529268e-31 | 4.981955e-37 | 2.975312e-22 | 2.889701e-51 | 0 | 2.975312e-22 | 32.0449 | 1026.876
962.4 | 205 | 150.82 | 291.2 | 54.18004 | 1.979851e-31 | 1.625237e-37 | 1.245519e-22 | 7.882803e-52 | 0 | 1.245519e-22 | 54.18004 | 2935.476
962.45 | 221 | 150.6848 | 291.15 | 70.31517 | 7.040387e-32 | 5.265417e-38 | 5.178066e-23 | 2.13554e-52 | 0 | 5.178066e-23 | 70.31517 | 4944.223
962.5 | 176 | 150.5497 | 291.1 | 25.4503 | 2.486336e-32 | 1.694135e-38 | 2.137883e-23 | 5.745578e-53 | 0 | 2.137883e-23 | 25.4503 | 647.7179
962.55 | 171 | 150.4146 | 291.05 | 20.58544 | 8.720114e-33 | 5.413304e-39 | 8.765957e-24 | 1.535179e-53 | 0 | 8.765957e-24 | 20.58544 | 423.7601
962.6 | 191 | 150.2794 | 291 | 40.72056806 | 3.037272e-33 | 1.717813e-39 | 3.569554e-24 | 4.073647e-54 | 0 | 3.569554e-24 | 40.72056806 | 1658.165
962.65 | 212 | 150.1443 | 290.95 | 61.8557 | 1.050617e-33 | 5.413631e-40 | 1.443537e-24 | 1.073512e-54 | 0 | 1.443537e-24 | 61.8557 | 3826.128
962.7 | 195 | 150.0092 | 290.9 | 44.99083 | 3.609145e-34 | 1.69434e-40 | 5.7975e-25 | 2.809504e-55 | 0 | 5.7975e-25 | 44.99083 | 2024.175
962.75 | 174 | 149.874 | 290.85 | 24.12597 | 1.231299e-34 | 5.266373e-41 | 2.312346e-25 | 7.302164e-56 | 0 | 2.312346e-25 | 24.12597 | 582.0623
962.8 | 206 | 149.7389 | 290.8 | 56.2611 | 4.171782e-35 | 1.62563e-41 | 9.15934e-26 | 1.884832e-56 | 0 | 9.15934e-26 | 56.2611 | 3165.311
962.85 | 212 | 149.6038 | 290.75 | 62.39623 | 1.403715e-35 | 4.983463e-42 | 3.603086e-26 | 4.831622e-57 | 0 | 3.603086e-26 | 62.39623 | 3893.29
962.9 | 192 | 149.4686 | 290.7 | 42.53136 | 4.690677e-36 | 1.517189e-42 | 1.407616e-26 | 1.23002e-57 | 0 | 1.407616e-26 | 42.53136 | 1808.917
962.95 | 196 | 149.3335 | 290.65 | 46.6665 | 1.556651e-36 | 4.587198e-43 | 5.461263e-27 | 3.109789e-58 | 0 | 5.461263e-27 | 46.6665 | 2177.762
963 | 186 | 149.1984 | 290.6 | 36.80163 | 5.130339e-37 | 1.377382e-43 | 2.104268e-27 | 7.808159e-59 | 0 | 2.104268e-27 | 36.80163 | 1354.36
963.05 | 202 | 149.0632 | 290.55 | 52.93676 | 1.679191e-37 | 4.107338e-44 | 8.052082e-28 | 1.946998e-59 | 0 | 8.052082e-28 | 52.93676 | 2802.301
963.1 | 201 | 148.9281 | 290.5 | 52.0719 | 5.458249e-38 | 1.21637e-44 | 3.059951e-28 | 4.821494e-60 | 0 | 3.059951e-28 | 52.0719 | 2711.482
963.15 | 189 | 148.793 | 290.45 | 40.20703 | 1.761999e-38 | 3.577421e-45 | 1.154835e-28 | 1.18576e-60 | 0 | 1.154835e-28 | 40.20703 | 1616.605
963.2 | 194 | 148.6578 | 290.4 | 45.34216 | 5.648814e-39 | 1.044897e-45 | 4.328372e-29 | 2.896085e-61 | 0 | 4.328372e-29 | 45.34216 | 2055.912
963.25 | 194 | 148.5227 | 290.35 | 45.47729 | 1.79849e-39 | 3.030933e-46 | 1.611122e-29 | 7.024653e-62 | 0 | 1.611122e-29 | 45.47729 | 2068.184
963.3 | 167 | 148.3876 | 290.3 | 18.61243 | 5.686668e-40 | 8.731286e-47 | 5.95568e-30 | 1.692145e-62 | 0 | 5.95568e-30 | 18.61243 | 346.4224
963.35 | 195 | 148.2524 | 290.25 | 46.74756 | 1.785693e-40 | 2.497924e-47 | 2.186419e-30 | 4.048084e-63 | 0 | 2.186419e-30 | 46.74756 | 2185.334
963.4 | 198 | 148.1173 | 290.2 | 49.88269 | 5.568717e-41 | 7.097076e-48 | 7.971403e-31 | 9.617465e-64 | 0 | 7.971403e-31 | 49.88269 | 2488.283
963.45 | 187 | 147.9822 | 290.15 | 39.01783 | 1.724656e-41 | 2.002529e-48 | 2.886258e-31 | 2.26919e-64 | 0 | 2.886258e-31 | 39.01783 | 1522.391
963.5 | 173 | 147.847 | 290.1 | 25.15296 | 5.304556e-42 | 5.61148e-49 | 1.037851e-31 | 5.317166e-65 | 0 | 1.037851e-31 | 25.15296 | 632.6713
963.55 | 181 | 147.7119 | 290.05 | 33.28809 | 1.620297e-42 | 1.561619e-49 | 3.706241e-32 | 1.237339e-65 | 0 | 3.706241e-32 | 33.28809 | 1108.097
963.6 | 189 | 147.5768 | 290 | 41.42322 | 4.915182e-43 | 4.315906e-50 | 1.314412e-32 | 2.859543e-66 | 0 | 1.314412e-32 | 41.42322 | 1715.883
963.65 | 186 | 147.4416 | 289.95 | 38.55836 | 1.480757e-43 | 1.18459e-50 | 4.629443e-33 | 6.563016e-67 | 0 | 4.629443e-33 | 38.55836 | 1486.747
963.7 | 165 | 147.3065 | 289.9 | 17.69349 | 4.430236e-44 | 3.228964e-51 | 1.619291e-33 | 1.495924e-67 | 0 | 1.619291e-33 | 17.69349 | 313.0596
963.75 | 197 | 147.1714 | 289.85 | 49.82862 | 1.316344e-44 | 8.740929e-52 | 5.624973e-34 | 3.386217e-68 | 0 | 5.624973e-34 | 49.82862 | 2482.892
963.8 | 177 | 147.0362 | 289.8 | 29.96375 | 3.884282e-45 | 2.34991e-52 | 1.940506e-34 | 7.612358e-69 | 0 | 1.940506e-34 | 29.96375 | 897.8266
963.85 | 168 | 146.9011 | 289.75 | 21.09889 | 1.138286e-45 | 6.273991e-53 | 6.648273e-35 | 1.699506e-69 | 0 | 6.648273e-35 | 21.09889 | 445.163
963.9 | 176 | 146.766 | 289.7 | 29.23402 | 3.312771e-46 | 1.66355e-53 | 2.262048e-35 | 3.768127e-70 | 0 | 2.262048e-35 | 29.23402 | 854.6279
963.95 | 184 | 146.6308 | 289.65 | 37.36915 | 9.574815e-47 | 4.380531e-54 | 7.643529e-36 | 8.29712e-71 | 0 | 7.643529e-36 | 37.36915 | 1396.454
964 | 214 | 146.4957 | 289.6 | 67.50429 | 2.748328e-47 | 1.145558e-54 | 2.564987e-36 | 1.814381e-71 | 0 | 2.564987e-36 | 67.50429 | 4556.829
964.05 | 160 | 146.3606 | 289.55 | 13.63942 | 7.834404e-48 | 2.975133e-55 | 8.54822e-37 | 3.940295e-72 | 0 | 8.54822e-37 | 13.63942 | 186.0337
964.1 | 195 | 146.2254 | 289.5 | 48.77455 | 2.217903e-48 | 7.673525e-56 | 2.829211e-37 | 8.498222e-73 | 0 | 2.829211e-37 | 48.77455 | 2378.957
964.15 | 176 | 146.0903 | 289.45 | 29.90968 | 6.235599e-49 | 1.965543e-56 | 9.299382e-38 | 1.820232e-73 | 0 | 9.299382e-38 | 29.90968 | 894.5892
964.2 | 153 | 145.9552 | 289.4 | 7.044817 | 1.741057e-49 | 4.999994e-57 | 3.035582e-38 | 3.871902e-74 | 0 | 3.035582e-38 | 7.044817 | 49.62944
964.25 | 179 | 145.8201 | 289.35 | 33.17995 | 4.827776e-50 | 1.263152e-57 | 9.840771e-39 | 8.179397e-75 | 0 | 9.840771e-39 | 33.17995 | 1100.909
964.3 | 192 | 145.6849 | 289.3 | 46.31508 | 1.329475e-50 | 3.169135e-58 | 3.168221e-39 | 1.716e-75 | 0 | 3.168221e-39 | 46.31508 | 2145.087
964.35 | 191 | 145.5498 | 289.25 | 45.45021 | 3.635906e-51 | 7.896327e-59 | 1.01298e-39 | 3.575301e-76 | 0 | 1.01298e-39 | 45.45021 | 2065.722
964.4 | 189 | 145.4147 | 289.2 | 43.58535 | 9.875161e-52 | 1.953928e-59 | 3.216514e-40 | 7.397875e-77 | 0 | 3.216514e-40 | 43.58535 | 1899.683
964.45 | 174 | 145.2795 | 289.15 | 28.72048 | 2.663636e-52 | 4.801659e-60 | 1.014307e-40 | 1.520199e-77 | 0 | 1.014307e-40 | 28.72048 | 824.866
964.5 | 167 | 145.1444 | 289.1 | 21.85561 | 7.135177e-53 | 1.171853e-60 | 3.176525e-41 | 3.102368e-78 | 0 | 3.176525e-41 | 21.85561 | 477.6678
964.55 | 189 | 145.0093 | 289.05 | 43.99075 | 1.898164e-53 | 2.840235e-61 | 9.879486e-42 | 6.287604e-79 | 0 | 9.879486e-42 | 43.99075 | 1935.186
964.6 | 161 | 144.8741 | 289 | 16.12588 | 5.014897e-54 | 6.83651e-62 | 3.051516e-42 | 1.265541e-79 | 0 | 3.051516e-42 | 16.12588 | 260.044
964.65 | 171 | 144.739 | 288.95 | 26.26101 | 1.315798e-54 | 1.634232e-62 | 9.360436e-43 | 2.529685e-80 | 0 | 9.360436e-43 | 26.26101 | 689.6407
964.7 | 161 | 144.6039 | 288.9 | 16.39614 | 3.428593e-55 | 3.879648e-63 | 2.851515e-43 | 5.021759e-81 | 0 | 2.851515e-43 | 16.39614 | 268.8335
964.75 | 157 | 144.4687 | 288.85 | 12.53128 | 8.872409e-56 | 9.146819e-64 | 8.626894e-44 | 9.90021e-82 | 0 | 8.626894e-44 | 12.53128 | 157.0329
964.8 | 191 | 144.3336 | 288.8 | 46.66641 | 2.280166e-56 | 2.141642e-64 | 2.591984e-44 | 1.93835e-82 | 0 | 2.591984e-44 | 46.66641 | 2177.754
964.85 | 173 | 144.1985 | 288.75 | 28.80154 | 5.819564e-57 | 4.979927e-65 | 7.734095e-45 | 3.768938e-83 | 0 | 7.734095e-45 | 28.80154 | 829.5289
964.9 | 174 | 144.0633 | 288.7 | 29.93668 | 1.475073e-57 | 1.150001e-65 | 2.291848e-45 | 7.277883e-84 | 0 | 2.291848e-45 | 29.93668 | 896.2045
964.95 | 179 | 143.9282 | 288.65 | 35.07181 | 3.713095e-58 | 2.637379e-66 | 6.744678e-46 | 1.395694e-84 | 0 | 6.744678e-46 | 35.07181 | 1230.032
965 | 196 | 143.7931 | 288.6 | 52.20694 | 9.282341e-59 | 6.00684e-67 | 1.971223e-46 | 2.658121e-85 | 0 | 1.971223e-46 | 52.20694 | 2725.565
965.05 | 175 | 143.6579 | 288.55 | 31.34207 | 2.304508e-59 | 1.358685e-67 | 5.721496e-47 | 5.027572e-86 | 0 | 5.721496e-47 | 31.34207 | 982.3256
965.1 | 161 | 143.5228 | 288.5 | 17.47721 | 5.681959e-60 | 3.052043e-68 | 1.649235e-47 | 9.443674e-87 | 0 | 1.649235e-47 | 17.47721 | 305.4527
965.15 | 166 | 143.3877 | 288.45 | 22.61234 | 1.391288e-60 | 6.80866e-69 | 4.721225e-48 | 1.761663e-87 | 0 | 4.721225e-48 | 22.61234 | 511.3179
965.2 | 161 | 143.2525 | 288.4 | 17.74747 | 3.383259e-61 | 1.508453e-69 | 1.342227e-48 | 3.263653e-88 | 0 | 1.342227e-48 | 17.74747 | 314.9728
965.25 | 171 | 143.1174 | 288.35 | 27.8826 | 8.170576e-62 | 3.318954e-70 | 3.789626e-49 | 6.004601e-89 | 0 | 3.789626e-49 | 27.8826 | 777.4396
965.3 | 145 | 142.9823 | 288.3 | 2.017738 | 1.959608e-62 | 7.2522e-71 | 1.062591e-49 | 1.097144e-89 | 0 | 1.062591e-49 | 2.017738 | 4.071265
965.35 | 164 | 142.8471 | 288.25 | 21.15287 | 4.667506e-63 | 1.573756e-71 | 2.95893e-50 | 1.990866e-90 | 0 | 2.95893e-50 | 21.15287 | 447.4439
965.4 | 157 | 142.712 | 288.2 | 14.288 | 1.104078e-63 | 3.391597e-72 | 8.182814e-51 | 3.58773e-91 | 0 | 8.182814e-51 | 14.288 | 204.147
965.45 | 165 | 142.5769 | 288.15 | 22.42314 | 2.593664e-64 | 7.258892e-73 | 2.247345e-51 | 6.420912e-92 | 0 | 2.247345e-51 | 22.42314 | 502.797
965.5 | 166 | 142.4417 | 288.1 | 23.55827 | 6.050997e-65 | 1.542892e-73 | 6.129655e-52 | 1.141229e-92 | 0 | 6.129655e-52 | 23.55827 | 554.992
965.55 | 138 | 142.3066 | 288.05 | -4.306599 | 1.401972e-65 | 3.256866e-74 | 1.660357e-52 | 2.01441e-93 | 0 | 1.660357e-52 | -4.306599 | 18.54679
965.6 | 163 | 142.1715 | 288 | 20.82853 | 3.225899e-66 | 6.827527e-75 | 4.466487e-53 | 3.5312e-94 | 0 | 4.466487e-53 | 20.82853 | 433.8278
965.65 | 129 | 142.0363 | 287.95 | -13.03633 | 7.371595e-67 | 1.421432e-75 | 1.193246e-53 | 6.147463e-95 | 0 | 1.193246e-53 | -13.03633 | 169.946
965.7 | 143 | 141.9012 | 287.9 | 1.0988 | 1.672905e-67 | 2.938921e-76 | 3.165868e-54 | 1.062842e-95 | 0 | 3.165868e-54 | 1.0988 | 1.207361
965.75 | 147 | 141.7661 | 287.85 | 5.233932 | 3.770339e-68 | 6.034607e-77 | 8.341707e-55 | 1.824906e-96 | 0 | 8.341707e-55 | 5.233932 | 27.39405
965.8 | 159 | 141.6309 | 287.8 | 17.36907 | 8.438952e-69 | 1.230578e-77 | 2.182811e-55 | 3.111799e-97 | 0 | 2.182811e-55 | 17.36907 | 301.6844
965.85 | 132 | 141.4958 | 287.75 | -9.495802 | 1.87584e-69 | 2.492118e-78 | 5.672527e-56 | 5.26965e-98 | 0 | 5.672527e-56 | -9.495802 | 90.17026
965.9 | 130 | 141.3607 | 287.7 | -11.36067 | 4.140973e-70 | 5.012184e-79 | 1.463984e-56 | 8.862396e-99 | 0 | 1.463984e-56 | -11.36067 | 129.0648
965.95 | 155 | 141.2255 | 287.65 | 13.77446 | 9.078374e-71 | 1.001117e-79 | 3.752278e-57 | 1.480198e-99 | 0 | 3.752278e-57 | 13.77446 | 189.7358
966 | 121 | 141.0904 | 287.6 | -20.0904 | 1.976573e-71 | 1.985828e-80 | 9.551089e-58 | 2.455203e-100 | 0 | 9.551089e-58 | -20.0904 | 403.6243
966.05 | 145 | 140.9553 | 287.55 | 4.044729 | 4.273827e-72 | 3.911989e-81 | 2.414404e-58 | 4.044402e-101 | 0 | 2.414404e-58 | 4.044729 | 16.35983
966.1 | 137 | 140.8201 | 287.5 | -3.820138 | 9.17741e-73 | 7.653371e-82 | 6.061307e-59 | 6.616378e-102 | 0 | 6.061307e-59 | -3.820138 | 14.59346
966.15 | 143 | 140.685 | 287.45 | 2.314995 | 1.957143e-73 | 1.486987e-82 | 1.511199e-59 | 1.074943e-102 | 0 | 1.511199e-59 | 2.314995 | 5.3592
966.2 | 147 | 140.5499 | 287.4 | 6.450127 | 4.144995e-74 | 2.869199e-83 | 3.741763e-60 | 1.734403e-103 | 0 | 3.741763e-60 | 6.450127 | 41.60414
966.25 | 141 | 140.4147 | 287.35 | 0.5852601 | 8.718157e-75 | 5.498109e-84 | 9.200895e-61 | 2.779159e-104 | 0 | 9.200895e-61 | 0.5852601 | 0.3425294
966.3 | 149 | 140.2796 | 287.3 | 8.720393 | 1.821061e-75 | 1.046322e-84 | 2.246896e-61 | 4.422585e-105 | 0 | 2.246896e-61 | 8.720393 | 76.04525
966.35 | 143 | 140.1445 | 287.25 | 2.855526 | 3.777666e-76 | 1.977499e-85 | 5.449229e-62 | 6.98937e-106 | 0 | 5.449229e-62 | 2.855526 | 8.154027
966.4 | 135 | 140.0093 | 287.2 | -5.009342 | 7.782546e-77 | 3.711645e-86 | 1.312461e-62 | 1.096981e-106 | 0 | 1.312461e-62 | -5.009342 | 25.0935
966.45 | 136 | 139.8742 | 287.15 | -3.874209 | 1.592279e-77 | 6.918561e-87 | 3.139329e-63 | 1.709855e-107 | 0 | 3.139329e-63 | -3.874209 | 15.00949
966.5 | 149 | 139.7391 | 287.1 | 9.260924 | 3.235307e-78 | 1.28075e-87 | 7.457382e-64 | 2.646785e-108 | 0 | 7.457382e-64 | 9.260924 | 85.76471
966.55 | 142 | 139.6039 | 287.05 | 2.396057 | 6.528467e-79 | 2.354572e-88 | 1.759281e-64 | 4.068902e-109 | 0 | 1.759281e-64 | 2.396057 | 5.741088
966.6 | 152 | 139.4688 | 287 | 12.53119 | 1.308296e-79 | 4.298914e-89 | 4.121763e-65 | 6.21205e-110 | 0 | 4.121763e-65 | 12.53119 | 157.0307
966.65 | 146 | 139.3337 | 286.95 | 6.666322 | 2.603755e-80 | 7.794797e-90 | 9.590255e-66 | 9.418718e-111 | 0 | 9.590255e-66 | 6.666322 | 44.43985
966.7 | 142 | 139.1985 | 286.9 | 2.801455 | 5.146278e-81 | 1.403621e-90 | 2.216034e-66 | 1.418234e-111 | 0 | 2.216034e-66 | 2.801455 | 7.84815
966.75 | 162 | 139.0634 | 286.85 | 22.93659 | 1.010149e-81 | 2.510119e-91 | 5.085361e-67 | 2.120816e-112 | 0 | 5.085361e-67 | 22.93659 | 526.0871
966.8 | 142 | 138.9283 | 286.8 | 3.071721 | 1.969142e-82 | 4.457977e-92 | 1.158955e-67 | 3.149615e-113 | 0 | 1.158955e-67 | 3.071721 | 9.435467
966.85 | 160 | 138.7931 | 286.75 | 21.20685 | 3.812131e-83 | 7.86286e-93 | 2.623072e-68 | 4.64527e-114 | 0 | 2.623072e-68 | 21.20685 | 449.7306
966.9 | 152 | 138.658 | 286.7 | 13.34199 | 7.329218e-84 | 1.37728e-93 | 5.89594e-69 | 6.80399e-115 | 0 | 5.89594e-69 | 13.34199 | 178.0086
966.95 | 148 | 138.5229 | 286.65 | 9.477119 | 1.399415e-84 | 2.395871e-94 | 1.316119e-69 | 9.897272e-116 | 0 | 1.316119e-69 | 9.477119 | 89.81578
967 | 157 | 138.3877 | 286.6 | 18.61225 | 2.653596e-85 | 4.139078e-95 | 2.917672e-70 | 1.429771e-116 | 0 | 2.917672e-70 | 18.61225 | 346.4159
967.05 | 170 | 138.2526 | 286.55 | 31.74738 | 4.997147e-86 | 7.101382e-96 | 6.423576e-71 | 2.051241e-117 | 0 | 6.423576e-71 | 31.74738 | 1007.896
967.1 | 170 | 138.1175 | 286.5 | 31.88252 | 9.345631e-87 | 1.209989e-96 | 1.404483e-71 | 2.922578e-118 | 0 | 1.404483e-71 | 31.88252 | 1016.495
967.15 | 162 | 137.9824 | 286.45 | 24.01765 | 1.735778e-87 | 2.047477e-97 | 3.049686e-72 | 4.135373e-119 | 0 | 3.049686e-72 | 24.01765 | 576.8475
967.2 | 180 | 137.8472 | 286.4 | 42.15278 | 3.201689e-88 | 3.440772e-98 | 6.576474e-73 | 5.811154e-120 | 0 | 6.576474e-73 | 42.15278 | 1776.857
967.25 | 160 | 137.7121 | 286.35 | 22.28792 | 5.864934e-89 | 5.74238e-99 | 1.408414e-73 | 8.109783e-121 | 0 | 1.408414e-73 | 22.28792 | 496.7512
967.3 | 146 | 137.577 | 286.3 | 8.423048 | 1.066955e-89 | 9.517593e-100 | 2.99548e-74 | 1.123971e-121 | 0 | 2.99548e-74 | 8.423048 | 70.94774
967.35 | 194 | 137.4418 | 286.25 | 56.55818 | 1.927652e-90 | 1.566612e-100 | 6.327059e-75 | 1.547036e-122 | 0 | 6.327059e-75 | 56.55818 | 3198.828
967.4 | 149 | 137.3067 | 286.2 | 11.69331 | 3.458678e-91 | 2.560914e-101 | 1.3272e-75 | 2.114681e-123 | 0 | 1.3272e-75 | 11.69331 | 136.7336
967.45 | 169 | 137.1716 | 286.15 | 31.82845 | 6.162981e-92 | 4.157456e-102 | 2.764841e-76 | 2.870704e-124 | 0 | 2.764841e-76 | 31.82845 | 1013.05
967.5 | 176 | 137.0364 | 286.1 | 38.96358 | 1.090613e-92 | 6.70285e-103 | 5.720093e-77 | 3.870179e-125 | 0 | 5.720093e-77 | 38.96358 | 1518.161
967.55 | 197 | 136.9013 | 286.05 | 60.09871 | 1.91668e-93 | 1.073224e-103 | 1.175263e-77 | 5.181708e-126 | 0 | 1.175263e-77 | 60.09871 | 3611.855
967.6 | 165 | 136.7662 | 286 | 28.23384 | 3.345244e-94 | 1.706556e-104 | 2.398095e-78 | 6.889916e-127 | 0 | 2.398095e-78 | 28.23384 | 797.15
967.65 | 180 | 136.631 | 285.95 | 43.36898 | 5.798359e-95 | 2.694945e-105 | 4.859559e-79 | 9.098172e-128 | 0 | 4.859559e-79 | 43.36898 | 1880.868
967.7 | 198 | 136.4959 | 285.9 | 61.50411 | 9.981174e-96 | 4.226477e-106 | 9.77972e-80 | 1.193146e-128 | 0 | 9.77972e-80 | 61.50411 | 3782.756
967.75 | 184 | 136.3608 | 285.85 | 47.63924 | 1.706307e-96 | 6.582732e-107 | 1.954588e-80 | 1.553932e-129 | 0 | 1.954588e-80 | 47.63924 | 2269.497
967.8 | 198 | 136.2256 | 285.8 | 61.77438 | 2.896891e-97 | 1.0182e-107 | 3.879566e-81 | 2.009878e-130 | 0 | 3.879566e-81 | 61.77438 | 3816.074
967.85 | 202 | 136.0905 | 285.75 | 65.90951 | 4.884342e-98 | 1.56408e-108 | 7.647336e-82 | 2.581705e-131 | 0 | 7.647336e-82 | 65.90951 | 4344.063
967.9 | 213 | 135.9554 | 285.7 | 77.04464 | 8.178606e-99 | 2.386075e-109 | 1.49705e-82 | 3.293386e-132 | 0 | 1.49705e-82 | 77.04464 | 5935.877
967.95 | 191 | 135.8202 | 285.65 | 55.17977 | 1.36004e-99 | 3.615002e-110 | 2.910461e-83 | 4.172322e-133 | 0 | 2.910461e-83 | 55.17977 | 3044.807
968 | 180 | 135.6851 | 285.6 | 44.31491 | 2.246069e-100 | 5.439162e-111 | 5.619354e-84 | 5.24943e-134 | 0 | 5.619354e-84 | 44.31491 | 1963.811
968.05 | 201 | 135.55 | 285.55 | 65.45004 | 3.683781e-101 | 8.127457e-112 | 1.077482e-84 | 6.559122e-135 | 0 | 1.077482e-84 | 65.45004 | 4283.708
968.1 | 181 | 135.4148 | 285.5 | 45.58517 | 6.00017e-102 | 1.206081e-112 | 2.051791e-85 | 8.139137e-136 | 0 | 2.051791e-85 | 45.58517 | 2078.008
968.15 | 180 | 135.2797 | 285.45 | 44.72031 | 9.705827e-103 | 1.77745e-113 | 3.880209e-86 | 1.003021e-136 | 0 | 3.880209e-86 | 44.72031 | 1999.906
968.2 | 193 | 135.1446 | 285.4 | 57.85544 | 1.559196e-103 | 2.601463e-114 | 7.287463e-87 | 1.227556e-137 | 0 | 7.287463e-87 | 57.85544 | 3347.252
968.25 | 185 | 135.0094 | 285.35 | 49.99057 | 2.487528e-104 | 3.781264e-115 | 1.359242e-87 | 1.492009e-138 | 0 | 1.359242e-87 | 49.99057 | 2499.057
968.3 | 170 | 134.8743 | 285.3 | 35.1257 | 3.941255e-105 | 5.458276e-116 | 2.517772e-88 | 1.800946e-139 | 0 | 2.517772e-88 | 35.1257 | 1233.815
968.35 | 195 | 134.7392 | 285.25 | 60.26084 | 6.201549e-106 | 7.824798e-117 | 4.631643e-89 | 2.158884e-140 | 0 | 4.631643e-89 | 60.26084 | 3631.368
968.4 | 172 | 134.604 | 285.2 | 37.39597 | 9.69092e-107 | 1.114012e-117 | 8.46161e-90 | 2.570141e-141 | 0 | 8.46161e-90 | 37.39597 | 1398.459
968.45 | 195 | 134.4689 | 285.15 | 60.5311 | 1.503935e-107 | 1.575092e-118 | 1.535218e-90 | 3.038672e-142 | 0 | 1.535218e-90 | 60.5311 | 3664.014
968.5 | 182 | 134.3338 | 285.1 | 47.66623 | 2.317886e-108 | 2.211674e-119 | 2.766217e-91 | 3.567877e-143 | 0 | 2.766217e-91 | 47.66623 | 2272.07
968.55 | 176 | 134.1986 | 285.05 | 41.80137 | 3.547762e-109 | 3.08415e-120 | 4.94996e-92 | 4.1604e-144 | 0 | 4.94996e-92 | 41.80137 | 1747.354
968.6 | 192 | 134.0635 | 285 | 57.9365 | 5.392821e-110 | 4.271191e-121 | 8.796629e-93 | 4.817918e-145 | 0 | 8.796629e-93 | 57.9365 | 3356.638
968.65 | 188 | 133.9284 | 284.95 | 54.07163 | 8.140979e-111 | 5.874374e-122 | 1.552494e-93 | 5.540933e-146 | 0 | 1.552494e-93 | 54.07163 | 2923.741
968.7 | 184 | 133.7932 | 284.9 | 50.20677 | 1.220496e-111 | 8.023677e-123 | 2.72109e-94 | 6.32857e-147 | 0 | 2.72109e-94 | 50.20677 | 2520.719
968.75 | 179 | 133.6581 | 284.85 | 45.3419 | 1.817169e-112 | 1.08839e-123 | 4.736472e-95 | 7.178397e-148 | 0 | 4.736472e-95 | 45.3419 | 2055.888
968.8 | 162 | 133.523 | 284.8 | 28.47703 | 2.686913e-113 | 1.466205e-124 | 8.187781e-96 | 8.086275e-149 | 0 | 8.187781e-96 | 28.47703 | 810.9413
968.85 | 151 | 133.3878 | 284.75 | 17.61216 | 3.94558e-114 | 1.96157e-125 | 1.405648e-96 | 9.046252e-150 | 0 | 1.405648e-96 | 17.61216 | 310.1883
968.9 | 168 | 133.2527 | 284.7 | 34.7473 | 5.753967e-115 | 2.606228e-126 | 2.396548e-97 | 1.005051e-150 | 0 | 2.396548e-97 | 34.7473 | 1207.375
968.95 | 135 | 133.1176 | 284.65 | 1.88243 | 8.333415e-116 | 3.438904e-127 | 4.05784e-98 | 1.108936e-151 | 0 | 4.05784e-98 | 1.88243 | 3.543541
969 | 145 | 132.9824 | 284.6 | 12.01756 | 1.19861e-116 | 4.50637e-128 | 6.823432e-99 | 1.215134e-152 | 0 | 6.823432e-99 | 12.01756 | 144.4218
969.05 | 160 | 132.8473 | 284.55 | 27.1527 | 1.712111e-117 | 5.864525e-129 | 1.139488e-99 | 1.322334e-153 | 0 | 1.139488e-99 | 27.1527 | 737.2689
969.1 | 165 | 132.7122 | 284.5 | 32.28783 | 2.428762e-118 | 7.579456e-130 | 1.889801e-100 | 1.429082e-154 | 0 | 1.889801e-100 | 32.28783 | 1042.504
969.15 | 154 | 132.577 | 284.45 | 21.42296 | 3.421663e-119 | 9.728421e-131 | 3.112587e-101 | 1.533812e-155 | 0 | 3.112587e-101 | 21.42296 | 458.9432
969.2 | 172 | 132.4419 | 284.4 | 39.55809 | 4.787279e-120 | 1.240069e-131 | 5.09127e-102 | 1.634883e-156 | 0 | 5.09127e-102 | 39.55809 | 1564.843
969.25 | 165 | 132.3068 | 284.35 | 32.69323 | 6.651804e-121 | 1.569815e-132 | 8.270463e-103 | 1.730614e-157 | 0 | 8.270463e-103 | 32.69323 | 1068.847
969.3 | 134 | 132.1716 | 284.3 | 1.828359 | 9.17887e-122 | 1.97356e-133 | 1.334236e-103 | 1.819335e-158 | 0 | 1.334236e-103 | 1.828359 | 3.342896
969.35 | 161 | 132.0365 | 284.25 | 28.96349 | 1.257877e-122 | 2.46406e-134 | 2.137641e-104 | 1.899436e-159 | 0 | 2.137641e-104 | 28.96349 | 838.8839
969.4 | 149 | 131.9014 | 284.2 | 17.09862 | 1.711931e-123 | 3.055283e-135 | 3.40123e-105 | 1.969408e-160 | 0 | 3.40123e-105 | 17.09862 | 292.363
969.45 | 130 | 131.7662 | 284.15 | -1.766243 | 2.313842e-124 | 3.762277e-136 | 5.37448e-106 | 2.027897e-161 | 0 | 5.37448e-106 | -1.766243 | 3.119613
969.5 | 145 | 131.6311 | 284.1 | 13.36889 | 3.105848e-125 | 4.600968e-137 | 8.434046e-107 | 2.073744e-162 | 0 | 8.434046e-107 | 13.36889 | 178.7272
969.55 | 132 | 131.496 | 284.05 | 0.5040228 | 4.140243e-126 | 5.587878e-138 | 1.314422e-107 | 2.106026e-163 | 0 | 1.314422e-107 | 0.5040228 | 0.254039
969.6 | 125 | 131.3608 | 284 | -6.360844 | 5.481136e-127 | 6.739749e-139 | 2.034382e-108 | 2.124082e-164 | 0 | 2.034382e-108 | -6.360844 | 40.46034
969.65 | 139 | 131.2257 | 283.95 | 7.774288 | 7.206337e-128 | 8.073088e-140 | 3.127013e-109 | 2.127542e-165 | 0 | 3.127013e-109 | 7.774288 | 60.43956
969.7 | 115 | 131.0906 | 283.9 | -16.09058 | 9.409309e-129 | 9.603617e-141 | 4.773379e-110 | 2.116334e-166 | 0 | 4.773379e-110 | -16.09058 | 258.9067
969.75 | 120 | 130.9554 | 283.85 | -10.95545 | 1.220113e-129 | 1.134564e-141 | 7.236379e-111 | 2.090689e-167 | 0 | 7.236379e-111 | -10.95545 | 120.0218
969.8 | 128 | 130.8203 | 283.8 | -2.820313 | 1.571236e-130 | 1.331137e-142 | 1.089471e-111 | 2.051132e-168 | 0 | 1.089471e-111 | -2.820313 | 7.954168
969.85 | 130 | 130.6852 | 283.75 | -0.6851806 | 2.009473e-131 | 1.551012e-143 | 1.628957e-112 | 1.998468e-169 | 0 | 1.628957e-112 | -0.6851806 | 0.4694725
969.9 | 114 | 130.55 | 283.7 | -16.55005 | 2.552243e-132 | 1.794763e-144 | 2.418814e-113 | 1.933748e-170 | 0 | 2.418814e-113 | -16.55005 | 273.9041
969.95 | 126 | 130.4149 | 283.65 | -4.414915 | 3.219296e-133 | 2.06252e-145 | 3.566929e-114 | 1.85824e-171 | 0 | 3.566929e-114 | -4.414915 | 19.49148
970 | 121 | 130.2798 | 283.6 | -9.279782 | 4.032729e-134 | 2.353901e-146 | 5.22379e-115 | 1.773384e-172 | 0 | 5.22379e-115 | -9.279782 | 86.11436