## Oxygen
|  |  | X-ray energy | 1253.6 | eV
[11 empty] | Carbon peak | peak diff | Offset
| 697 | starting ke |  | a (Intensity) | 15.45721 | 13.36049 | 0 | 0 | 0 |  | 285 | 260.354 | 0
| 722 | finishing ke |  | b (Position) | 545.354 | 548.0001 | 0 | 0 | 0
| 0.05 | step size |  | c (Width) | 1 | 1 | 1 | 1 | 1
| 501 | no. of points |  | FWHM | 2.35482 | 2.35482 | 2.35482 | 2.35482 | 2.35482
|  | ignore |  | Area | 38.74549 | 33.48979 | 0 | 0 | 0 |  |  | total
|  | ignore |  | Total area |  |  |  |  | 72.23528 |  |  | 137244.7
KE | Intensity | BG | BE | minus BG | Gauss1 | Gauss2 | Gauss 3 | Gauss 4 | Gauss 5 | sum | diff | diff sq | Baseline data |  | Baseline fit
697 | 184 | 242.3259 | 556.6 | -58.32593 | 5.32166e-27 | 1.164151e-15 | 0 | 0 | 0 | 1.164151e-15 | -58.32593 | 3401.914 | 697 | 184 | 0.1531254 | 135.5975
697.05 | 237 | 242.3336 | 556.55 | -5.333588 | 9.326264e-27 | 1.787355e-15 | 0 | 0 | 0 | 1.787355e-15 | -5.333588 | 28.44716 | 697.05 | 237 | 0.1937732 | 137.5014
697.1 | 251 | 242.3412 | 556.5 | 8.658755 | 1.630356e-26 | 2.737326e-15 | 0 | 0 | 0 | 2.737326e-15 | 8.658755 | 74.97405 | 697.1 | 251 | 0.01284258 | 16.31267
697.15 | 272 | 242.3489 | 556.45 | 29.6511 | 2.842966e-26 | 4.181735e-15 | 0 | 0 | 0 | 4.181735e-15 | 29.6511 | 879.1877 | 697.15 | 272
697.2 | 240 | 242.3566 | 556.4 | -2.356557 | 4.9451e-26 | 6.372367e-15 | 0 | 0 | 0 | 6.372367e-15 | -2.356557 | 5.553361 | 697.2 | 240
697.25 | 276 | 242.3642 | 556.35 | 33.63579 | 8.580107e-26 | 9.686331e-15 | 0 | 0 | 0 | 9.686331e-15 | 33.63579 | 1131.366 | 697.25 | 276
697.3 | 219 | 242.3719 | 556.3 | -23.37187 | 1.484994e-25 | 1.468697e-14 | 0 | 0 | 0 | 1.468697e-14 | -23.37187 | 546.2443 | 697.3 | 219
697.35 | 238 | 242.3795 | 556.25 | -4.379526 | 2.563721e-25 | 2.221361e-14 | 0 | 0 | 0 | 2.221361e-14 | -4.379526 | 19.18025 | 697.35 | 238
697.4 | 247 | 242.3872 | 556.2 | 4.612818 | 4.415005e-25 | 3.351355e-14 | 0 | 0 | 0 | 3.351355e-14 | 4.612818 | 21.27809 | 697.4 | 247
697.45 | 235 | 242.3948 | 556.15 | -7.394838 | 7.584133e-25 | 5.043546e-14 | 0 | 0 | 0 | 5.043546e-14 | -7.394838 | 54.68364 | 697.45 | 235
697.5 | 241 | 242.4025 | 556.1 | -1.402495 | 1.299556e-24 | 7.571219e-14 | 0 | 0 | 0 | 7.571219e-14 | -1.402495 | 1.966991 | 697.5 | 241
697.55 | 255 | 242.4102 | 556.05 | 12.58985 | 2.221253e-24 | 1.133731e-13 | 0 | 0 | 0 | 1.133731e-13 | 12.58985 | 158.5043 | 697.55 | 255
697.6 | 245 | 242.4178 | 556 | 2.582193 | 3.787177e-24 | 1.693434e-13 | 0 | 0 | 0 | 1.693434e-13 | 2.582193 | 6.667719 | 697.6 | 245
697.65 | 233 | 242.4255 | 555.95 | -9.425464 | 6.440912e-24 | 2.523137e-13 | 0 | 0 | 0 | 2.523137e-13 | -9.425464 | 88.83936 | 697.65 | 233
697.7 | 246 | 242.4331 | 555.9 | 3.56688 | 1.092681e-23 | 3.74997e-13 | 0 | 0 | 0 | 3.74997e-13 | 3.56688 | 12.72263 | 697.7 | 246
697.75 | 243 | 242.4408 | 555.85 | 0.5592239 | 1.849071e-23 | 5.559412e-13 | 0 | 0 | 0 | 5.559412e-13 | 0.5592239 | 0.3127314 | 697.75 | 243
697.8 | 242 | 242.4484 | 555.8 | -0.4484323 | 3.121248e-23 | 8.221372e-13 | 0 | 0 | 0 | 8.221372e-13 | -0.4484323 | 0.2010916 | 697.8 | 242
697.85 | 230 | 242.4561 | 555.75 | -12.45609 | 5.255536e-23 | 1.212757e-12 | 0 | 0 | 0 | 1.212757e-12 | -12.45609 | 155.1541 | 697.85 | 230
697.9 | 252 | 242.4637 | 555.7 | 9.536255 | 8.827142e-23 | 1.784506e-12 | 0 | 0 | 0 | 1.784506e-12 | 9.536255 | 90.94016 | 697.9 | 252
697.95 | 260 | 242.4714 | 555.65 | 17.5286 | 1.478895e-22 | 2.619245e-12 | 0 | 0 | 0 | 2.619245e-12 | 17.5286 | 307.2518 | 697.95 | 260
698 | 232 | 242.4791 | 555.6 | -10.47906 | 2.471548e-22 | 3.834852e-12 | 0 | 0 | 0 | 3.834852e-12 | -10.47906 | 109.8106 | 698 | 232
698.05 | 251 | 242.4867 | 555.55 | 8.513286 | 4.120168e-22 | 5.60061e-12 | 0 | 0 | 0 | 5.60061e-12 | 8.513286 | 72.47604 | 698.05 | 251
698.1 | 261 | 242.4944 | 555.5 | 18.50563 | 6.851333e-22 | 8.158988e-12 | 0 | 0 | 0 | 8.158988e-12 | 18.50563 | 342.4583 | 698.1 | 261
698.15 | 223 | 242.502 | 555.45 | -19.50203 | 1.136448e-21 | 1.185636e-11 | 0 | 0 | 0 | 1.185636e-11 | -19.50203 | 380.329 | 698.15 | 223
698.2 | 249 | 242.5097 | 555.4 | 6.490317 | 1.880347e-21 | 1.718625e-11 | 0 | 0 | 0 | 1.718625e-11 | 6.490317 | 42.12422 | 698.2 | 249
698.25 | 255 | 242.5173 | 555.35 | 12.48266 | 3.103423e-21 | 2.484991e-11 | 0 | 0 | 0 | 2.484991e-11 | 12.48266 | 155.8168 | 720.8 | 247
698.3 | 224 | 242.525 | 555.3 | -18.525 | 5.109262e-21 | 3.584123e-11 | 0 | 0 | 0 | 3.584123e-11 | -18.525 | 343.1754 | 720.85 | 265
698.35 | 241 | 242.5327 | 555.25 | -1.532651 | 8.390535e-21 | 5.156502e-11 | 0 | 0 | 0 | 5.156502e-11 | -1.532651 | 2.34902 | 720.9 | 242
698.4 | 263 | 242.5403 | 555.2 | 20.45969 | 1.37447e-20 | 7.400171e-11 | 0 | 0 | 0 | 7.400171e-11 | 20.45969 | 418.599 | 720.95 | 241
698.45 | 256 | 242.548 | 555.15 | 13.45204 | 2.245926e-20 | 1.059358e-10 | 0 | 0 | 0 | 1.059358e-10 | 13.45204 | 180.9573 | 721 | 243
698.5 | 249 | 242.5556 | 555.1 | 6.44438 | 3.660746e-20 | 1.512717e-10 | 0 | 0 | 0 | 1.512717e-10 | 6.44438 | 41.53003 | 721.05 | 231
698.55 | 262 | 242.5633 | 555.05 | 19.43672 | 5.951934e-20 | 2.154701e-10 | 0 | 0 | 0 | 2.154701e-10 | 19.43672 | 377.7862 | 721.1 | 246
698.6 | 244 | 242.5709 | 555 | 1.429067 | 9.652968e-20 | 3.061475e-10 | 0 | 0 | 0 | 3.061475e-10 | 1.429067 | 2.042233 | 721.15 | 234
698.65 | 257 | 242.5786 | 554.95 | 14.42141 | 1.561629e-19 | 4.33899e-10 | 0 | 0 | 0 | 4.33899e-10 | 14.42141 | 207.9771 | 721.2 | 263
698.7 | 253 | 242.5862 | 554.9 | 10.41375 | 2.52005e-19 | 6.13424e-10 | 0 | 0 | 0 | 6.13424e-10 | 10.41375 | 108.4463 | 721.25 | 252
698.75 | 239 | 242.5939 | 554.85 | -3.593902 | 4.056531e-19 | 8.650619e-10 | 0 | 0 | 0 | 8.650619e-10 | -3.593902 | 12.91613 | 721.3 | 247
698.8 | 237 | 242.6016 | 554.8 | -5.601558 | 6.513502e-19 | 1.21688e-09 | 0 | 0 | 0 | 1.21688e-09 | -5.601558 | 31.37745 | 721.35 | 259
698.85 | 249 | 242.6092 | 554.75 | 6.390786 | 1.043251e-18 | 1.707508e-09 | 0 | 0 | 0 | 1.707508e-09 | 6.390786 | 40.84214 | 721.4 | 224
698.9 | 259 | 242.6169 | 554.7 | 16.38313 | 1.666775e-18 | 2.389968e-09 | 0 | 0 | 0 | 2.389968e-09 | 16.38313 | 268.4069 | 721.45 | 234
698.95 | 209 | 242.6245 | 554.65 | -33.62453 | 2.656315e-18 | 3.336841e-09 | 0 | 0 | 0 | 3.336841e-09 | -33.62453 | 1130.609 | 721.5 | 251
699 | 235 | 242.6322 | 554.6 | -7.632183 | 4.222761e-18 | 4.64722e-09 | 0 | 0 | 0 | 4.64722e-09 | -7.632183 | 58.25022 | 721.55 | 248
699.05 | 263 | 242.6398 | 554.55 | 20.36016 | 6.696188e-18 | 6.456026e-09 | 0 | 0 | 0 | 6.456026e-09 | 20.36016 | 414.5361 | 721.6 | 243
699.1 | 224 | 242.6475 | 554.5 | -18.6475 | 1.059188e-17 | 8.946466e-09 | 0 | 0 | 0 | 8.946466e-09 | -18.6475 | 347.7291 | 721.65 | 246
699.15 | 246 | 242.6552 | 554.45 | 3.344848 | 1.671217e-17 | 1.236665e-08 | 0 | 0 | 0 | 1.236665e-08 | 3.344848 | 11.18801 | 721.7 | 246
699.2 | 235 | 242.6628 | 554.4 | -7.662808 | 2.630308e-17 | 1.705167e-08 | 0 | 0 | 0 | 1.705167e-08 | -7.662808 | 58.71863 | 721.75 | 227
699.25 | 255 | 242.6705 | 554.35 | 12.32954 | 4.129475e-17 | 2.345286e-08 | 0 | 0 | 0 | 2.345286e-08 | 12.32954 | 152.0175 | 721.8 | 239
699.3 | 225 | 242.6781 | 554.3 | -17.67812 | 6.466918e-17 | 3.217653e-08 | 0 | 0 | 0 | 3.217653e-08 | -17.67812 | 312.5159 | 721.85 | 219
699.35 | 237 | 242.6858 | 554.25 | -5.685777 | 1.010216e-16 | 4.403488e-08 | 0 | 0 | 0 | 4.403488e-08 | -5.685777 | 32.32806 | 721.9 | 261
699.4 | 238 | 242.6934 | 554.2 | -4.693433 | 1.574146e-16 | 6.011304e-08 | 0 | 0 | 0 | 6.011304e-08 | -4.693433 | 22.02831 | 721.95 | 259
699.45 | 221 | 242.7011 | 554.15 | -21.70109 | 2.446754e-16 | 8.18568e-08 | 0 | 0 | 0 | 8.18568e-08 | -21.70109 | 470.9373 | 722 | 283
699.5 | 235 | 242.7087 | 554.1 | -7.708746 | 3.793585e-16 | 1.111873e-07 | 0 | 0 | 0 | 1.111873e-07 | -7.708746 | 59.42476
699.55 | 265 | 242.7164 | 554.05 | 22.2836 | 5.867101e-16 | 1.506502e-07 | 0 | 0 | 0 | 1.506502e-07 | 22.2836 | 496.5587
699.6 | 247 | 242.7241 | 554 | 4.275942 | 9.051314e-16 | 2.036098e-07 | 0 | 0 | 0 | 2.036098e-07 | 4.275942 | 18.28368
699.65 | 255 | 242.7317 | 553.95 | 12.26829 | 1.392881e-15 | 2.744997e-07 | 0 | 0 | 0 | 2.744997e-07 | 12.26829 | 150.5108
699.7 | 228 | 242.7394 | 553.9 | -14.73937 | 2.138112e-15 | 3.69147e-07 | 0 | 0 | 0 | 3.69147e-07 | -14.73937 | 217.2491
699.75 | 251 | 242.747 | 553.85 | 8.252973 | 3.273869e-15 | 4.95189e-07 | 0 | 0 | 0 | 4.95189e-07 | 8.252973 | 68.11156
699.8 | 224 | 242.7547 | 553.8 | -18.75468 | 5.00042e-15 | 6.626084e-07 | 0 | 0 | 0 | 6.626084e-07 | -18.75468 | 351.7382
699.85 | 217 | 242.7623 | 553.75 | -25.76234 | 7.618436e-15 | 8.844172e-07 | 0 | 0 | 0 | 8.844172e-07 | -25.76234 | 663.6982
699.9 | 272 | 242.77 | 553.7 | 29.23 | 1.157816e-14 | 1.177529e-06 | 0 | 0 | 0 | 1.177529e-06 | 29.23 | 854.3931
699.95 | 236 | 242.7777 | 553.65 | -6.777652 | 1.755203e-14 | 1.563869e-06 | 0 | 0 | 0 | 1.563869e-06 | -6.777654 | 45.93659
700 | 255 | 242.7853 | 553.6 | 12.21469 | 2.654175e-14 | 2.071779e-06 | 0 | 0 | 0 | 2.071779e-06 | 12.21469 | 149.1986
700.05 | 259 | 242.793 | 553.55 | 16.20704 | 4.003556e-14 | 2.737794e-06 | 0 | 0 | 0 | 2.737794e-06 | 16.20703 | 262.6679
700.1 | 223 | 242.8006 | 553.5 | -19.80062 | 6.023884e-14 | 3.608879e-06 | 0 | 0 | 0 | 3.608879e-06 | -19.80062 | 392.0647
700.15 | 268 | 242.8083 | 553.45 | 25.19172 | 9.041105e-14 | 4.745239e-06 | 0 | 0 | 0 | 4.745239e-06 | 25.19172 | 634.6227
700.2 | 258 | 242.8159 | 553.4 | 15.18407 | 1.35357e-13 | 6.223836e-06 | 0 | 0 | 0 | 6.223836e-06 | 15.18406 | 230.5557
700.25 | 261 | 242.8236 | 553.35 | 18.17641 | 2.021409e-13 | 8.142776e-06 | 0 | 0 | 0 | 8.142776e-06 | 18.1764 | 330.3816
700.3 | 225 | 242.8312 | 553.3 | -17.83125 | 3.011216e-13 | 1.062677e-05 | 0 | 0 | 0 | 1.062677e-05 | -17.83126 | 317.9537
700.35 | 237 | 242.8389 | 553.25 | -5.838902 | 4.474494e-13 | 1.383388e-05 | 0 | 0 | 0 | 1.383388e-05 | -5.838916 | 34.09294
700.4 | 272 | 242.8466 | 553.2 | 29.15344 | 6.63224e-13 | 1.796392e-05 | 0 | 0 | 0 | 1.796392e-05 | 29.15342 | 849.9221
700.45 | 258 | 242.8542 | 553.15 | 15.14579 | 9.805974e-13 | 2.326872e-05 | 0 | 0 | 0 | 2.326872e-05 | 15.14576 | 229.3941
700.5 | 247 | 242.8619 | 553.1 | 4.138129 | 1.446224e-12 | 3.006479e-05 | 0 | 0 | 0 | 3.006479e-05 | 4.138099 | 17.12386
700.55 | 244 | 242.8695 | 553.05 | 1.130473 | 2.127623e-12 | 3.874878e-05 | 0 | 0 | 0 | 3.874878e-05 | 1.130434 | 1.277881
700.6 | 232 | 242.8772 | 553 | -10.87718 | 3.122252e-12 | 4.981639e-05 | 0 | 0 | 0 | 4.981639e-05 | -10.87723 | 118.3142
700.65 | 240 | 242.8848 | 552.95 | -2.88484 | 4.570414e-12 | 6.388526e-05 | 0 | 0 | 0 | 6.388526e-05 | -2.884904 | 8.32267
700.7 | 267 | 242.8925 | 552.9 | 24.1075 | 6.673557e-12 | 8.172282e-05 | 0 | 0 | 0 | 8.172283e-05 | 24.10742 | 581.1678
700.75 | 241 | 242.9002 | 552.85 | -1.900152 | 9.720161e-12 | 0.0001042798 | 0 | 0 | 0 | 0.0001042798 | -1.900257 | 3.610975
700.8 | 236 | 242.9078 | 552.8 | -6.907809 | 1.412225e-11 | 0.0001327308 | 0 | 0 | 0 | 0.0001327308 | -6.907941 | 47.71965
700.85 | 268 | 242.9155 | 552.75 | 25.08454 | 2.046673e-11 | 0.0001685222 | 0 | 0 | 0 | 0.0001685222 | 25.08437 | 629.2254
700.9 | 255 | 242.9231 | 552.7 | 12.07688 | 2.958744e-11 | 0.0002134307 | 0 | 0 | 0 | 0.0002134307 | 12.07667 | 145.8458
700.95 | 231 | 242.9308 | 552.65 | -11.93078 | 4.266586e-11 | 0.0002696316 | 0 | 0 | 0 | 0.0002696317 | -11.93105 | 142.3499
701 | 253 | 242.9384 | 552.6 | 10.06157 | 6.137168e-11 | 0.0003397811 | 0 | 0 | 0 | 0.0003397811 | 10.06123 | 101.2283
701.05 | 246 | 242.9461 | 552.55 | 3.05391 | 8.805817e-11 | 0.0004271119 | 0 | 0 | 0 | 0.000427112 | 3.053483 | 9.323758
701.1 | 226 | 242.9537 | 552.5 | -16.95375 | 1.260334e-10 | 0.0005355482 | 0 | 0 | 0 | 0.0005355483 | -16.95428 | 287.4477
701.15 | 233 | 242.9614 | 552.45 | -9.961403 | 1.799351e-10 | 0.0006698377 | 0 | 0 | 0 | 0.0006698379 | -9.962072 | 99.24289
701.2 | 258 | 242.9691 | 552.4 | 15.03094 | 2.562479e-10 | 0.0008357088 | 0 | 0 | 0 | 0.000835709 | 15.03011 | 225.9041
701.25 | 233 | 242.9767 | 552.35 | -9.976715 | 3.640148e-10 | 0.001040051 | 0 | 0 | 0 | 0.001040051 | -9.977755 | 99.5556
701.3 | 264 | 242.9844 | 552.3 | 21.01563 | 5.158128e-10 | 0.001291125 | 0 | 0 | 0 | 0.001291126 | 21.01434 | 441.6024
701.35 | 260 | 242.992 | 552.25 | 17.00797 | 7.29087e-10 | 0.001598809 | 0 | 0 | 0 | 0.00159881 | 17.00637 | 289.2167
701.4 | 225 | 242.9997 | 552.2 | -17.99968 | 1.027971e-09 | 0.001974872 | 0 | 0 | 0 | 0.001974873 | -18.00166 | 324.0597
701.45 | 243 | 243.0073 | 552.15 | -0.0073402 | 1.445762e-09 | 0.0024333 | 0 | 0 | 0 | 0.002433301 | -0.009773502 | 9.552134e-05
701.5 | 246 | 243.015 | 552.1 | 2.985004 | 2.028275e-09 | 0.002990657 | 0 | 0 | 0 | 0.002990659 | 2.982013 | 8.892401
701.55 | 263 | 243.0227 | 552.05 | 19.97735 | 2.838384e-09 | 0.003666501 | 0 | 0 | 0 | 0.003666504 | 19.97368 | 398.9479
701.6 | 249 | 243.0303 | 552 | 5.969691 | 3.962139e-09 | 0.004483852 | 0 | 0 | 0 | 0.004483856 | 5.965207 | 35.5837
701.65 | 246 | 243.038 | 551.95 | 2.962035 | 5.516995e-09 | 0.005469718 | 0 | 0 | 0 | 0.005469724 | 2.956565 | 8.741277
701.7 | 244 | 243.0456 | 551.9 | 0.9543784 | 7.662839e-09 | 0.006655688 | 0 | 0 | 0 | 0.006655695 | 0.9477227 | 0.8981784
701.75 | 248 | 243.0533 | 551.85 | 4.946722 | 1.061674e-08 | 0.008078583 | 0 | 0 | 0 | 0.008078594 | 4.938644 | 24.3902
701.8 | 254 | 243.0609 | 551.8 | 10.93907 | 1.467259e-08 | 0.00978119 | 0 | 0 | 0 | 0.009781205 | 10.92928 | 119.4493
701.85 | 262 | 243.0686 | 551.75 | 18.93141 | 2.022724e-08 | 0.01181306 | 0 | 0 | 0 | 0.01181308 | 18.9196 | 357.9511
701.9 | 267 | 243.0762 | 551.7 | 23.92375 | 2.781511e-08 | 0.0142314 | 0 | 0 | 0 | 0.01423142 | 23.90952 | 571.6652
701.95 | 236 | 243.0839 | 551.65 | -7.083903 | 3.815393e-08 | 0.017102 | 0 | 0 | 0 | 0.01710204 | -7.101005 | 50.42427
702 | 260 | 243.0916 | 551.6 | 16.90844 | 5.220499e-08 | 0.02050031 | 0 | 0 | 0 | 0.02050036 | 16.88794 | 285.2025
702.05 | 247 | 243.0992 | 551.55 | 3.900785 | 7.125231e-08 | 0.02451253 | 0 | 0 | 0 | 0.02451261 | 3.876272 | 15.02548
702.1 | 251 | 243.1069 | 551.5 | 7.893128 | 9.700636e-08 | 0.02923683 | 0 | 0 | 0 | 0.02923693 | 7.863891 | 61.84079
702.15 | 246 | 243.1145 | 551.45 | 2.885472 | 1.317394e-07 | 0.03478457 | 0 | 0 | 0 | 0.0347847 | 2.850687 | 8.126418
702.2 | 228 | 243.1222 | 551.4 | -15.12218 | 1.784619e-07 | 0.04128167 | 0 | 0 | 0 | 0.04128185 | -15.16347 | 229.9307
702.25 | 262 | 243.1298 | 551.35 | 18.87016 | 2.411512e-07 | 0.04886998 | 0 | 0 | 0 | 0.04887022 | 18.82129 | 354.2409
702.3 | 245 | 243.1375 | 551.3 | 1.862503 | 3.250482e-07 | 0.05770871 | 0 | 0 | 0 | 0.05770903 | 1.804794 | 3.257282
702.35 | 243 | 243.1452 | 551.25 | -0.1451531 | 4.370391e-07 | 0.06797587 | 0 | 0 | 0 | 0.0679763 | -0.2131294 | 0.04542414
702.4 | 269 | 243.1528 | 551.2 | 25.84719 | 5.861478e-07 | 0.07986977 | 0 | 0 | 0 | 0.07987036 | 25.76732 | 663.9548
702.45 | 218 | 243.1605 | 551.15 | -25.16047 | 7.841664e-07 | 0.09361046 | 0 | 0 | 0 | 0.09361124 | -25.25408 | 637.7684
702.5 | 237 | 243.1681 | 551.1 | -6.168122 | 1.046462e-06 | 0.1094411 | 0 | 0 | 0 | 0.1094422 | -6.277564 | 39.40781
702.55 | 251 | 243.1758 | 551.05 | 7.824222 | 1.393007e-06 | 0.1276295 | 0 | 0 | 0 | 0.1276309 | 7.696591 | 59.23751
702.6 | 243 | 243.1834 | 551 | -0.1834345 | 1.849682e-06 | 0.148469 | 0 | 0 | 0 | 0.1484708 | -0.3319053 | 0.1101611
702.65 | 246 | 243.1911 | 550.95 | 2.808909 | 2.449939e-06 | 0.17228 | 0 | 0 | 0 | 0.1722824 | 2.636627 | 6.951801
702.7 | 259 | 243.1987 | 550.9 | 15.80125 | 3.236887e-06 | 0.1994105 | 0 | 0 | 0 | 0.1994137 | 15.60184 | 243.4174
702.75 | 274 | 243.2064 | 550.85 | 30.7936 | 4.265935e-06 | 0.2302372 | 0 | 0 | 0 | 0.2302415 | 30.56336 | 934.1187
702.8 | 243 | 243.2141 | 550.8 | -0.2140595 | 5.608093e-06 | 0.2651657 | 0 | 0 | 0 | 0.2651713 | -0.4792309 | 0.2296622
702.85 | 260 | 243.2217 | 550.75 | 16.77828 | 7.354114e-06 | 0.3046305 | 0 | 0 | 0 | 0.3046379 | 16.47365 | 271.381
702.9 | 269 | 243.2294 | 550.7 | 25.77063 | 9.619662e-06 | 0.3490951 | 0 | 0 | 0 | 0.3491047 | 25.42152 | 646.2538
702.95 | 246 | 243.237 | 550.65 | 2.762972 | 1.255173e-05 | 0.3990509 | 0 | 0 | 0 | 0.3990635 | 2.363908 | 5.588062
703 | 228 | 243.2447 | 550.6 | -15.24468 | 1.633659e-05 | 0.4550165 | 0 | 0 | 0 | 0.4550328 | -15.69972 | 246.4811
703.05 | 227 | 243.2523 | 550.55 | -16.25234 | 2.120966e-05 | 0.5175356 | 0 | 0 | 0 | 0.5175568 | -16.7699 | 281.2295
703.1 | 284 | 243.26 | 550.5 | 40.74 | 2.746757e-05 | 0.5871751 | 0 | 0 | 0 | 0.5872026 | 40.1528 | 1612.247
703.15 | 244 | 243.2677 | 550.45 | 0.7323466 | 3.548306e-05 | 0.6645218 | 0 | 0 | 0 | 0.6645573 | 0.06778923 | 0.004595379
703.2 | 228 | 243.2753 | 550.4 | -15.27531 | 4.572314e-05 | 0.7501794 | 0 | 0 | 0 | 0.7502252 | -16.02553 | 256.8178
703.25 | 239 | 243.283 | 550.35 | -4.282966 | 5.877131e-05 | 0.8447638 | 0 | 0 | 0 | 0.8448226 | -5.127789 | 26.29422
703.3 | 249 | 243.2906 | 550.3 | 5.709378 | 7.535446e-05 | 0.9488985 | 0 | 0 | 0 | 0.9489738 | 4.760404 | 22.66145
703.35 | 225 | 243.2983 | 550.25 | -18.29828 | 9.637553e-05 | 1.063208 | 0 | 0 | 0 | 1.063305 | -19.36158 | 374.8709
703.4 | 280 | 243.3059 | 550.2 | 36.69407 | 0.0001229529 | 1.188314 | 0 | 0 | 0 | 1.188437 | 35.50563 | 1260.65
703.45 | 243 | 243.3136 | 550.15 | -0.3135911 | 0.0001564679 | 1.324825 | 0 | 0 | 0 | 1.324982 | -1.638573 | 2.684921
703.5 | 249 | 243.3212 | 550.1 | 5.678753 | 0.0001986213 | 1.47333 | 0 | 0 | 0 | 1.473529 | 4.205224 | 17.68391
703.55 | 267 | 243.3289 | 550.05 | 23.6711 | 0.0002515016 | 1.634391 | 0 | 0 | 0 | 1.634642 | 22.03645 | 485.6053
703.6 | 248 | 243.3366 | 550 | 4.66344 | 0.0003176654 | 1.808531 | 0 | 0 | 0 | 1.808848 | 2.854592 | 8.148695
703.65 | 257 | 243.3442 | 549.95 | 13.65578 | 0.0004002334 | 1.996228 | 0 | 0 | 0 | 1.996628 | 11.65916 | 135.9359
703.7 | 250 | 243.3519 | 549.9 | 6.648128 | 0.0005030035 | 2.197904 | 0 | 0 | 0 | 2.198407 | 4.449721 | 19.80002
703.75 | 254 | 243.3595 | 549.85 | 10.64047 | 0.000630584 | 2.413912 | 0 | 0 | 0 | 2.414543 | 8.225929 | 67.6659
703.8 | 274 | 243.3672 | 549.8 | 30.63282 | 0.0007885498 | 2.64453 | 0 | 0 | 0 | 2.645319 | 27.9875 | 783.3
703.85 | 231 | 243.3748 | 549.75 | -12.37484 | 0.0009836251 | 2.889947 | 0 | 0 | 0 | 2.89093 | -15.26577 | 233.0438
703.9 | 233 | 243.3825 | 549.7 | -10.3825 | 0.001223895 | 3.150253 | 0 | 0 | 0 | 3.151477 | -13.53397 | 183.1685
703.95 | 218 | 243.3902 | 549.65 | -25.39015 | 0.001519054 | 3.425432 | 0 | 0 | 0 | 3.426951 | -28.8171 | 830.4255
704 | 206 | 243.3978 | 549.6 | -37.39781 | 0.001880687 | 3.715347 | 0 | 0 | 0 | 3.717228 | -41.11504 | 1690.446
704.05 | 235 | 243.4055 | 549.55 | -8.405466 | 0.002322598 | 4.019738 | 0 | 0 | 0 | 4.022061 | -12.42753 | 154.4434
704.1 | 265 | 243.4131 | 549.5 | 21.58688 | 0.002861185 | 4.338209 | 0 | 0 | 0 | 4.34107 | 17.24581 | 297.4179
704.15 | 226 | 243.4208 | 549.45 | -17.42078 | 0.003515863 | 4.67022 | 0 | 0 | 0 | 4.673736 | -22.09451 | 488.1676
704.2 | 260 | 243.4284 | 549.4 | 16.57156 | 0.004309553 | 5.015088 | 0 | 0 | 0 | 5.019397 | 11.55217 | 133.4526
704.25 | 257 | 243.4361 | 549.35 | 13.56391 | 0.005269226 | 5.371975 | 0 | 0 | 0 | 5.377244 | 8.186664 | 67.02148
704.3 | 236 | 243.4437 | 549.3 | -7.443748 | 0.006426517 | 5.739891 | 0 | 0 | 0 | 5.746318 | -13.19007 | 173.9778
704.35 | 232 | 243.4514 | 549.25 | -11.4514 | 0.007818416 | 6.117692 | 0 | 0 | 0 | 6.125511 | -17.57691 | 308.9479
704.4 | 242 | 243.4591 | 549.2 | -1.45906 | 0.009488032 | 6.50408 | 0 | 0 | 0 | 6.513568 | -7.972628 | 63.5628
704.45 | 240 | 243.4667 | 549.15 | -3.466717 | 0.01148544 | 6.897606 | 0 | 0 | 0 | 6.909091 | -10.37581 | 107.6574
704.5 | 296 | 243.4744 | 549.1 | 52.52563 | 0.01386863 | 7.296677 | 0 | 0 | 0 | 7.310546 | 45.21508 | 2044.404
704.55 | 246 | 243.482 | 549.05 | 2.517971 | 0.01670451 | 7.699564 | 0 | 0 | 0 | 7.716269 | -5.198298 | 27.0223
704.6 | 236 | 243.4897 | 549 | -7.489685 | 0.02007004 | 8.10441 | 0 | 0 | 0 | 8.12448 | -15.61417 | 243.8022
704.65 | 280 | 243.4973 | 548.95 | 36.50266 | 0.02405343 | 8.509244 | 0 | 0 | 0 | 8.533297 | 27.96936 | 782.2852
704.7 | 230 | 243.505 | 548.9 | -13.505 | 0.02875543 | 8.911992 | 0 | 0 | 0 | 8.940747 | -22.44575 | 503.8115
704.75 | 263 | 243.5127 | 548.85 | 19.48735 | 0.03429076 | 9.310497 | 0 | 0 | 0 | 9.344788 | 10.14256 | 102.8715
704.8 | 266 | 243.5203 | 548.8 | 22.47969 | 0.04078952 | 9.702535 | 0 | 0 | 0 | 9.743324 | 12.73637 | 162.215
704.85 | 261 | 243.528 | 548.75 | 17.47203 | 0.04839877 | 10.08583 | 0 | 0 | 0 | 10.13423 | 7.337801 | 53.84332
704.9 | 265 | 243.5356 | 548.7 | 21.46438 | 0.05728413 | 10.4581 | 0 | 0 | 0 | 10.51538 | 10.949 | 119.8805
704.95 | 256 | 243.5433 | 548.65 | 12.45672 | 0.06763144 | 10.81702 | 0 | 0 | 0 | 10.88466 | 1.572065 | 2.471388
705 | 268 | 243.5509 | 548.6 | 24.44906 | 0.07964842 | 11.16033 | 0 | 0 | 0 | 11.23998 | 13.20908 | 174.4798
705.05 | 253 | 243.5586 | 548.55 | 9.441408 | 0.0935664 | 11.48579 | 0 | 0 | 0 | 11.57936 | -2.137948 | 4.570821
705.1 | 228 | 243.5662 | 548.5 | -15.56625 | 0.109642 | 11.79122 | 0 | 0 | 0 | 11.90086 | -27.46711 | 754.4422
705.15 | 244 | 243.5739 | 548.45 | 0.4260957 | 0.1281588 | 12.07455 | 0 | 0 | 0 | 12.20271 | -11.77661 | 138.6886
705.2 | 264 | 243.5816 | 548.4 | 20.41844 | 0.1494287 | 12.33381 | 0 | 0 | 0 | 12.48324 | 7.935196 | 62.96733
705.25 | 271 | 243.5892 | 548.35 | 27.41078 | 0.1737936 | 12.56719 | 0 | 0 | 0 | 12.74098 | 14.6698 | 215.2031
705.3 | 262 | 243.5969 | 548.3 | 18.40313 | 0.2016266 | 12.77301 | 0 | 0 | 0 | 12.97463 | 5.428494 | 29.46855
705.35 | 282 | 243.6045 | 548.25 | 38.39547 | 0.2333331 | 12.94978 | 0 | 0 | 0 | 13.18311 | 25.21236 | 635.663
705.4 | 232 | 243.6122 | 548.2 | -11.61219 | 0.2693512 | 13.09622 | 0 | 0 | 0 | 13.36557 | -24.97775 | 623.8882
705.45 | 270 | 243.6198 | 548.15 | 26.38016 | 0.3101529 | 13.21124 | 0 | 0 | 0 | 13.52139 | 12.85876 | 165.3478
705.5 | 246 | 243.6275 | 548.1 | 2.372502 | 0.3562435 | 13.294 | 0 | 0 | 0 | 13.65024 | -11.27774 | 127.1875
705.55 | 262 | 243.6352 | 548.05 | 18.36485 | 0.4081619 | 13.34387 | 0 | 0 | 0 | 13.75204 | 4.612809 | 21.278
705.6 | 253 | 243.6428 | 548 | 9.357189 | 0.466479 | 13.36049 | 0 | 0 | 0 | 13.82697 | -4.469784 | 19.97897
705.65 | 259 | 243.6505 | 547.95 | 15.34953 | 0.5317973 | 13.34373 | 0 | 0 | 0 | 13.87553 | 1.474002 | 2.172683
705.7 | 281 | 243.6581 | 547.9 | 37.34188 | 0.6047478 | 13.29372 | 0 | 0 | 0 | 13.89847 | 23.44341 | 549.5935
705.75 | 269 | 243.6658 | 547.85 | 25.33422 | 0.6859885 | 13.21082 | 0 | 0 | 0 | 13.89681 | 11.43741 | 130.8144
705.8 | 253 | 243.6734 | 547.8 | 9.326564 | 0.7761999 | 13.09566 | 0 | 0 | 0 | 13.87186 | -4.545296 | 20.65972
705.85 | 224 | 243.6811 | 547.75 | -19.68109 | 0.8760816 | 12.94909 | 0 | 0 | 0 | 13.82517 | -33.50626 | 1122.67
705.9 | 247 | 243.6887 | 547.7 | 3.311252 | 0.9863473 | 12.77219 | 0 | 0 | 0 | 13.75854 | -10.44729 | 109.1458
705.95 | 238 | 243.6964 | 547.65 | -5.696405 | 1.107719 | 12.56625 | 0 | 0 | 0 | 13.67397 | -19.37038 | 375.2115
706 | 256 | 243.7041 | 547.6 | 12.29594 | 1.240918 | 12.33277 | 0 | 0 | 0 | 13.57368 | -1.277746 | 1.632635
706.05 | 247 | 243.7117 | 547.55 | 3.288283 | 1.386664 | 12.0734 | 0 | 0 | 0 | 13.46006 | -10.17178 | 103.4651
706.1 | 270 | 243.7194 | 547.5 | 26.28063 | 1.545659 | 11.78997 | 0 | 0 | 0 | 13.33563 | 12.945 | 167.573
706.15 | 242 | 243.727 | 547.45 | -1.72703 | 1.718582 | 11.48445 | 0 | 0 | 0 | 13.20303 | -14.93006 | 222.9067
706.2 | 254 | 243.7347 | 547.4 | 10.26531 | 1.90608 | 11.15891 | 0 | 0 | 0 | 13.06499 | -2.799677 | 7.838194
706.25 | 258 | 243.7423 | 547.35 | 14.25766 | 2.108756 | 10.81553 | 0 | 0 | 0 | 12.92429 | 1.333372 | 1.77788
706.3 | 247 | 243.75 | 547.3 | 3.250001 | 2.327157 | 10.45654 | 0 | 0 | 0 | 12.7837 | -9.533697 | 90.89138
706.35 | 254 | 243.7577 | 547.25 | 10.24235 | 2.561765 | 10.08423 | 0 | 0 | 0 | 12.64599 | -2.403646 | 5.777516
706.4 | 256 | 243.7653 | 547.2 | 12.23469 | 2.812984 | 9.700885 | 0 | 0 | 0 | 12.51387 | -0.2791802 | 0.07794159
706.45 | 261 | 243.773 | 547.15 | 17.22703 | 3.081125 | 9.308816 | 0 | 0 | 0 | 12.38994 | 4.837092 | 23.39746
706.5 | 290 | 243.7806 | 547.1 | 46.21938 | 3.366401 | 8.910288 | 0 | 0 | 0 | 12.27669 | 33.94269 | 1152.106
706.55 | 252 | 243.7883 | 547.05 | 8.21172 | 3.668906 | 8.507526 | 0 | 0 | 0 | 12.17643 | -3.964712 | 15.71894
706.6 | 269 | 243.7959 | 547 | 25.20406 | 3.98861 | 8.102688 | 0 | 0 | 0 | 12.0913 | 13.11277 | 171.9446
706.65 | 261 | 243.8036 | 546.95 | 17.19641 | 4.325345 | 7.697846 | 0 | 0 | 0 | 12.02319 | 5.173216 | 26.76216
706.7 | 265 | 243.8112 | 546.9 | 21.18875 | 4.678798 | 7.294972 | 0 | 0 | 0 | 11.97377 | 9.214982 | 84.91589
706.75 | 227 | 243.8189 | 546.85 | -16.81891 | 5.048496 | 6.89592 | 0 | 0 | 0 | 11.94442 | -28.76332 | 827.3287
706.8 | 252 | 243.8266 | 546.8 | 8.173439 | 5.433805 | 6.502422 | 0 | 0 | 0 | 11.93623 | -3.762788 | 14.15857
706.85 | 259 | 243.8342 | 546.75 | 15.16578 | 5.833918 | 6.116068 | 0 | 0 | 0 | 11.94999 | 3.215796 | 10.34135
706.9 | 252 | 243.8419 | 546.7 | 8.158126 | 6.247855 | 5.738306 | 0 | 0 | 0 | 11.98616 | -3.828034 | 14.65385
706.95 | 236 | 243.8495 | 546.65 | -7.84953 | 6.674454 | 5.370434 | 0 | 0 | 0 | 12.04489 | -19.89442 | 395.7879
707 | 271 | 243.8572 | 546.6 | 27.14281 | 7.112378 | 5.013596 | 0 | 0 | 0 | 12.12597 | 15.01684 | 225.5055
707.05 | 264 | 243.8648 | 546.55 | 20.13516 | 7.560111 | 4.668781 | 0 | 0 | 0 | 12.22889 | 7.906265 | 62.50902
707.1 | 261 | 243.8725 | 546.5 | 17.1275 | 8.015965 | 4.336826 | 0 | 0 | 0 | 12.35279 | 4.77471 | 22.79786
707.15 | 243 | 243.8802 | 546.45 | -0.8801552 | 8.478083 | 4.018415 | 0 | 0 | 0 | 12.4965 | -13.37665 | 178.9348
707.2 | 260 | 243.8878 | 546.4 | 16.11219 | 8.944453 | 3.714084 | 0 | 0 | 0 | 12.65854 | 3.453651 | 11.9277
707.25 | 267 | 243.8955 | 546.35 | 23.10453 | 9.412917 | 3.424231 | 0 | 0 | 0 | 12.83715 | 10.26738 | 105.4192
707.3 | 293 | 243.9031 | 546.3 | 49.09688 | 9.881182 | 3.149115 | 0 | 0 | 0 | 13.0303 | 36.06658 | 1300.798
707.35 | 240 | 243.9108 | 546.25 | -3.91078 | 10.34684 | 2.888872 | 0 | 0 | 0 | 13.23571 | -17.14649 | 294.0023
707.4 | 255 | 243.9184 | 546.2 | 11.08156 | 10.80739 | 2.643519 | 0 | 0 | 0 | 13.45091 | -2.36935 | 5.61382
707.45 | 267 | 243.9261 | 546.15 | 23.07391 | 11.26026 | 2.412963 | 0 | 0 | 0 | 13.67322 | 9.400682 | 88.37283
707.5 | 260 | 243.9337 | 546.1 | 16.06625 | 11.70281 | 2.197016 | 0 | 0 | 0 | 13.89983 | 2.166423 | 4.69339
707.55 | 273 | 243.9414 | 546.05 | 29.05859 | 12.13238 | 1.995401 | 0 | 0 | 0 | 14.12779 | 14.93081 | 222.929
707.6 | 257 | 243.9491 | 546 | 13.05094 | 12.54632 | 1.807762 | 0 | 0 | 0 | 14.35408 | -1.303146 | 1.698189
707.65 | 274 | 243.9567 | 545.95 | 30.04328 | 12.94199 | 1.633679 | 0 | 0 | 0 | 14.57567 | 15.46762 | 239.2472
707.7 | 257 | 243.9644 | 545.9 | 13.03563 | 13.3168 | 1.472673 | 0 | 0 | 0 | 14.78947 | -1.753843 | 3.075964
707.75 | 276 | 243.972 | 545.85 | 32.02797 | 13.66825 | 1.32422 | 0 | 0 | 0 | 14.99247 | 17.0355 | 290.2084
707.8 | 270 | 243.9797 | 545.8 | 26.02031 | 13.99394 | 1.187759 | 0 | 0 | 0 | 15.1817 | 10.83861 | 117.4755
707.85 | 262 | 243.9873 | 545.75 | 18.01266 | 14.29163 | 1.0627 | 0 | 0 | 0 | 15.35433 | 2.65833 | 7.066721
707.9 | 251 | 243.995 | 545.7 | 7.005001 | 14.5592 | 0.9484348 | 0 | 0 | 0 | 15.50763 | -8.502633 | 72.29477
707.95 | 250 | 244.0027 | 545.65 | 5.997344 | 14.79475 | 0.8443421 | 0 | 0 | 0 | 15.63909 | -9.641746 | 92.96327
708 | 250 | 244.0103 | 545.6 | 5.989688 | 14.99657 | 0.749797 | 0 | 0 | 0 | 15.74637 | -9.756679 | 95.19279
708.05 | 248 | 244.018 | 545.55 | 3.982032 | 15.16319 | 0.664176 | 0 | 0 | 0 | 15.82737 | -11.84533 | 140.3119
708.1 | 252 | 244.0256 | 545.5 | 7.974376 | 15.29338 | 0.5868633 | 0 | 0 | 0 | 15.88024 | -7.905867 | 62.50273
708.15 | 259 | 244.0333 | 545.45 | 14.96672 | 15.38617 | 0.5172553 | 0 | 0 | 0 | 15.90343 | -0.936709 | 0.8774238
708.2 | 239 | 244.0409 | 545.4 | -5.040937 | 15.44088 | 0.4547652 | 0 | 0 | 0 | 15.89564 | -20.93658 | 438.3404
708.25 | 232 | 244.0486 | 545.35 | -12.04859 | 15.45709 | 0.3988263 | 0 | 0 | 0 | 15.85592 | -27.90451 | 778.6616
708.3 | 248 | 244.0562 | 545.3 | 3.943751 | 15.43468 | 0.3488948 | 0 | 0 | 0 | 15.78358 | -11.83983 | 140.1815
708.35 | 248 | 244.0639 | 545.25 | 3.936094 | 15.37382 | 0.3044526 | 0 | 0 | 0 | 15.67828 | -11.74218 | 137.8788
708.4 | 286 | 244.0716 | 545.2 | 41.92844 | 15.27497 | 0.265008 | 0 | 0 | 0 | 15.53998 | 26.38846 | 696.3509
708.45 | 248 | 244.0792 | 545.15 | 3.920782 | 15.13886 | 0.2300978 | 0 | 0 | 0 | 15.36895 | -11.44817 | 131.0607
708.5 | 259 | 244.0869 | 545.1 | 14.91313 | 14.96649 | 0.1992877 | 0 | 0 | 0 | 15.16578 | -0.2526562 | 0.06383515
708.55 | 261 | 244.0945 | 545.05 | 16.90547 | 14.75915 | 0.172172 | 0 | 0 | 0 | 14.93132 | 1.974147 | 3.897258
708.6 | 255 | 244.1022 | 545 | 10.89781 | 14.51834 | 0.1483744 | 0 | 0 | 0 | 14.66671 | -3.768898 | 14.20459
708.65 | 299 | 244.1098 | 544.95 | 54.89016 | 14.24579 | 0.1275468 | 0 | 0 | 0 | 14.37334 | 40.51682 | 1641.612
708.7 | 249 | 244.1175 | 544.9 | 4.8825 | 13.94347 | 0.1093691 | 0 | 0 | 0 | 14.05283 | -9.170334 | 84.09502
708.75 | 266 | 244.1252 | 544.85 | 21.87484 | 13.61348 | 0.09354782 | 0 | 0 | 0 | 13.70702 | 8.16782 | 66.71329
708.8 | 249 | 244.1328 | 544.8 | 4.867188 | 13.25811 | 0.07981548 | 0 | 0 | 0 | 13.33793 | -8.470738 | 71.7534
708.85 | 253 | 244.1405 | 544.75 | 8.859532 | 12.87978 | 0.06792894 | 0 | 0 | 0 | 12.94771 | -4.088178 | 16.7132
708.9 | 243 | 244.1481 | 544.7 | -1.148125 | 12.48101 | 0.05766825 | 0 | 0 | 0 | 12.53867 | -13.6868 | 187.3285
708.95 | 277 | 244.1558 | 544.65 | 32.84422 | 12.06438 | 0.04883521 | 0 | 0 | 0 | 12.11321 | 20.73101 | 429.7746
709 | 236 | 244.1634 | 544.6 | -8.163437 | 11.63254 | 0.04125186 | 0 | 0 | 0 | 11.67379 | -19.83723 | 393.5157
709.05 | 269 | 244.1711 | 544.55 | 24.82891 | 11.18816 | 0.03475908 | 0 | 0 | 0 | 11.22291 | 13.60599 | 185.123
709.1 | 252 | 244.1787 | 544.5 | 7.82125 | 10.73388 | 0.0292151 | 0 | 0 | 0 | 10.76309 | -2.941843 | 8.654439
709.15 | 270 | 244.1864 | 544.45 | 25.81359 | 10.27233 | 0.02449405 | 0 | 0 | 0 | 10.29683 | 15.51677 | 240.7701
709.2 | 245 | 244.1941 | 544.4 | 0.8059376 | 9.806088 | 0.02048463 | 0 | 0 | 0 | 9.826572 | -9.020635 | 81.37185
709.25 | 248 | 244.2017 | 544.35 | 3.798281 | 9.337631 | 0.01708874 | 0 | 0 | 0 | 9.35472 | -5.556439 | 30.87401
709.3 | 250 | 244.2094 | 544.3 | 5.790625 | 8.869353 | 0.01422021 | 0 | 0 | 0 | 8.883573 | -3.092948 | 9.56633
709.35 | 262 | 244.217 | 544.25 | 17.78297 | 8.403524 | 0.01180365 | 0 | 0 | 0 | 8.415327 | 9.367641 | 87.7527
709.4 | 239 | 244.2247 | 544.2 | -5.224687 | 7.94228 | 0.009773295 | 0 | 0 | 0 | 7.952053 | -13.17674 | 173.6265
709.45 | 241 | 244.2323 | 544.15 | -3.232344 | 7.48761 | 0.008071977 | 0 | 0 | 0 | 7.495682 | -10.72803 | 115.0905
709.5 | 252 | 244.24 | 544.1 | 7.76 | 7.041343 | 0.006650174 | 0 | 0 | 0 | 7.047993 | 0.7120073 | 0.5069544
709.55 | 236 | 244.2477 | 544.05 | -8.247656 | 6.60514 | 0.005465129 | 0 | 0 | 0 | 6.610605 | -14.85826 | 220.7679
709.6 | 243 | 244.2553 | 544 | -1.255313 | 6.180489 | 0.004480042 | 0 | 0 | 0 | 6.184969 | -7.440281 | 55.35779
709.65 | 271 | 244.263 | 543.95 | 26.73703 | 5.768699 | 0.003663347 | 0 | 0 | 0 | 5.772362 | 20.96467 | 439.5173
709.7 | 258 | 244.2706 | 543.9 | 13.72937 | 5.370902 | 0.002988052 | 0 | 0 | 0 | 5.37389 | 8.355485 | 69.81413
709.75 | 261 | 244.2783 | 543.85 | 16.72172 | 4.98805 | 0.002431155 | 0 | 0 | 0 | 4.990481 | 11.73124 | 137.6219
709.8 | 246 | 244.2859 | 543.8 | 1.714062 | 4.620922 | 0.00197311 | 0 | 0 | 0 | 4.622895 | -2.908833 | 8.46131
709.85 | 227 | 244.2936 | 543.75 | -17.29359 | 4.270127 | 0.001597366 | 0 | 0 | 0 | 4.271724 | -21.56532 | 465.063
709.9 | 256 | 244.3013 | 543.7 | 11.69875 | 3.93611 | 0.001289946 | 0 | 0 | 0 | 3.937399 | 7.76135 | 60.23856
709.95 | 267 | 244.3089 | 543.65 | 22.69109 | 3.61916 | 0.00103909 | 0 | 0 | 0 | 3.620199 | 19.07089 | 363.699
710 | 244 | 244.3166 | 543.6 | -0.3165627 | 3.319424 | 0.0008349278 | 0 | 0 | 0 | 3.320259 | -3.636822 | 13.22647
710.05 | 265 | 244.3242 | 543.55 | 20.67578 | 3.03691 | 0.0006692047 | 0 | 0 | 0 | 3.037579 | 17.6382 | 311.1062
710.1 | 248 | 244.3319 | 543.5 | 3.668125 | 2.771503 | 0.0005350363 | 0 | 0 | 0 | 2.772038 | 0.8960867 | 0.8029713
710.15 | 241 | 244.3395 | 543.45 | -3.339532 | 2.522976 | 0.0004266992 | 0 | 0 | 0 | 2.523402 | -5.862934 | 34.37399
710.2 | 263 | 244.3472 | 543.4 | 18.65281 | 2.291 | 0.0003394491 | 0 | 0 | 0 | 2.291339 | 16.36147 | 267.6978
710.25 | 264 | 244.3548 | 543.35 | 19.64516 | 2.075158 | 0.0002693654 | 0 | 0 | 0 | 2.075428 | 17.56973 | 308.6953
710.3 | 264 | 244.3625 | 543.3 | 19.6375 | 1.874959 | 0.0002132176 | 0 | 0 | 0 | 1.875172 | 17.76233 | 315.5003
710.35 | 289 | 244.3702 | 543.25 | 44.62984 | 1.689844 | 0.0001683522 | 0 | 0 | 0 | 1.690012 | 42.93983 | 1843.829
710.4 | 269 | 244.3778 | 543.2 | 24.62219 | 1.519202 | 0.0001325954 | 0 | 0 | 0 | 1.519335 | 23.10285 | 533.7418
710.45 | 230 | 244.3855 | 543.15 | -14.38547 | 1.362382 | 0.0001041724 | 0 | 0 | 0 | 1.362486 | -15.74796 | 247.9981
710.5 | 271 | 244.3931 | 543.1 | 26.60687 | 1.218699 | 8.163778e-05 | 0 | 0 | 0 | 1.21878 | 25.38809 | 644.5553
710.55 | 245 | 244.4008 | 543.05 | 0.5992183 | 1.087447 | 6.38181e-05 | 0 | 0 | 0 | 1.087511 | -0.4882928 | 0.2384299
710.6 | 243 | 244.4084 | 543 | -1.408438 | 0.9679085 | 4.976349e-05 | 0 | 0 | 0 | 0.9679582 | -2.376396 | 5.647259
710.65 | 226 | 244.4161 | 542.95 | -18.41609 | 0.859359 | 3.870722e-05 | 0 | 0 | 0 | 0.8593977 | -19.27549 | 371.5446
710.7 | 246 | 244.4238 | 542.9 | 1.576249 | 0.7610781 | 3.003222e-05 | 0 | 0 | 0 | 0.7611081 | 0.8151413 | 0.6644554
710.75 | 223 | 244.4314 | 542.85 | -21.43141 | 0.6723542 | 2.324327e-05 | 0 | 0 | 0 | 0.6723774 | -22.10378 | 488.5773
710.8 | 238 | 244.4391 | 542.8 | -6.439063 | 0.5924903 | 1.794408e-05 | 0 | 0 | 0 | 0.5925082 | -7.031571 | 49.443
710.85 | 213 | 244.4467 | 542.75 | -31.44672 | 0.5208092 | 1.381845e-05 | 0 | 0 | 0 | 0.520823 | -31.96754 | 1021.924
710.9 | 264 | 244.4544 | 542.7 | 19.54562 | 0.4566572 | 1.06148e-05 | 0 | 0 | 0 | 0.4566678 | 19.08896 | 364.3883
710.95 | 242 | 244.462 | 542.65 | -2.462032 | 0.3994075 | 8.133524e-06 | 0 | 0 | 0 | 0.3994156 | -2.861448 | 8.187882
711 | 271 | 244.4697 | 542.6 | 26.53031 | 0.3484628 | 6.216699e-06 | 0 | 0 | 0 | 0.348469 | 26.18184 | 685.4889
711.05 | 250 | 244.4773 | 542.55 | 5.522656 | 0.303257 | 4.739747e-06 | 0 | 0 | 0 | 0.3032618 | 5.219394 | 27.24207
711.1 | 232 | 244.485 | 542.5 | -12.485 | 0.2632568 | 3.604663e-06 | 0 | 0 | 0 | 0.2632604 | -12.74826 | 162.5182
711.15 | 261 | 244.4927 | 542.45 | 16.50734 | 0.2279621 | 2.734567e-06 | 0 | 0 | 0 | 0.2279648 | 16.27938 | 265.0182
711.2 | 243 | 244.5003 | 542.4 | -1.500313 | 0.1969064 | 2.069315e-06 | 0 | 0 | 0 | 0.1969085 | -1.697222 | 2.880562
711.25 | 206 | 244.508 | 542.35 | -38.50797 | 0.1696568 | 1.561993e-06 | 0 | 0 | 0 | 0.1696584 | -38.67763 | 1495.959
711.3 | 262 | 244.5156 | 542.3 | 17.48437 | 0.1458133 | 1.176104e-06 | 0 | 0 | 0 | 0.1458145 | 17.33856 | 300.6257
711.35 | 241 | 244.5233 | 542.25 | -3.523282 | 0.1250078 | 8.833373e-07 | 0 | 0 | 0 | 0.1250087 | -3.648291 | 13.31003
711.4 | 235 | 244.5309 | 542.2 | -9.530938 | 0.1069034 | 6.617923e-07 | 0 | 0 | 0 | 0.106904 | -9.637842 | 92.88801
711.45 | 254 | 244.5386 | 542.15 | 9.461405 | 0.09119268 | 4.945738e-07 | 0 | 0 | 0 | 0.09119318 | 9.370212 | 87.80088
711.5 | 267 | 244.5463 | 542.1 | 22.45375 | 0.07759662 | 3.686845e-07 | 0 | 0 | 0 | 0.07759699 | 22.37615 | 500.6922
711.55 | 224 | 244.5539 | 542.05 | -20.55391 | 0.06586276 | 2.741529e-07 | 0 | 0 | 0 | 0.06586303 | -20.61977 | 425.1749
711.6 | 236 | 244.5616 | 542 | -8.561563 | 0.05576366 | 2.033504e-07 | 0 | 0 | 0 | 0.05576386 | -8.617327 | 74.25833
711.65 | 244 | 244.5692 | 541.95 | -0.5692197 | 0.04709523 | 1.504567e-07 | 0 | 0 | 0 | 0.04709538 | -0.6163151 | 0.3798443
711.7 | 262 | 244.5769 | 541.9 | 17.42312 | 0.03967499 | 1.110433e-07 | 0 | 0 | 0 | 0.0396751 | 17.38345 | 302.1843
711.75 | 264 | 244.5845 | 541.85 | 19.41547 | 0.03334041 | 8.17499e-08 | 0 | 0 | 0 | 0.03334049 | 19.38213 | 375.6669
711.8 | 236 | 244.5922 | 541.8 | -8.592189 | 0.02794727 | 6.003389e-08 | 0 | 0 | 0 | 0.02794733 | -8.620136 | 74.30674
711.85 | 244 | 244.5998 | 541.75 | -0.5998448 | 0.02336802 | 4.397644e-08 | 0 | 0 | 0 | 0.02336807 | -0.6232129 | 0.3883943
711.9 | 233 | 244.6075 | 541.7 | -11.6075 | 0.01949032 | 3.213349e-08 | 0 | 0 | 0 | 0.01949035 | -11.62699 | 135.1869
711.95 | 215 | 244.6152 | 541.65 | -29.61516 | 0.01621549 | 2.342124e-08 | 0 | 0 | 0 | 0.01621552 | -29.63137 | 878.0183
712 | 237 | 244.6228 | 541.6 | -7.622814 | 0.01345723 | 1.702849e-08 | 0 | 0 | 0 | 0.01345724 | -7.636271 | 58.31263
712.05 | 244 | 244.6305 | 541.55 | -0.6304699 | 0.01114026 | 1.234971e-08 | 0 | 0 | 0 | 0.01114027 | -0.6416101 | 0.4116636
712.1 | 221 | 244.6381 | 541.5 | -23.63813 | 0.009199185 | 8.934118e-09 | 0 | 0 | 0 | 0.009199193 | -23.64733 | 559.196
712.15 | 233 | 244.6458 | 541.45 | -11.64578 | 0.007577354 | 6.447046e-09 | 0 | 0 | 0 | 0.007577361 | -11.65336 | 135.8008
712.2 | 246 | 244.6534 | 541.4 | 1.346561 | 0.006225871 | 4.640707e-09 | 0 | 0 | 0 | 0.006225876 | 1.340335 | 1.796499
712.25 | 266 | 244.6611 | 541.35 | 21.33891 | 0.005102663 | 3.332129e-09 | 0 | 0 | 0 | 0.005102666 | 21.3338 | 455.1311
712.3 | 270 | 244.6688 | 541.3 | 25.33125 | 0.004171651 | 2.386568e-09 | 0 | 0 | 0 | 0.004171653 | 25.32708 | 641.4608
712.35 | 258 | 244.6764 | 541.25 | 13.32359 | 0.003401992 | 1.705061e-09 | 0 | 0 | 0 | 0.003401993 | 13.32019 | 177.4275
712.4 | 240 | 244.6841 | 541.2 | -4.684064 | 0.002767406 | 1.215123e-09 | 0 | 0 | 0 | 0.002767407 | -4.686831 | 21.96639
712.45 | 232 | 244.6917 | 541.15 | -12.69172 | 0.00224557 | 8.638037e-10 | 0 | 0 | 0 | 0.002245571 | -12.69397 | 161.1368
712.5 | 278 | 244.6994 | 541.1 | 33.30062 | 0.001817585 | 6.125253e-10 | 0 | 0 | 0 | 0.001817586 | 33.29881 | 1108.81
712.55 | 279 | 244.707 | 541.05 | 34.29297 | 0.001467497 | 4.332586e-10 | 0 | 0 | 0 | 0.001467497 | 34.2915 | 1175.907
712.6 | 225 | 244.7147 | 541 | -19.71469 | 0.001181881 | 3.056925e-10 | 0 | 0 | 0 | 0.001181881 | -19.71587 | 388.7156
712.65 | 271 | 244.7223 | 540.95 | 26.27765 | 0.0009494775 | 2.151476e-10 | 0 | 0 | 0 | 0.0009494777 | 26.27671 | 690.4652
712.7 | 246 | 244.73 | 540.9 | 1.269999 | 0.0007608689 | 1.510437e-10 | 0 | 0 | 0 | 0.000760869 | 1.269238 | 1.610964
712.75 | 253 | 244.7377 | 540.85 | 8.262342 | 0.000608204 | 1.057749e-10 | 0 | 0 | 0 | 0.0006082041 | 8.261734 | 68.25625
712.8 | 271 | 244.7453 | 540.8 | 26.25469 | 0.0004849567 | 7.388858e-11 | 0 | 0 | 0 | 0.0004849567 | 26.2542 | 689.2831
712.85 | 235 | 244.753 | 540.75 | -9.75297 | 0.0003857189 | 5.148564e-11 | 0 | 0 | 0 | 0.0003857189 | -9.753356 | 95.12795
712.9 | 283 | 244.7606 | 540.7 | 38.23937 | 0.0003060223 | 3.578568e-11 | 0 | 0 | 0 | 0.0003060224 | 38.23907 | 1462.226
712.95 | 250 | 244.7683 | 540.65 | 5.231717 | 0.0002421863 | 2.481113e-11 | 0 | 0 | 0 | 0.0002421863 | 5.231475 | 27.36833
713 | 272 | 244.7759 | 540.6 | 27.22406 | 0.0001911879 | 1.715924e-11 | 0 | 0 | 0 | 0.0001911879 | 27.22387 | 741.1391
713.05 | 253 | 244.7836 | 540.55 | 8.216405 | 0.0001505516 | 1.183761e-11 | 0 | 0 | 0 | 0.0001505516 | 8.216254 | 67.50683
713.1 | 241 | 244.7913 | 540.5 | -3.791252 | 0.0001182564 | 8.145995e-12 | 0 | 0 | 0 | 0.0001182564 | -3.79137 | 14.37449
713.15 | 232 | 244.7989 | 540.45 | -12.79891 | 9.265698e-05 | 5.591632e-12 | 0 | 0 | 0 | 9.265698e-05 | -12.799 | 163.8144
713.2 | 250 | 244.8066 | 540.4 | 5.193436 | 7.24179e-05 | 3.828664e-12 | 0 | 0 | 0 | 7.24179e-05 | 5.193363 | 26.97102
713.25 | 256 | 244.8142 | 540.35 | 11.18578 | 5.645832e-05 | 2.614991e-12 | 0 | 0 | 0 | 5.645833e-05 | 11.18572 | 125.1204
713.3 | 230 | 244.8219 | 540.3 | -14.82188 | 4.390604e-05 | 1.781588e-12 | 0 | 0 | 0 | 4.390605e-05 | -14.82192 | 219.6893
713.35 | 254 | 244.8295 | 540.25 | 9.170467 | 3.405924e-05 | 1.210762e-12 | 0 | 0 | 0 | 3.405924e-05 | 9.170433 | 84.09684
713.4 | 247 | 244.8372 | 540.2 | 2.162811 | 2.63548e-05 | 8.207757e-13 | 0 | 0 | 0 | 2.63548e-05 | 2.162784 | 4.677636
713.45 | 240 | 244.8448 | 540.15 | -4.844845 | 2.034224e-05 | 5.550147e-13 | 0 | 0 | 0 | 2.034224e-05 | -4.844866 | 23.47272
713.5 | 276 | 244.8525 | 540.1 | 31.1475 | 1.566218e-05 | 3.74368e-13 | 0 | 0 | 0 | 1.566218e-05 | 31.14748 | 970.1657
713.55 | 262 | 244.8602 | 540.05 | 17.13984 | 1.202873e-05 | 2.518878e-13 | 0 | 0 | 0 | 1.202873e-05 | 17.13983 | 293.7738
713.6 | 269 | 244.8678 | 540 | 24.13219 | 9.215137e-06 | 1.690558e-13 | 0 | 0 | 0 | 9.215137e-06 | 24.13218 | 582.3619
713.65 | 259 | 244.8755 | 539.95 | 14.12453 | 7.042032e-06 | 1.131793e-13 | 0 | 0 | 0 | 7.042032e-06 | 14.12452 | 199.5021
713.7 | 274 | 244.8831 | 539.9 | 29.11687 | 5.367949e-06 | 7.558199e-14 | 0 | 0 | 0 | 5.367949e-06 | 29.11687 | 847.792
713.75 | 243 | 244.8908 | 539.85 | -1.890783 | 4.081625e-06 | 5.034819e-14 | 0 | 0 | 0 | 4.081625e-06 | -1.890787 | 3.575076
713.8 | 234 | 244.8984 | 539.8 | -10.89844 | 3.095794e-06 | 3.34552e-14 | 0 | 0 | 0 | 3.095794e-06 | -10.89844 | 118.776
713.85 | 266 | 244.9061 | 539.75 | 21.0939 | 2.342207e-06 | 2.21747e-14 | 0 | 0 | 0 | 2.342207e-06 | 21.0939 | 444.9527
713.9 | 275 | 244.9138 | 539.7 | 30.08625 | 1.767636e-06 | 1.466109e-14 | 0 | 0 | 0 | 1.767636e-06 | 30.08625 | 905.1822
713.95 | 262 | 244.9214 | 539.65 | 17.07859 | 1.330683e-06 | 9.66916e-15 | 0 | 0 | 0 | 1.330683e-06 | 17.07859 | 291.6783
714 | 252 | 244.9291 | 539.6 | 7.070936 | 9.992417e-07 | 6.361003e-15 | 0 | 0 | 0 | 9.992417e-07 | 7.070935 | 49.99811
714.05 | 241 | 244.9367 | 539.55 | -3.936721 | 7.484811e-07 | 4.174234e-15 | 0 | 0 | 0 | 7.484811e-07 | -3.936722 | 15.49778
714.1 | 251 | 244.9444 | 539.5 | 6.055623 | 5.592492e-07 | 2.732387e-15 | 0 | 0 | 0 | 5.592492e-07 | 6.055622 | 36.67056
714.15 | 231 | 244.952 | 539.45 | -13.95203 | 4.168158e-07 | 1.784111e-15 | 0 | 0 | 0 | 4.168158e-07 | -13.95203 | 194.6592
714.2 | 250 | 244.9597 | 539.4 | 5.04031 | 3.098826e-07 | 1.162026e-15 | 0 | 0 | 0 | 3.098826e-07 | 5.04031 | 25.40473
714.25 | 245 | 244.9673 | 539.35 | 0.03265416 | 2.298077e-07 | 7.5496e-16 | 0 | 0 | 0 | 2.298077e-07 | 0.03265393 | 0.001066279
714.3 | 233 | 244.975 | 539.3 | -11.975 | 1.699989e-07 | 4.892676e-16 | 0 | 0 | 0 | 1.699989e-07 | -11.975 | 143.4007
714.35 | 271 | 244.9827 | 539.25 | 26.01734 | 1.254417e-07 | 3.162883e-16 | 0 | 0 | 0 | 1.254417e-07 | 26.01734 | 676.9021
714.4 | 242 | 244.9903 | 539.2 | -2.990315 | 9.233199e-08 | 2.039549e-16 | 0 | 0 | 0 | 9.233199e-08 | -2.990315 | 8.941982
714.45 | 232 | 244.998 | 539.15 | -12.99797 | 6.779171e-08 | 1.311896e-16 | 0 | 0 | 0 | 6.779171e-08 | -12.99797 | 168.9473
714.5 | 228 | 245.0056 | 539.1 | -17.00563 | 4.964954e-08 | 8.417418e-17 | 0 | 0 | 0 | 4.964954e-08 | -17.00563 | 289.1914
714.55 | 233 | 245.0133 | 539.05 | -12.01328 | 3.627172e-08 | 5.387319e-17 | 0 | 0 | 0 | 3.627172e-08 | -12.01328 | 144.319
714.6 | 239 | 245.0209 | 539 | -6.02094 | 2.643232e-08 | 3.439385e-17 | 0 | 0 | 0 | 2.643232e-08 | -6.02094 | 36.25172
714.65 | 236 | 245.0286 | 538.95 | -9.028596 | 1.921396e-08 | 2.190297e-17 | 0 | 0 | 0 | 1.921396e-08 | -9.028596 | 81.51555
714.7 | 255 | 245.0363 | 538.9 | 9.963748 | 1.393197e-08 | 1.39136e-17 | 0 | 0 | 0 | 1.393197e-08 | 9.963748 | 99.27627
714.75 | 259 | 245.0439 | 538.85 | 13.95609 | 1.00768e-08 | 8.816383e-18 | 0 | 0 | 0 | 1.00768e-08 | 13.95609 | 194.7725
714.8 | 240 | 245.0516 | 538.8 | -5.051565 | 7.270206e-09 | 5.57257e-18 | 0 | 0 | 0 | 7.270206e-09 | -5.051565 | 25.51831
714.85 | 281 | 245.0592 | 538.75 | 35.94078 | 5.23221e-09 | 3.513459e-18 | 0 | 0 | 0 | 5.23221e-09 | 35.94078 | 1291.74
714.9 | 236 | 245.0669 | 538.7 | -9.066877 | 3.756107e-09 | 2.209676e-18 | 0 | 0 | 0 | 3.756107e-09 | -9.066877 | 82.20827
714.95 | 238 | 245.0745 | 538.65 | -7.074534 | 2.689707e-09 | 1.386234e-18 | 0 | 0 | 0 | 2.689707e-09 | -7.074534 | 50.04903
715 | 267 | 245.0822 | 538.6 | 21.91781 | 1.921261e-09 | 8.674782e-19 | 0 | 0 | 0 | 1.921261e-09 | 21.91781 | 480.3904
715.05 | 231 | 245.0898 | 538.55 | -14.08985 | 1.368932e-09 | 5.414957e-19 | 0 | 0 | 0 | 1.368932e-09 | -14.08985 | 198.5238
715.1 | 255 | 245.0975 | 538.5 | 9.902498 | 9.729526e-10 | 3.371675e-19 | 0 | 0 | 0 | 9.729526e-10 | 9.902498 | 98.05946
715.15 | 252 | 245.1052 | 538.45 | 6.894841 | 6.897882e-10 | 2.094164e-19 | 0 | 0 | 0 | 6.897882e-10 | 6.894841 | 47.53884
715.2 | 244 | 245.1128 | 538.4 | -1.112815 | 4.878138e-10 | 1.297448e-19 | 0 | 0 | 0 | 4.878138e-10 | -1.112815 | 1.238357
715.25 | 228 | 245.1205 | 538.35 | -17.12047 | 3.441175e-10 | 8.018319e-20 | 0 | 0 | 0 | 3.441175e-10 | -17.12047 | 293.1105
715.3 | 245 | 245.1281 | 538.3 | -0.1281276 | 2.421439e-10 | 4.943005e-20 | 0 | 0 | 0 | 2.421439e-10 | -0.1281276 | 0.01641667
715.35 | 256 | 245.1358 | 538.25 | 10.86422 | 1.699631e-10 | 3.039576e-20 | 0 | 0 | 0 | 1.699631e-10 | 10.86422 | 118.0312
715.4 | 228 | 245.1434 | 538.2 | -17.14344 | 1.190009e-10 | 1.864444e-20 | 0 | 0 | 0 | 1.190009e-10 | -17.14344 | 293.8975
715.45 | 257 | 245.1511 | 538.15 | 11.8489 | 8.311125e-11 | 1.140775e-20 | 0 | 0 | 0 | 8.311125e-11 | 11.8489 | 140.3965
715.5 | 243 | 245.1588 | 538.1 | -2.158753 | 5.790069e-11 | 6.962491e-21 | 0 | 0 | 0 | 5.790069e-11 | -2.158753 | 4.660213
715.55 | 256 | 245.1664 | 538.05 | 10.83359 | 4.023666e-11 | 4.238807e-21 | 0 | 0 | 0 | 4.023666e-11 | 10.83359 | 117.3667
715.6 | 258 | 245.1741 | 538 | 12.82593 | 2.789166e-11 | 2.574169e-21 | 0 | 0 | 0 | 2.789166e-11 | 12.82593 | 164.5046
715.65 | 246 | 245.1817 | 537.95 | 0.8182785 | 1.928595e-11 | 1.559354e-21 | 0 | 0 | 0 | 1.928595e-11 | 0.8182785 | 0.6695798
715.7 | 292 | 245.1894 | 537.9 | 46.81062 | 1.330216e-11 | 9.422506e-22 | 0 | 0 | 0 | 1.330216e-11 | 46.81062 | 2191.234
715.75 | 255 | 245.197 | 537.85 | 9.802966 | 9.152028e-12 | 5.679401e-22 | 0 | 0 | 0 | 9.152028e-12 | 9.802966 | 96.09814
715.8 | 237 | 245.2047 | 537.8 | -8.20469 | 6.280972e-12 | 3.414703e-22 | 0 | 0 | 0 | 6.280972e-12 | -8.20469 | 67.31694
715.85 | 253 | 245.2123 | 537.75 | 7.787653 | 4.299824e-12 | 2.047942e-22 | 0 | 0 | 0 | 4.299824e-12 | 7.787653 | 60.64755
715.9 | 248 | 245.22 | 537.7 | 2.779997 | 2.936221e-12 | 1.22517e-22 | 0 | 0 | 0 | 2.936221e-12 | 2.779997 | 7.728384
715.95 | 262 | 245.2277 | 537.65 | 16.77234 | 2.000051e-12 | 7.311216e-23 | 0 | 0 | 0 | 2.000051e-12 | 16.77234 | 281.3114
716 | 254 | 245.2353 | 537.6 | 8.764685 | 1.358963e-12 | 4.352082e-23 | 0 | 0 | 0 | 1.358963e-12 | 8.764685 | 76.8197
716.05 | 281 | 245.243 | 537.55 | 35.75703 | 9.21061e-13 | 2.584156e-23 | 0 | 0 | 0 | 9.21061e-13 | 35.75703 | 1278.565
716.1 | 237 | 245.2506 | 537.5 | -8.250628 | 6.227066e-13 | 1.530575e-23 | 0 | 0 | 0 | 6.227066e-13 | -8.250628 | 68.07286
716.15 | 265 | 245.2583 | 537.45 | 19.74172 | 4.199454e-13 | 9.042842e-24 | 0 | 0 | 0 | 4.199454e-13 | 19.74172 | 389.7353
716.2 | 248 | 245.2659 | 537.4 | 2.73406 | 2.824987e-13 | 5.329291e-24 | 0 | 0 | 0 | 2.824987e-13 | 2.73406 | 7.475082
716.25 | 259 | 245.2736 | 537.35 | 13.7264 | 1.895633e-13 | 3.132912e-24 | 0 | 0 | 0 | 1.895633e-13 | 13.7264 | 188.4141
716.3 | 269 | 245.2813 | 537.3 | 23.71875 | 1.268839e-13 | 1.837136e-24 | 0 | 0 | 0 | 1.268839e-13 | 23.71875 | 562.579
716.35 | 275 | 245.2889 | 537.25 | 29.71109 | 8.471746e-14 | 1.074604e-24 | 0 | 0 | 0 | 8.471746e-14 | 29.71109 | 882.7489
716.4 | 241 | 245.2966 | 537.2 | -4.296566 | 5.642267e-14 | 6.270036e-25 | 0 | 0 | 0 | 5.642267e-14 | -4.296566 | 18.46048
716.45 | 243 | 245.3042 | 537.15 | -2.304222 | 3.748423e-14 | 3.649268e-25 | 0 | 0 | 0 | 3.748423e-14 | -2.304222 | 5.309438
716.5 | 269 | 245.3119 | 537.1 | 23.68812 | 2.484035e-14 | 2.118634e-25 | 0 | 0 | 0 | 2.484035e-14 | 23.68812 | 561.1271
716.55 | 239 | 245.3195 | 537.05 | -6.319534 | 1.642031e-14 | 1.226931e-25 | 0 | 0 | 0 | 1.642031e-14 | -6.319534 | 39.93651
716.6 | 271 | 245.3272 | 537 | 25.67281 | 1.082727e-14 | 7.087594e-26 | 0 | 0 | 0 | 1.082727e-14 | 25.67281 | 659.0931
716.65 | 256 | 245.3348 | 536.95 | 10.66515 | 7.121492e-15 | 4.084056e-26 | 0 | 0 | 0 | 7.121492e-15 | 10.66515 | 113.7455
716.7 | 257 | 245.3425 | 536.9 | 11.6575 | 4.67237e-15 | 2.347463e-26 | 0 | 0 | 0 | 4.67237e-15 | 11.6575 | 135.8972
716.75 | 256 | 245.3502 | 536.85 | 10.64984 | 3.057861e-15 | 1.345923e-26 | 0 | 0 | 0 | 3.057861e-15 | 10.64984 | 113.4191
716.8 | 231 | 245.3578 | 536.8 | -14.35782 | 1.996239e-15 | 7.697609e-27 | 0 | 0 | 0 | 1.996239e-15 | -14.35782 | 206.1469
716.85 | 236 | 245.3655 | 536.75 | -9.365472 | 1.299935e-15 | 4.391428e-27 | 0 | 0 | 0 | 1.299935e-15 | -9.365472 | 87.71207
716.9 | 282 | 245.3731 | 536.7 | 36.62687 | 8.443936e-16 | 2.499021e-27 | 0 | 0 | 0 | 8.443936e-16 | 36.62687 | 1341.528
716.95 | 207 | 245.3808 | 536.65 | -38.38078 | 5.471199e-16 | 1.418562e-27 | 0 | 0 | 0 | 5.471199e-16 | -38.38078 | 1473.085
717 | 217 | 245.3884 | 536.6 | -28.38844 | 3.53618e-16 | 8.032321e-28 | 0 | 0 | 0 | 3.53618e-16 | -28.38844 | 805.9036
717.05 | 272 | 245.3961 | 536.55 | 26.6039 | 2.279819e-16 | 4.536783e-28 | 0 | 0 | 0 | 2.279819e-16 | 26.6039 | 707.7677
717.1 | 247 | 245.4038 | 536.5 | 1.596247 | 1.466158e-16 | 2.55605e-28 | 0 | 0 | 0 | 1.466158e-16 | 1.596247 | 2.548003
717.15 | 229 | 245.4114 | 536.45 | -16.41141 | 9.405361e-17 | 1.436497e-28 | 0 | 0 | 0 | 9.405361e-17 | -16.41141 | 269.3344
717.2 | 274 | 245.4191 | 536.4 | 28.58093 | 6.018446e-17 | 8.052941e-29 | 0 | 0 | 0 | 6.018446e-17 | 28.58093 | 816.8698
717.25 | 248 | 245.4267 | 536.35 | 2.573278 | 3.841559e-17 | 4.503172e-29 | 0 | 0 | 0 | 3.841559e-17 | 2.573278 | 6.621759
717.3 | 243 | 245.4344 | 536.3 | -2.434378 | 2.445935e-17 | 2.511868e-29 | 0 | 0 | 0 | 2.445935e-17 | -2.434378 | 5.926198
717.35 | 223 | 245.442 | 536.25 | -22.44203 | 1.553448e-17 | 1.397621e-29 | 0 | 0 | 0 | 1.553448e-17 | -22.44203 | 503.6449
717.4 | 274 | 245.4497 | 536.2 | 28.55031 | 9.84153e-18 | 7.757043e-30 | 0 | 0 | 0 | 9.84153e-18 | 28.55031 | 815.1201
717.45 | 248 | 245.4573 | 536.15 | 2.542653 | 6.219319e-18 | 4.294546e-30 | 0 | 0 | 0 | 6.219319e-18 | 2.542653 | 6.465083
717.5 | 276 | 245.465 | 536.1 | 30.535 | 3.920463e-18 | 2.371661e-30 | 0 | 0 | 0 | 3.920463e-18 | 30.535 | 932.386
717.55 | 259 | 245.4727 | 536.05 | 13.52734 | 2.465165e-18 | 1.306478e-30 | 0 | 0 | 0 | 2.465165e-18 | 13.52734 | 182.9889
717.6 | 248 | 245.4803 | 536 | 2.519684 | 1.546212e-18 | 7.179036e-31 | 0 | 0 | 0 | 1.546212e-18 | 2.519684 | 6.348807
717.65 | 262 | 245.488 | 535.95 | 16.51203 | 9.674006e-19 | 3.934996e-31 | 0 | 0 | 0 | 9.674006e-19 | 16.51203 | 272.6471
717.7 | 246 | 245.4956 | 535.9 | 0.5043714 | 6.03751e-19 | 2.151477e-31 | 0 | 0 | 0 | 6.03751e-19 | 0.5043714 | 0.2543905
717.75 | 268 | 245.5033 | 535.85 | 22.49672 | 3.758579e-19 | 1.173393e-31 | 0 | 0 | 0 | 3.758579e-19 | 22.49672 | 506.1022
717.8 | 258 | 245.5109 | 535.8 | 12.48906 | 2.334016e-19 | 6.383579e-32 | 0 | 0 | 0 | 2.334016e-19 | 12.48906 | 155.9766
717.85 | 235 | 245.5186 | 535.75 | -10.5186 | 1.445766e-19 | 3.464172e-32 | 0 | 0 | 0 | 1.445766e-19 | -10.5186 | 110.6409
717.9 | 259 | 245.5263 | 535.7 | 13.47375 | 8.933192e-20 | 1.875206e-32 | 0 | 0 | 0 | 8.933192e-20 | 13.47375 | 181.5418
717.95 | 238 | 245.5339 | 535.65 | -7.53391 | 5.505915e-20 | 1.012541e-32 | 0 | 0 | 0 | 5.505915e-20 | -7.53391 | 56.7598
718 | 252 | 245.5416 | 535.6 | 6.458434 | 3.385062e-20 | 5.453692e-33 | 0 | 0 | 0 | 3.385062e-20 | 6.458434 | 41.71137
718.05 | 252 | 245.5492 | 535.55 | 6.450777 | 2.075955e-20 | 2.930103e-33 | 0 | 0 | 0 | 2.075955e-20 | 6.450777 | 41.61253
718.1 | 269 | 245.5569 | 535.5 | 23.44312 | 1.269941e-20 | 1.570324e-33 | 0 | 0 | 0 | 1.269941e-20 | 23.44312 | 549.5799
718.15 | 262 | 245.5645 | 535.45 | 16.43546 | 7.74932e-21 | 8.394796e-34 | 0 | 0 | 0 | 7.74932e-21 | 16.43546 | 270.1245
718.2 | 293 | 245.5722 | 535.4 | 47.42781 | 4.716912e-21 | 4.476568e-34 | 0 | 0 | 0 | 4.716912e-21 | 47.42781 | 2249.397
718.25 | 246 | 245.5798 | 535.35 | 0.4201524 | 2.863955e-21 | 2.381192e-34 | 0 | 0 | 0 | 2.863955e-21 | 0.4201524 | 0.176528
718.3 | 230 | 245.5875 | 535.3 | -15.5875 | 1.734558e-21 | 1.26345e-34 | 0 | 0 | 0 | 1.734558e-21 | -15.5875 | 242.9703
718.35 | 218 | 245.5952 | 535.25 | -27.59516 | 1.047915e-21 | 6.68707e-35 | 0 | 0 | 0 | 1.047915e-21 | -27.59516 | 761.4929
718.4 | 263 | 245.6028 | 535.2 | 17.39718 | 6.315055e-22 | 3.530433e-35 | 0 | 0 | 0 | 6.315055e-22 | 17.39718 | 302.662
718.45 | 245 | 245.6105 | 535.15 | -0.6104727 | 3.796143e-22 | 1.859235e-35 | 0 | 0 | 0 | 3.796143e-22 | -0.6104727 | 0.3726769
718.5 | 257 | 245.6181 | 535.1 | 11.38187 | 2.276263e-22 | 9.766859e-36 | 0 | 0 | 0 | 2.276263e-22 | 11.38187 | 129.547
718.55 | 252 | 245.6258 | 535.05 | 6.374215 | 1.361496e-22 | 5.117877e-36 | 0 | 0 | 0 | 1.361496e-22 | 6.374215 | 40.63061
718.6 | 237 | 245.6334 | 535 | -8.633442 | 8.123154e-23 | 2.675093e-36 | 0 | 0 | 0 | 8.123154e-23 | -8.633442 | 74.53631
718.65 | 239 | 245.6411 | 534.95 | -6.641098 | 4.834452e-23 | 1.394769e-36 | 0 | 0 | 0 | 4.834452e-23 | -6.641098 | 44.10418
718.7 | 247 | 245.6488 | 534.9 | 1.351246 | 2.870014e-23 | 7.254042e-37 | 0 | 0 | 0 | 2.870014e-23 | 1.351246 | 1.825866
718.75 | 228 | 245.6564 | 534.85 | -17.65641 | 1.699555e-23 | 3.763327e-37 | 0 | 0 | 0 | 1.699555e-23 | -17.65641 | 311.7488
718.8 | 278 | 245.6641 | 534.8 | 32.33593 | 1.003923e-23 | 1.947503e-37 | 0 | 0 | 0 | 1.003923e-23 | 32.33593 | 1045.613
718.85 | 267 | 245.6717 | 534.75 | 21.32828 | 5.915345e-24 | 1.005307e-37 | 0 | 0 | 0 | 5.915345e-24 | 21.32828 | 454.8954
718.9 | 276 | 245.6794 | 534.7 | 30.32062 | 3.476754e-24 | 5.176466e-38 | 0 | 0 | 0 | 3.476754e-24 | 30.32062 | 919.34
718.95 | 259 | 245.687 | 534.65 | 13.31296 | 2.038366e-24 | 2.65878e-38 | 0 | 0 | 0 | 2.038366e-24 | 13.31296 | 177.235
719 | 237 | 245.6947 | 534.6 | -8.694692 | 1.192077e-24 | 1.362215e-38 | 0 | 0 | 0 | 1.192077e-24 | -8.694692 | 75.59766
719.05 | 251 | 245.7023 | 534.55 | 5.297652 | 6.954103e-25 | 6.961826e-39 | 0 | 0 | 0 | 6.954103e-25 | 5.297652 | 28.06512
719.1 | 262 | 245.71 | 534.5 | 16.29 | 4.046617e-25 | 3.549073e-39 | 0 | 0 | 0 | 4.046617e-25 | 16.29 | 265.364
719.15 | 226 | 245.7177 | 534.45 | -19.71766 | 2.348861e-25 | 1.804766e-39 | 0 | 0 | 0 | 2.348861e-25 | -19.71766 | 388.7861
719.2 | 248 | 245.7253 | 534.4 | 2.274683 | 1.359993e-25 | 9.154641e-40 | 0 | 0 | 0 | 1.359993e-25 | 2.274683 | 5.174184
719.25 | 270 | 245.733 | 534.35 | 24.26703 | 7.854715e-26 | 4.632078e-40 | 0 | 0 | 0 | 7.854715e-26 | 24.26703 | 588.8886
719.3 | 206 | 245.7406 | 534.3 | -39.74063 | 4.525206e-26 | 2.337894e-40 | 0 | 0 | 0 | 4.525206e-26 | -39.74063 | 1579.318
719.35 | 226 | 245.7483 | 534.25 | -19.74829 | 2.600523e-26 | 1.177031e-40 | 0 | 0 | 0 | 2.600523e-26 | -19.74829 | 389.9948
719.4 | 229 | 245.7559 | 534.2 | -16.75594 | 1.490724e-26 | 5.911058e-41 | 0 | 0 | 0 | 1.490724e-26 | -16.75594 | 280.7616
719.45 | 271 | 245.7636 | 534.15 | 25.2364 | 8.524088e-27 | 2.961126e-41 | 0 | 0 | 0 | 8.524088e-27 | 25.2364 | 636.876
719.5 | 229 | 245.7713 | 534.1 | -16.77125 | 4.861978e-27 | 1.479663e-41 | 0 | 0 | 0 | 4.861978e-27 | -16.77125 | 281.275
719.55 | 278 | 245.7789 | 534.05 | 32.22109 | 2.766255e-27 | 7.375354e-42 | 0 | 0 | 0 | 2.766255e-27 | 32.22109 | 1038.199
719.6 | 236 | 245.7866 | 534 | -9.786567 | 1.56995e-27 | 3.667054e-42 | 0 | 0 | 0 | 1.56995e-27 | -9.786567 | 95.77689
719.65 | 239 | 245.7942 | 533.95 | -6.794223 | 8.887787e-28 | 1.818721e-42 | 0 | 0 | 0 | 8.887787e-28 | -6.794223 | 46.16147
719.7 | 244 | 245.8019 | 533.9 | -1.801879 | 5.018983e-28 | 8.997647e-43 | 0 | 0 | 0 | 5.018983e-28 | -1.801879 | 3.24677
719.75 | 234 | 245.8095 | 533.85 | -11.80954 | 2.827171e-28 | 4.440237e-43 | 0 | 0 | 0 | 2.827171e-28 | -11.80954 | 139.4651
719.8 | 227 | 245.8172 | 533.8 | -18.81719 | 1.588557e-28 | 2.185736e-43 | 0 | 0 | 0 | 1.588557e-28 | -18.81719 | 354.0867
719.85 | 257 | 245.8248 | 533.75 | 11.17515 | 8.90364e-29 | 1.073256e-43 | 0 | 0 | 0 | 8.90364e-29 | 11.17515 | 124.884
719.9 | 239 | 245.8325 | 533.7 | -6.832505 | 4.977906e-29 | 5.256824e-44 | 0 | 0 | 0 | 4.977906e-29 | -6.832505 | 46.68312
719.95 | 247 | 245.8402 | 533.65 | 1.159839 | 2.776132e-29 | 2.56837e-44 | 0 | 0 | 0 | 2.776132e-29 | 1.159839 | 1.345227
720 | 236 | 245.8478 | 533.6 | -9.847817 | 1.544357e-29 | 1.251717e-44 | 0 | 0 | 0 | 1.544357e-29 | -9.847817 | 96.9795
720.05 | 248 | 245.8555 | 533.55 | 2.144527 | 8.569781e-30 | 6.085118e-45 | 0 | 0 | 0 | 8.569781e-30 | 2.144527 | 4.598994
720.1 | 244 | 245.8631 | 533.5 | -1.86313 | 4.743577e-30 | 2.950843e-45 | 0 | 0 | 0 | 4.743577e-30 | -1.86313 | 3.471252
720.15 | 228 | 245.8708 | 533.45 | -17.87079 | 2.619126e-30 | 1.427373e-45 | 0 | 0 | 0 | 2.619126e-30 | -17.87079 | 319.365
720.2 | 260 | 245.8784 | 533.4 | 14.12156 | 1.442518e-30 | 6.887204e-46 | 0 | 0 | 0 | 1.442518e-30 | 14.12156 | 199.4184
720.25 | 297 | 245.8861 | 533.35 | 51.1139 | 7.925016e-31 | 3.314842e-46 | 0 | 0 | 0 | 7.925016e-31 | 51.1139 | 2612.631
720.3 | 253 | 245.8938 | 533.3 | 7.106245 | 4.343036e-31 | 1.591464e-46 | 0 | 0 | 0 | 4.343036e-31 | 7.106245 | 50.49872
720.35 | 247 | 245.9014 | 533.25 | 1.098589 | 2.37411e-31 | 7.621585e-47 | 0 | 0 | 0 | 2.37411e-31 | 1.098589 | 1.206898
720.4 | 221 | 245.9091 | 533.2 | -24.90907 | 1.294561e-31 | 3.640893e-47 | 0 | 0 | 0 | 1.294561e-31 | -24.90907 | 620.4616
720.45 | 246 | 245.9167 | 533.15 | 0.08327642 | 7.041395e-32 | 1.734942e-47 | 0 | 0 | 0 | 7.041395e-32 | 0.08327642 | 0.006934962
720.5 | 231 | 245.9244 | 533.1 | -14.92438 | 3.820402e-32 | 8.246621e-48 | 0 | 0 | 0 | 3.820402e-32 | -14.92438 | 222.7371
720.55 | 223 | 245.932 | 533.05 | -22.93204 | 2.067634e-32 | 3.910043e-48 | 0 | 0 | 0 | 2.067634e-32 | -22.93204 | 525.8783
720.6 | 256 | 245.9397 | 533 | 10.06031 | 1.116227e-32 | 1.849274e-48 | 0 | 0 | 0 | 1.116227e-32 | 10.06031 | 101.2098
720.65 | 250 | 245.9473 | 532.95 | 4.052651 | 6.010984e-33 | 8.724392e-49 | 0 | 0 | 0 | 6.010984e-33 | 4.052651 | 16.42398
720.7 | 260 | 245.955 | 532.9 | 14.045 | 3.228888e-33 | 4.105664e-49 | 0 | 0 | 0 | 3.228888e-33 | 14.045 | 197.2619
720.75 | 239 | 245.9627 | 532.85 | -6.962661 | 1.730113e-33 | 1.927285e-49 | 0 | 0 | 0 | 1.730113e-33 | -6.962661 | 48.47865
720.8 | 247 | 245.9703 | 532.8 | 1.029683 | 9.247204e-34 | 9.024489e-50 | 0 | 0 | 0 | 9.247204e-34 | 1.029683 | 1.060246
720.85 | 265 | 245.978 | 532.75 | 19.02203 | 4.930155e-34 | 4.215156e-50 | 0 | 0 | 0 | 4.930155e-34 | 19.02203 | 361.8375
720.9 | 242 | 245.9856 | 532.7 | -3.98563 | 2.621954e-34 | 1.963898e-50 | 0 | 0 | 0 | 2.621954e-34 | -3.98563 | 15.88525
720.95 | 241 | 245.9933 | 532.65 | -4.993286 | 1.390925e-34 | 9.127219e-51 | 0 | 0 | 0 | 1.390925e-34 | -4.993286 | 24.93291
721 | 243 | 246.0009 | 532.6 | -3.000943 | 7.360319e-35 | 4.231285e-51 | 0 | 0 | 0 | 7.360319e-35 | -3.000943 | 9.005656
721.05 | 231 | 246.0086 | 532.55 | -15.0086 | 3.885115e-35 | 1.956682e-51 | 0 | 0 | 0 | 3.885115e-35 | -15.0086 | 225.258
721.1 | 246 | 246.0163 | 532.5 | -0.01625511 | 2.045622e-35 | 9.025737e-52 | 0 | 0 | 0 | 2.045622e-35 | -0.01625511 | 0.0002642288
721.15 | 234 | 246.0239 | 532.45 | -12.02391 | 1.074388e-35 | 4.152975e-52 | 0 | 0 | 0 | 1.074388e-35 | -12.02391 | 144.5744
721.2 | 263 | 246.0316 | 532.4 | 16.96843 | 5.628739e-36 | 1.90612e-52 | 0 | 0 | 0 | 5.628739e-36 | 16.96843 | 287.9277
721.25 | 252 | 246.0392 | 532.35 | 5.960776 | 2.941544e-36 | 8.726805e-53 | 0 | 0 | 0 | 2.941544e-36 | 5.960776 | 35.53085
721.3 | 247 | 246.0469 | 532.3 | 0.9531198 | 1.533394e-36 | 3.985425e-53 | 0 | 0 | 0 | 1.533394e-36 | 0.9531198 | 0.9084373
721.35 | 259 | 246.0545 | 532.25 | 12.94546 | 7.973458e-37 | 1.815551e-53 | 0 | 0 | 0 | 7.973458e-37 | 12.94546 | 167.585
721.4 | 224 | 246.0622 | 532.2 | -22.06219 | 4.135745e-37 | 8.250044e-54 | 0 | 0 | 0 | 4.135745e-37 | -22.06219 | 486.7403
721.45 | 234 | 246.0698 | 532.15 | -12.06985 | 2.139809e-37 | 3.739542e-54 | 0 | 0 | 0 | 2.139809e-37 | -12.06985 | 145.6813
721.5 | 251 | 246.0775 | 532.1 | 4.922495 | 1.10436e-37 | 1.69081e-54 | 0 | 0 | 0 | 1.10436e-37 | 4.922495 | 24.23095
721.55 | 248 | 246.0852 | 532.05 | 1.914838 | 5.685393e-38 | 7.625803e-55 | 0 | 0 | 0 | 5.685393e-38 | 1.914838 | 3.666606
721.6 | 243 | 246.0928 | 532 | -3.092818 | 2.919609e-38 | 3.430762e-55 | 0 | 0 | 0 | 2.919609e-38 | -3.092818 | 9.565522
721.65 | 246 | 246.1005 | 531.95 | -0.1004741 | 1.495557e-38 | 1.539607e-55 | 0 | 0 | 0 | 1.495557e-38 | -0.1004741 | 0.01009505
721.7 | 246 | 246.1081 | 531.9 | -0.1081304 | 7.6418e-39 | 6.891969e-56 | 0 | 0 | 0 | 7.6418e-39 | -0.1081304 | 0.01169218
721.75 | 227 | 246.1158 | 531.85 | -19.11579 | 3.894956e-39 | 3.077451e-56 | 0 | 0 | 0 | 3.894956e-39 | -19.11579 | 365.4133
721.8 | 239 | 246.1234 | 531.8 | -7.123443 | 1.980267e-39 | 1.370734e-56 | 0 | 0 | 0 | 1.980267e-39 | -7.123443 | 50.74344
721.85 | 219 | 246.1311 | 531.75 | -27.1311 | 1.00429e-39 | 6.09017e-57 | 0 | 0 | 0 | 1.00429e-39 | -27.1311 | 736.0965
721.9 | 261 | 246.1388 | 531.7 | 14.86124 | 5.080528e-40 | 2.699106e-57 | 0 | 0 | 0 | 5.080528e-40 | 14.86124 | 220.8566
721.95 | 259 | 246.1464 | 531.65 | 12.85359 | 2.563733e-40 | 1.193232e-57 | 0 | 0 | 0 | 2.563733e-40 | 12.85359 | 165.2147
722 | 283 | 246.1541 | 531.6 | 36.84593 | 1.290479e-40 | 5.261916e-58 | 0 | 0 | 0 | 1.290479e-40 | 36.84593 | 1357.623