## Chlorine
|  |  | X-ray energy | 1253.6 | eV
[11 empty] | Carbon peak | peak diff | Offset
| 1029 | starting ke |  | a (Intensity) | 127.7443 | 131.8921 | 58.19604 | 141.3779 | 0 |  | 285 | -69.8204 | 0
| 1054 | finishing ke |  | b (Position) | 215.1796 | 215.189 | 214.0671 | 216.7203 | 0
| 0.05 | step size |  | c (Width) | 0.6643012 | 0.6643012 | 0.6643012 | 0.6643012 | 0.6643012
| 501 | no. of points |  | FWHM | 1.56431 | 1.56431 | 1.56431 | 1.56431 | 1.56431
|  | ignore |  | Area | 212.7142 | 219.6209 | 96.90549 | 235.4163 | 0 |  |  | total
|  | ignore |  | Total area |  |  |  |  | 764.6569 |  |  | 66713.64
KE | Intensity | BG | BE | minus BG | Gauss1 | Gauss2 | Gauss 3 | Gauss 4 | Gauss 5 | sum | diff | diff sq | Baseline data |  | Baseline fit
1029 | 45 | 51.86948 | 224.6 | -6.869485 | 2.743916e-42 | 3.462324e-42 | 1.493215e-53 | 3.960735e-29 | 0 | 3.960735e-29 | -6.869485 | 47.18982 | 1029 | 45 | -1.115959 | 1200.191
1029.05 | 53 | 51.81369 | 224.55 | 1.186313 | 7.955865e-42 | 1.002817e-41 | 4.911123e-53 | 9.644545e-29 | 0 | 9.644545e-29 | 1.186313 | 1.407338 | 1029.05 | 53 | 0.06224012 | 64.82733
1029.1 | 47 | 51.75789 | 224.5 | -4.757889 | 2.293738e-41 | 2.888121e-41 | 1.606124e-52 | 2.335217e-28 | 0 | 2.335217e-28 | -4.757889 | 22.63751 | 1029.1 | 47 | 0.8700881 | 5.239643
1029.15 | 58 | 51.70209 | 224.45 | 6.297909 | 6.575666e-41 | 8.270824e-41 | 5.222961e-52 | 5.622282e-28 | 0 | 5.622282e-28 | 6.297909 | 39.66366 | 1029.15 | 58
1029.2 | 53 | 51.64629 | 224.4 | 1.353707 | 1.874457e-40 | 2.355167e-40 | 1.688863e-51 | 1.345977e-27 | 0 | 1.345977e-27 | 1.353707 | 1.832522 | 1029.2 | 53
1029.25 | 51 | 51.5905 | 224.35 | -0.5904953 | 5.313134e-40 | 6.668597e-40 | 5.430146e-51 | 3.204071e-27 | 0 | 3.204071e-27 | -0.5904953 | 0.3486847 | 1029.25 | 51
1029.3 | 62 | 51.5347 | 224.3 | 10.4653 | 1.497496e-39 | 1.87753e-39 | 1.736074e-50 | 7.584141e-27 | 0 | 7.584141e-27 | 10.4653 | 109.5226 | 1029.3 | 62
1029.35 | 46 | 51.4789 | 224.25 | -5.478899 | 4.19682e-39 | 5.256284e-39 | 5.519056e-50 | 1.78505e-26 | 0 | 1.78505e-26 | -5.478899 | 30.01834 | 1029.35 | 46
1029.4 | 53 | 51.4231 | 224.2 | 1.576899 | 1.169539e-38 | 1.463223e-38 | 1.744621e-49 | 4.177668e-26 | 0 | 4.177668e-26 | 1.576899 | 2.486609 | 1029.4 | 53
1029.45 | 60 | 51.3673 | 224.15 | 8.632696 | 3.240774e-38 | 4.050251e-38 | 5.48374e-49 | 9.722034e-26 | 0 | 9.722034e-26 | 8.632696 | 74.52345 | 1029.45 | 60
1029.5 | 49 | 51.31151 | 224.1 | -2.311506 | 8.929401e-38 | 1.11479e-37 | 1.713927e-48 | 2.249676e-25 | 0 | 2.249676e-25 | -2.311506 | 5.343058 | 1029.5 | 49
1029.55 | 47 | 51.25571 | 224.05 | -4.255708 | 2.446446e-37 | 3.05101e-37 | 5.326568e-48 | 5.176338e-25 | 0 | 5.176338e-25 | -4.255708 | 18.11105 | 1029.55 | 47
1029.6 | 47 | 51.19991 | 224 | -4.19991 | 6.664823e-37 | 8.302979e-37 | 1.646047e-47 | 1.184309e-24 | 0 | 1.184309e-24 | -4.19991 | 17.63924 | 1029.6 | 47
1029.65 | 48 | 51.14411 | 223.95 | -3.144112 | 1.805433e-36 | 2.246798e-36 | 5.057977e-47 | 2.694305e-24 | 0 | 2.694305e-24 | -3.144112 | 9.885439 | 1029.65 | 48
1029.7 | 59 | 51.08831 | 223.9 | 7.911686 | 4.863104e-36 | 6.04552e-36 | 1.545436e-46 | 6.094925e-24 | 0 | 6.094925e-24 | 7.911686 | 62.59478 | 1029.7 | 59
1029.75 | 51 | 51.03252 | 223.85 | -0.03251587 | 1.302523e-35 | 1.617495e-35 | 4.695316e-46 | 1.370975e-23 | 0 | 1.370975e-23 | -0.03251587 | 0.001057282 | 1029.75 | 51
1029.8 | 49 | 50.97672 | 223.8 | -1.976718 | 3.468943e-35 | 4.303205e-35 | 1.418464e-45 | 3.066412e-23 | 0 | 3.066412e-23 | -1.976718 | 3.907414 | 1029.8 | 49
1029.85 | 45 | 50.92092 | 223.75 | -5.92092 | 9.186467e-35 | 1.138363e-34 | 4.260999e-45 | 6.819792e-23 | 0 | 6.819792e-23 | -5.92092 | 35.05729 | 1029.85 | 45
1029.9 | 62 | 50.86512 | 223.7 | 11.13488 | 2.41902e-34 | 2.994394e-34 | 1.272753e-44 | 1.508174e-22 | 0 | 1.508174e-22 | 11.13488 | 123.9855 | 1029.9 | 62
1029.95 | 52 | 50.80932 | 223.65 | 1.190676 | 6.333884e-34 | 7.832078e-34 | 3.780217e-44 | 3.316433e-22 | 0 | 3.316433e-22 | 1.190676 | 1.417709 | 1029.95 | 52
1030 | 39 | 50.75353 | 223.6 | -11.75353 | 1.649075e-33 | 2.03697e-33 | 1.116423e-43 | 7.25155e-22 | 0 | 7.25155e-22 | -11.75353 | 138.1454 | 1030 | 39
1030.05 | 50 | 50.69773 | 223.55 | -0.6977282 | 4.269238e-33 | 5.267833e-33 | 3.278542e-43 | 1.576631e-21 | 0 | 1.576631e-21 | -0.6977282 | 0.4868247 | 1030.05 | 50
1030.1 | 51 | 50.64193 | 223.5 | 0.3580697 | 1.099006e-32 | 1.354625e-32 | 9.573532e-43 | 3.408545e-21 | 0 | 3.408545e-21 | 0.3580697 | 0.1282139 | 1030.1 | 51
1030.15 | 42 | 50.58613 | 223.45 | -8.586132 | 2.813127e-32 | 3.463743e-32 | 2.779735e-42 | 7.32736e-21 | 0 | 7.32736e-21 | -8.586132 | 73.72167 | 1030.15 | 42
1030.2 | 61 | 50.53033 | 223.4 | 10.46967 | 7.160086e-32 | 8.806676e-32 | 8.025538e-42 | 1.566267e-20 | 0 | 1.566267e-20 | 10.46967 | 109.6139 | 1030.2 | 61
1030.25 | 38 | 50.47454 | 223.35 | -12.47454 | 1.81212e-31 | 2.226476e-31 | 2.304012e-41 | 3.329076e-20 | 0 | 3.329076e-20 | -12.47454 | 155.6141 | 1052.8 | 28
1030.3 | 58 | 50.41874 | 223.3 | 7.581261 | 4.560318e-31 | 5.597108e-31 | 6.577105e-41 | 7.035926e-20 | 0 | 7.035926e-20 | 7.581261 | 57.47553 | 1052.85 | 23
1030.35 | 43 | 50.36294 | 223.25 | -7.362941 | 1.141151e-30 | 1.399101e-30 | 1.866915e-40 | 1.478626e-19 | 0 | 1.478626e-19 | -7.362941 | 54.21289 | 1052.9 | 22
1030.4 | 58 | 50.30714 | 223.2 | 7.692857 | 2.839427e-30 | 3.477555e-30 | 5.269314e-40 | 3.089835e-19 | 0 | 3.089835e-19 | 7.692857 | 59.18005 | 1052.95 | 27
1030.45 | 61 | 50.25134 | 223.15 | 10.74866 | 7.025189e-30 | 8.594857e-30 | 1.478847e-39 | 6.42025e-19 | 0 | 6.42025e-19 | 10.74866 | 115.5336 | 1053 | 25
1030.5 | 47 | 50.19555 | 223.1 | -3.195547 | 1.728323e-29 | 2.112239e-29 | 4.126977e-39 | 1.326503e-18 | 0 | 1.326503e-18 | -3.195547 | 10.21152 | 1053.05 | 24
1030.55 | 40 | 50.13975 | 223.05 | -10.13975 | 4.227967e-29 | 5.161631e-29 | 1.145198e-38 | 2.725235e-18 | 0 | 2.725235e-18 | -10.13975 | 102.8145 | 1053.1 | 18
1030.6 | 53 | 50.08395 | 223 | 2.916049 | 1.028437e-28 | 1.254211e-28 | 3.159866e-38 | 5.567235e-18 | 0 | 5.567235e-18 | 2.916049 | 8.503342 | 1053.15 | 26
1030.65 | 44 | 50.02815 | 222.95 | -6.028153 | 2.487504e-28 | 3.030358e-28 | 8.669547e-38 | 1.130875e-17 | 0 | 1.130875e-17 | -6.028153 | 36.33863 | 1053.2 | 22
1030.7 | 52 | 49.97236 | 222.9 | 2.027645 | 5.982593e-28 | 7.280428e-28 | 2.365178e-37 | 2.284177e-17 | 0 | 2.284177e-17 | 2.027645 | 4.111344 | 1053.25 | 23
1030.75 | 49 | 49.91656 | 222.85 | -0.9165571 | 1.43072e-27 | 1.73924e-27 | 6.416098e-37 | 4.587586e-17 | 0 | 4.587586e-17 | -0.9165571 | 0.8400769 | 1053.3 | 28
1030.8 | 45 | 49.86076 | 222.8 | -4.860759 | 3.402199e-27 | 4.131444e-27 | 1.730684e-36 | 9.16175e-17 | 0 | 9.16175e-17 | -4.860759 | 23.62698 | 1053.35 | 31
1030.85 | 59 | 49.80496 | 222.75 | 9.195039 | 8.044597e-27 | 9.758517e-27 | 4.641991e-36 | 1.819333e-16 | 0 | 1.819333e-16 | 9.195039 | 84.54874 | 1053.4 | 29
1030.9 | 56 | 49.74916 | 222.7 | 6.250837 | 1.891422e-26 | 2.291952e-26 | 1.238028e-35 | 3.59241e-16 | 0 | 3.59241e-16 | 6.250837 | 39.07296 | 1053.45 | 28
1030.95 | 54 | 49.69337 | 222.65 | 4.306635 | 4.421936e-26 | 5.352625e-26 | 3.283191e-35 | 7.053409e-16 | 0 | 7.053409e-16 | 4.306635 | 18.5471 | 1053.5 | 21
1031 | 52 | 49.63757 | 222.6 | 2.362433 | 1.02796e-25 | 1.24299e-25 | 8.657682e-35 | 1.377057e-15 | 0 | 1.377057e-15 | 2.362433 | 5.581088 | 1053.55 | 30
1031.05 | 45 | 49.58177 | 222.55 | -4.581769 | 2.37618e-25 | 2.870175e-25 | 2.270109e-34 | 2.67328e-15 | 0 | 2.67328e-15 | -4.581769 | 20.99261 | 1053.6 | 29
1031.1 | 40 | 49.52597 | 222.5 | -9.525971 | 5.46163e-25 | 6.59005e-25 | 5.918771e-34 | 5.16032e-15 | 0 | 5.16032e-15 | -9.525971 | 90.74413 | 1053.65 | 25
1031.15 | 56 | 49.47017 | 222.45 | 6.529826 | 1.248259e-24 | 1.504557e-24 | 1.534461e-33 | 9.904865e-15 | 0 | 9.904865e-15 | 6.529826 | 42.63863 | 1053.7 | 22
1031.2 | 43 | 49.41438 | 222.4 | -6.414376 | 2.83679e-24 | 3.41561e-24 | 3.95567e-33 | 1.890428e-14 | 0 | 1.890428e-14 | -6.414376 | 41.14421 | 1053.75 | 18
1031.25 | 52 | 49.35858 | 222.35 | 2.641422 | 6.410458e-24 | 7.710235e-24 | 1.013967e-32 | 3.58766e-14 | 0 | 3.58766e-14 | 2.641422 | 6.977112 | 1053.8 | 23
1031.3 | 44 | 49.30278 | 222.3 | -5.30278 | 1.440425e-23 | 1.730639e-23 | 2.584445e-32 | 6.77021e-14 | 0 | 6.77021e-14 | -5.30278 | 28.11947 | 1053.85 | 19
1031.35 | 49 | 49.24698 | 222.25 | -0.2469818 | 3.21834e-23 | 3.862649e-23 | 6.550138e-32 | 1.270377e-13 | 0 | 1.270377e-13 | -0.2469818 | 0.06100001 | 1053.9 | 20
1031.4 | 55 | 49.19118 | 222.2 | 5.808816 | 7.150112e-23 | 8.572421e-23 | 1.650719e-31 | 2.370298e-13 | 0 | 2.370298e-13 | 5.808816 | 33.74234 | 1053.95 | 23
1031.45 | 60 | 49.13539 | 222.15 | 10.86461 | 1.57955e-22 | 1.89174e-22 | 4.136525e-31 | 4.39757e-13 | 0 | 4.39757e-13 | 10.86461 | 118.0398 | 1054 | 32
1031.5 | 52 | 49.07959 | 222.1 | 2.920412 | 3.469714e-22 | 4.151061e-22 | 1.030713e-30 | 8.112641e-13 | 0 | 8.112641e-13 | 2.920412 | 8.528806
1031.55 | 51 | 49.02379 | 222.05 | 1.97621 | 7.578681e-22 | 9.05725e-22 | 2.553757e-30 | 1.488166e-12 | 0 | 1.488166e-12 | 1.97621 | 3.905406
1031.6 | 43 | 48.96799 | 222 | -5.967992 | 1.646013e-21 | 1.965049e-21 | 6.291598e-30 | 2.71444e-12 | 0 | 2.71444e-12 | -5.967992 | 35.61693
1031.65 | 59 | 48.91219 | 221.95 | 10.08781 | 3.554778e-21 | 4.239259e-21 | 1.541282e-29 | 4.923215e-12 | 0 | 4.923215e-12 | 10.08781 | 101.7638
1031.7 | 50 | 48.8564 | 221.9 | 1.143604 | 7.633634e-21 | 9.093817e-21 | 3.75442e-29 | 8.878856e-12 | 0 | 8.878856e-12 | 1.143604 | 1.30783
1031.75 | 52 | 48.8006 | 221.85 | 3.199402 | 1.630009e-20 | 1.939734e-20 | 9.093755e-29 | 1.592226e-11 | 0 | 1.592226e-11 | 3.199402 | 10.23617
1031.8 | 47 | 48.7448 | 221.8 | -1.7448 | 3.460893e-20 | 4.114128e-20 | 2.190198e-28 | 2.839176e-11 | 0 | 2.839176e-11 | -1.7448 | 3.044328
1031.85 | 60 | 48.689 | 221.75 | 11.311 | 7.306781e-20 | 8.676669e-20 | 5.245213e-28 | 5.034073e-11 | 0 | 5.034073e-11 | 11.311 | 127.9387
1031.9 | 54 | 48.6332 | 221.7 | 5.366796 | 1.533923e-19 | 1.819567e-19 | 1.249058e-27 | 8.875368e-11 | 0 | 8.875368e-11 | 5.366796 | 28.80249
1031.95 | 47 | 48.57741 | 221.65 | -1.577407 | 3.201997e-19 | 3.794221e-19 | 2.957615e-27 | 1.55594e-10 | 0 | 1.55594e-10 | -1.577407 | 2.488211
1032 | 33 | 48.52161 | 221.6 | -15.52161 | 6.646267e-19 | 7.86714e-19 | 6.963705e-27 | 2.712308e-10 | 0 | 2.712308e-10 | -15.52161 | 240.9203
1032.05 | 45 | 48.46581 | 221.55 | -3.465811 | 1.371748e-18 | 1.622e-18 | 1.630342e-26 | 4.701375e-10 | 0 | 4.701375e-10 | -3.465811 | 12.01184
1032.1 | 54 | 48.41001 | 221.5 | 5.589987 | 2.815209e-18 | 3.325251e-18 | 3.795394e-26 | 8.103085e-10 | 0 | 8.103085e-10 | 5.589987 | 31.24796
1032.15 | 54 | 48.35421 | 221.45 | 5.645785 | 5.744953e-18 | 6.778564e-18 | 8.785665e-26 | 1.388723e-09 | 0 | 1.388723e-09 | 5.645785 | 31.87489
1032.2 | 55 | 48.29842 | 221.4 | 6.701583 | 1.165741e-17 | 1.374012e-17 | 2.022237e-25 | 2.366576e-09 | 0 | 2.366576e-09 | 6.701583 | 44.91122
1032.25 | 59 | 48.24262 | 221.35 | 10.75738 | 2.352108e-17 | 2.769384e-17 | 4.628381e-25 | 4.01019e-09 | 0 | 4.01019e-09 | 10.75738 | 115.7212
1032.3 | 66 | 48.18682 | 221.3 | 17.81318 | 4.719024e-17 | 5.550288e-17 | 1.053333e-24 | 6.756925e-09 | 0 | 6.756925e-09 | 17.81318 | 317.3093
1032.35 | 47 | 48.13102 | 221.25 | -1.131023 | 9.414272e-17 | 1.106082e-16 | 2.383649e-24 | 1.132069e-08 | 0 | 1.132069e-08 | -1.131023 | 1.279213
1032.4 | 53 | 48.07523 | 221.2 | 4.924775 | 1.867502e-16 | 2.19179e-16 | 5.363624e-24 | 1.885977e-08 | 0 | 1.885977e-08 | 4.924775 | 24.25341
1032.45 | 54 | 48.01943 | 221.15 | 5.980573 | 3.68362e-16 | 4.318673e-16 | 1.200091e-23 | 3.124205e-08 | 0 | 3.124205e-08 | 5.980573 | 35.76725
1032.5 | 43 | 47.96363 | 221.1 | -4.963629 | 7.224843e-16 | 8.46138e-16 | 2.669989e-23 | 5.14615e-08 | 0 | 5.14615e-08 | -4.963629 | 24.63762
1032.55 | 40 | 47.90783 | 221.05 | -7.907831 | 1.409035e-15 | 1.648435e-15 | 5.906696e-23 | 8.428783e-08 | 0 | 8.428784e-08 | -7.907831 | 62.5338
1032.6 | 62 | 47.85203 | 221 | 14.14797 | 2.732465e-15 | 3.193317e-15 | 1.29933e-22 | 1.372736e-07 | 0 | 1.372736e-07 | 14.14797 | 200.165
1032.65 | 51 | 47.79624 | 220.95 | 3.203765 | 5.268986e-15 | 6.151088e-15 | 2.842063e-22 | 2.223048e-07 | 0 | 2.223048e-07 | 3.203764 | 10.26411
1032.7 | 48 | 47.74044 | 220.9 | 0.2595626 | 1.010274e-14 | 1.178153e-14 | 6.181413e-22 | 3.579731e-07 | 0 | 3.579731e-07 | 0.2595622 | 0.06737255
1032.75 | 40 | 47.68464 | 220.85 | -7.684639 | 1.926155e-14 | 2.243834e-14 | 1.336846e-21 | 5.731806e-07 | 0 | 5.731807e-07 | -7.68464 | 59.05369
1032.8 | 59 | 47.62884 | 220.8 | 11.37116 | 3.651596e-14 | 4.249323e-14 | 2.874848e-21 | 9.125829e-07 | 0 | 9.12583e-07 | 11.37116 | 129.3032
1032.85 | 54 | 47.57304 | 220.75 | 6.426956 | 6.883573e-14 | 8.001811e-14 | 6.147351e-21 | 1.44475e-06 | 0 | 1.44475e-06 | 6.426955 | 41.30575
1032.9 | 54 | 47.51725 | 220.7 | 6.482754 | 1.290283e-13 | 1.498292e-13 | 1.307076e-20 | 2.274327e-06 | 0 | 2.274328e-06 | 6.482752 | 42.02607
1032.95 | 37 | 47.46145 | 220.65 | -10.46145 | 2.404891e-13 | 2.789616e-13 | 2.76346e-20 | 3.560023e-06 | 0 | 3.560023e-06 | -10.46145 | 109.442
1033 | 40 | 47.40565 | 220.6 | -7.40565 | 4.45703e-13 | 5.164545e-13 | 5.809586e-20 | 5.541052e-06 | 0 | 5.541053e-06 | -7.405655 | 54.84373
1033.05 | 49 | 47.34985 | 220.55 | 1.650148 | 8.213636e-13 | 9.507346e-13 | 1.214442e-19 | 8.575736e-06 | 0 | 8.575737e-06 | 1.65014 | 2.722961
1033.1 | 56 | 47.29405 | 220.5 | 8.705946 | 1.505099e-12 | 1.740308e-12 | 2.524342e-19 | 1.319746e-05 | 0 | 1.319746e-05 | 8.705933 | 75.79327
1033.15 | 36 | 47.23826 | 220.45 | -11.23826 | 2.742421e-12 | 3.167618e-12 | 5.217462e-19 | 2.019522e-05 | 0 | 2.019523e-05 | -11.23828 | 126.2989
1033.2 | 51 | 47.18246 | 220.4 | 3.817542 | 4.968703e-12 | 5.732961e-12 | 1.072285e-18 | 3.072889e-05 | 0 | 3.07289e-05 | 3.817511 | 14.57339
1033.25 | 31 | 47.12666 | 220.35 | -16.12666 | 8.951413e-12 | 1.031727e-11 | 2.191293e-18 | 4.649268e-05 | 0 | 4.64927e-05 | -16.12671 | 260.0707
1033.3 | 52 | 47.07086 | 220.3 | 4.929138 | 1.60354e-11 | 1.84625e-11 | 4.452772e-18 | 6.994587e-05 | 0 | 6.99459e-05 | 4.929068 | 24.29571
1033.35 | 50 | 47.01506 | 220.25 | 2.984936 | 2.856325e-11 | 3.285154e-11 | 8.997051e-18 | 0.0001046355 | 0 | 0.0001046356 | 2.984831 | 8.909217
1033.4 | 47 | 46.95927 | 220.2 | 0.04073374 | 5.059122e-11 | 5.812468e-11 | 1.80763e-17 | 0.0001556453 | 0 | 0.0001556454 | 0.04057809 | 0.001646582
1033.45 | 51 | 46.90347 | 220.15 | 4.096532 | 8.910095e-11 | 1.022599e-10 | 3.611259e-17 | 0.0002302144 | 0 | 0.0002302146 | 4.096301 | 16.77969
1033.5 | 47 | 46.84767 | 220.1 | 0.1523296 | 1.560376e-10 | 1.788914e-10 | 7.173768e-17 | 0.0003385857 | 0 | 0.000338586 | 0.151991 | 0.02310127
1033.55 | 44 | 46.79187 | 220.05 | -2.791872 | 2.717163e-10 | 3.111811e-10 | 1.417019e-16 | 0.0004951587 | 0 | 0.0004951593 | -2.792368 | 7.797317
1033.6 | 37 | 46.73607 | 220 | -9.736075 | 4.704808e-10 | 5.382411e-10 | 2.783196e-16 | 0.0007200454 | 0 | 0.0007200464 | -9.736795 | 94.80517
1033.65 | 42 | 46.68028 | 219.95 | -4.680277 | 8.100425e-10 | 9.257209e-10 | 5.435649e-16 | 0.001041154 | 0 | 0.001041156 | -4.681318 | 21.91474
1033.7 | 38 | 46.62448 | 219.9 | -8.624479 | 1.386798e-09 | 1.583153e-09 | 1.055599e-15 | 0.001496959 | 0 | 0.001496961 | -8.625976 | 74.40745
1033.75 | 45 | 46.56868 | 219.85 | -1.568681 | 2.360796e-09 | 2.692189e-09 | 2.038383e-15 | 0.00214015 | 0 | 0.002140155 | -1.570821 | 2.467478
1033.8 | 49 | 46.51288 | 219.8 | 2.487117 | 3.996164e-09 | 4.552267e-09 | 3.913925e-15 | 0.003042414 | 0 | 0.003042423 | 2.484075 | 6.170628
1033.85 | 44 | 46.45708 | 219.75 | -2.457085 | 6.72617e-09 | 7.65402e-09 | 7.472724e-15 | 0.00430063 | 0 | 0.004300645 | -2.461385 | 6.058418
1033.9 | 60 | 46.40129 | 219.7 | 13.59871 | 1.125724e-08 | 1.27965e-08 | 1.418682e-14 | 0.006044851 | 0 | 0.006044875 | 13.59267 | 184.7606
1033.95 | 50 | 46.34549 | 219.65 | 3.654511 | 1.873423e-08 | 2.127318e-08 | 2.678124e-14 | 0.008448482 | 0 | 0.008448522 | 3.646063 | 13.29377
1034 | 39 | 46.28969 | 219.6 | -7.289691 | 3.100126e-08 | 3.516521e-08 | 5.027082e-14 | 0.01174117 | 0 | 0.01174124 | -7.301432 | 53.31091
1034.05 | 44 | 46.23389 | 219.55 | -2.233893 | 5.101085e-08 | 5.780079e-08 | 9.382985e-14 | 0.01622497 | 0 | 0.01622508 | -2.250118 | 5.063032
1034.1 | 39 | 46.1781 | 219.5 | -7.178095 | 8.346135e-08 | 9.447002e-08 | 1.741429e-13 | 0.02229441 | 0 | 0.02229459 | -7.20039 | 51.84561
1034.15 | 47 | 46.1223 | 219.45 | 0.8777028 | 1.357838e-07 | 1.535302e-07 | 3.213735e-13 | 0.03046126 | 0 | 0.03046154 | 0.8472413 | 0.7178178
1034.2 | 51 | 46.0665 | 219.4 | 4.933501 | 2.196595e-07 | 2.481038e-07 | 5.897312e-13 | 0.04138465 | 0 | 0.04138511 | 4.892116 | 23.9328
1034.25 | 47 | 46.0107 | 219.35 | 0.9892987 | 3.533393e-07 | 3.986691e-07 | 1.076063e-12 | 0.05590753 | 0 | 0.05590829 | 0.9333904 | 0.8712177
1034.3 | 39 | 45.9549 | 219.3 | -6.954903 | 5.651626e-07 | 6.369883e-07 | 1.952366e-12 | 0.0751002 | 0 | 0.07510141 | -7.030005 | 49.42097
1034.35 | 48 | 45.89911 | 219.25 | 2.100895 | 8.988652e-07 | 1.012022e-06 | 3.522282e-12 | 0.1003117 | 0 | 0.1003136 | 2.000581 | 4.002324
1034.4 | 48 | 45.84331 | 219.2 | 2.156693 | 1.421528e-06 | 1.598778e-06 | 6.318687e-12 | 0.1332299 | 0 | 0.1332329 | 2.02346 | 4.094389
1034.45 | 52 | 45.78751 | 219.15 | 6.21249 | 2.235403e-06 | 2.511459e-06 | 1.127117e-11 | 0.1759509 | 0 | 0.1759556 | 6.036535 | 36.43975
1034.5 | 49 | 45.73171 | 219.1 | 3.268288 | 3.495393e-06 | 3.922867e-06 | 1.999177e-11 | 0.2310579 | 0 | 0.2310653 | 3.037223 | 9.224724
1034.55 | 50 | 45.67591 | 219.05 | 4.324086 | 5.434704e-06 | 6.092855e-06 | 3.525923e-11 | 0.3017102 | 0 | 0.3017217 | 4.022365 | 16.17942
1034.6 | 43 | 45.62012 | 219 | -2.620116 | 8.402245e-06 | 9.409741e-06 | 6.183498e-11 | 0.3917407 | 0 | 0.3917585 | -3.011874 | 9.071386
1034.65 | 41 | 45.56432 | 218.95 | -4.564318 | 1.291679e-05 | 1.445021e-05 | 1.078289e-10 | 0.5057631 | 0 | 0.5057905 | -5.070108 | 25.706
1034.7 | 44 | 45.50852 | 218.9 | -1.50852 | 1.974483e-05 | 2.206533e-05 | 1.869717e-10 | 0.6492848 | 0 | 0.6493266 | -2.157846 | 4.656301
1034.75 | 45 | 45.45272 | 218.85 | -0.4527219 | 3.001178e-05 | 3.35032e-05 | 3.223712e-10 | 0.8288253 | 0 | 0.8288888 | -1.281611 | 1.642526
1034.8 | 44 | 45.39692 | 218.8 | -1.396924 | 4.535968e-05 | 5.058267e-05 | 5.526831e-10 | 1.052036 | 0 | 1.052131 | -2.449055 | 5.997872
1034.85 | 59 | 45.34113 | 218.75 | 13.65887 | 6.816914e-05 | 7.593761e-05 | 9.421844e-10 | 1.327815 | 0 | 1.327959 | 12.33092 | 152.0515
1034.9 | 40 | 45.28533 | 218.7 | -5.285328 | 0.0001018698 | 0.0001133579 | 1.597111e-09 | 1.666419 | 0 | 1.666634 | -6.951962 | 48.32978
1034.95 | 63 | 45.22953 | 218.65 | 17.77047 | 0.0001513709 | 0.0001682621 | 2.691995e-09 | 2.079556 | 0 | 2.079876 | 15.69059 | 246.1947
1035 | 66 | 45.17373 | 218.6 | 20.82627 | 0.0002236553 | 0.0002483479 | 4.511832e-09 | 2.580458 | 0 | 2.58093 | 18.24534 | 332.8924
1035.05 | 50 | 45.11793 | 218.55 | 4.882066 | 0.000328591 | 0.0003644805 | 7.519193e-09 | 3.183922 | 0 | 3.184616 | 1.69745 | 2.881337
1035.1 | 61 | 45.06214 | 218.5 | 15.93786 | 0.0004800338 | 0.0005318974 | 1.246032e-08 | 3.906321 | 0 | 3.907333 | 12.03053 | 144.7337
1035.15 | 47 | 45.00634 | 218.45 | 1.993662 | 0.0006973128 | 0.0007718289 | 2.053179e-08 | 4.765549 | 0 | 4.767018 | -2.773357 | 7.691508
1035.2 | 53 | 44.95054 | 218.4 | 8.04946 | 0.001007217 | 0.001113663 | 3.364063e-08 | 5.78093 | 0 | 5.783051 | 2.266409 | 5.136608
1035.25 | 62 | 44.89474 | 218.35 | 17.10526 | 0.001446633 | 0.001597815 | 5.480765e-08 | 6.973039 | 0 | 6.976084 | 10.12917 | 102.6002
1035.3 | 64 | 44.83894 | 218.3 | 19.16106 | 0.002066013 | 0.002279495 | 8.878873e-08 | 8.363464 | 0 | 8.36781 | 10.79325 | 116.4942
1035.35 | 53 | 44.78315 | 218.25 | 8.216853 | 0.002933915 | 0.00323363 | 1.430257e-07 | 9.974472 | 0 | 9.98064 | -1.763787 | 3.110943
1035.4 | 46 | 44.72735 | 218.2 | 1.272651 | 0.004142873 | 0.004561229 | 2.290921e-07 | 11.8286 | 0 | 11.8373 | -10.56465 | 111.6119
1035.45 | 62 | 44.67155 | 218.15 | 17.32845 | 0.005816952 | 0.006397541 | 3.648764e-07 | 13.94814 | 0 | 13.96036 | 3.368091 | 11.34404
1035.5 | 63 | 44.61575 | 218.1 | 18.38425 | 0.008121363 | 0.008922445 | 5.778579e-07 | 16.35457 | 0 | 16.37161 | 2.012633 | 4.05069
1035.55 | 84 | 44.55995 | 218.05 | 39.44005 | 0.01127462 | 0.01237355 | 9.099888e-07 | 19.06784 | 0 | 19.09149 | 20.34855 | 414.0637
1035.6 | 66 | 44.50416 | 218 | 21.49584 | 0.01556377 | 0.01706257 | 1.424921e-06 | 22.10567 | 0 | 22.13829 | -0.6424502 | 0.4127422
1035.65 | 52 | 44.44836 | 217.95 | 7.551641 | 0.02136325 | 0.02339561 | 2.218631e-06 | 25.48269 | 0 | 25.52745 | -17.97581 | 323.1299
1035.7 | 78 | 44.39256 | 217.9 | 33.60744 | 0.02915811 | 0.03189803 | 3.434939e-06 | 29.20967 | 0 | 29.27073 | 4.336705 | 18.80701
1035.75 | 72 | 44.33676 | 217.85 | 27.66324 | 0.03957229 | 0.04324471 | 5.288014e-06 | 33.2926 | 0 | 33.37543 | -5.71219 | 32.62912
1035.8 | 86 | 44.28097 | 217.8 | 41.71903 | 0.05340263 | 0.05829641 | 8.094797e-06 | 37.73188 | 0 | 37.84359 | 3.875443 | 15.01906
1035.85 | 88 | 44.22517 | 217.75 | 43.77483 | 0.0716595 | 0.07814305 | 1.232137e-05 | 42.52153 | 0 | 42.67135 | 1.103488 | 1.217685
1035.9 | 99 | 44.16937 | 217.7 | 54.83063 | 0.09561468 | 0.1041546 | 1.864883e-05 | 47.64847 | 0 | 47.84826 | 6.982375 | 48.75356
1035.95 | 89 | 44.11357 | 217.65 | 44.88643 | 0.1268572 | 0.1380404 | 2.806621e-05 | 53.09195 | 0 | 53.35687 | -8.470445 | 71.74844
1036 | 100 | 44.05777 | 217.6 | 55.94223 | 0.1673575 | 0.1819172 | 4.200063e-05 | 58.82312 | 0 | 59.17243 | -3.230208 | 10.43425
1036.05 | 99 | 44.00198 | 217.55 | 54.99802 | 0.2195406 | 0.2383861 | 6.249819e-05 | 64.80479 | 0 | 65.26278 | -10.26475 | 105.3651
1036.1 | 117 | 43.94618 | 217.5 | 73.05382 | 0.2863679 | 0.3106188 | 9.247381e-05 | 70.99141 | 0 | 71.58849 | 1.465333 | 2.147199
1036.15 | 132 | 43.89038 | 217.45 | 88.10962 | 0.371427 | 0.4024521 | 0.0001360535 | 77.32932 | 0 | 78.10333 | 10.00629 | 100.1258
1036.2 | 126 | 43.83458 | 217.4 | 82.16542 | 0.4790295 | 0.51849 | 0.00019904 | 83.75722 | 0 | 84.75493 | -2.589516 | 6.705591
1036.25 | 119 | 43.77878 | 217.35 | 75.22122 | 0.6143144 | 0.6642112 | 0.0002895414 | 90.20694 | 0 | 91.48575 | -16.26454 | 264.5351
1036.3 | 150 | 43.72299 | 217.3 | 106.277 | 0.7833553 | 0.8460804 | 0.0004188134 | 96.60449 | 0 | 98.23435 | 8.042669 | 64.68453
1036.35 | 155 | 43.66719 | 217.25 | 111.3328 | 0.9932682 | 1.071659 | 0.0006023795 | 102.8713 | 0 | 104.9369 | 6.395952 | 40.9082
1036.4 | 153 | 43.61139 | 217.2 | 109.3886 | 1.252316 | 1.349714 | 0.0008615083 | 108.9259 | 0 | 111.5288 | -2.140157 | 4.58027
1036.45 | 171 | 43.55559 | 217.15 | 127.4444 | 1.570005 | 1.690309 | 0.001225148 | 114.6852 | 0 | 117.9468 | 9.497655 | 90.20545
1036.5 | 172 | 43.49979 | 217.1 | 128.5002 | 1.957167 | 2.104894 | 0.001732435 | 120.0669 | 0 | 124.1307 | 4.369467 | 19.09224
1036.55 | 168 | 43.444 | 217.05 | 124.556 | 2.426019 | 2.606358 | 0.002435933 | 124.9911 | 0 | 130.0259 | -5.469931 | 29.92014
1036.6 | 171 | 43.3882 | 217 | 127.6118 | 2.990201 | 3.209057 | 0.003405754 | 129.3822 | 0 | 135.5849 | -7.973062 | 63.56971
1036.65 | 185 | 43.3324 | 216.95 | 141.6676 | 3.664765 | 3.928806 | 0.004734792 | 133.171 | 0 | 140.7693 | 0.8983247 | 0.8069872
1036.7 | 181 | 43.2766 | 216.9 | 137.7234 | 4.466132 | 4.782813 | 0.006545279 | 136.2964 | 0 | 145.5518 | -7.828452 | 61.28466
1036.75 | 200 | 43.2208 | 216.85 | 156.7792 | 5.411986 | 5.789564 | 0.008996946 | 138.7071 | 0 | 149.9176 | 6.861573 | 47.08118
1036.8 | 202 | 43.16501 | 216.8 | 158.835 | 6.521108 | 6.968639 | 0.01229707 | 140.363 | 0 | 153.865 | 4.969949 | 24.70039
1036.85 | 212 | 43.10921 | 216.75 | 168.8908 | 7.813144 | 8.340455 | 0.01671275 | 141.2363 | 0 | 157.4066 | 11.48418 | 131.8864
1036.9 | 194 | 43.05341 | 216.7 | 150.9466 | 9.30829 | 9.92593 | 0.02258572 | 141.3122 | 0 | 160.569 | -9.622427 | 92.5911
1036.95 | 212 | 42.99761 | 216.65 | 169.0024 | 11.02691 | 11.74606 | 0.03035006 | 140.5894 | 0 | 163.3928 | 5.609625 | 31.4679
1037 | 197 | 42.94181 | 216.6 | 154.0582 | 12.98904 | 13.82143 | 0.04055317 | 139.0802 | 0 | 165.9313 | -11.87307 | 140.9698
1037.05 | 204 | 42.88602 | 216.55 | 161.114 | 15.21389 | 16.17162 | 0.05388026 | 136.81 | 0 | 168.2494 | -7.135375 | 50.91357
1037.1 | 214 | 42.83022 | 216.5 | 171.1698 | 17.71915 | 18.81454 | 0.07118267 | 133.8165 | 0 | 170.4214 | 0.7483741 | 0.5600638
1037.15 | 222 | 42.77442 | 216.45 | 179.2256 | 20.52038 | 21.76574 | 0.09351011 | 130.1492 | 0 | 172.5288 | 6.696769 | 44.84671
1037.2 | 196 | 42.71862 | 216.4 | 153.2814 | 23.6302 | 25.03761 | 0.1221469 | 125.8673 | 0 | 174.6572 | -21.37585 | 456.9268
1037.25 | 218 | 42.66282 | 216.35 | 175.3372 | 27.05759 | 28.63862 | 0.1586522 | 121.0386 | 0 | 176.8934 | -1.55626 | 2.421945
1037.3 | 222 | 42.60703 | 216.3 | 179.393 | 30.80708 | 32.57248 | 0.2049035 | 115.7376 | 0 | 179.3221 | 0.07090908 | 0.005028098
1037.35 | 226 | 42.55123 | 216.25 | 183.4488 | 34.878 | 36.83742 | 0.2631433 | 110.0436 | 0 | 182.0222 | 1.426593 | 2.035169
1037.4 | 253 | 42.49543 | 216.2 | 210.5046 | 39.2638 | 41.42546 | 0.3360275 | 104.0387 | 0 | 185.064 | 25.4406 | 647.2241
1037.45 | 231 | 42.43963 | 216.15 | 188.5604 | 43.9514 | 46.32177 | 0.4266749 | 97.80578 | 0 | 188.5056 | 0.0547457 | 0.002997092
1037.5 | 259 | 42.38384 | 216.1 | 216.6162 | 48.92072 | 51.50419 | 0.5387149 | 91.42687 | 0 | 192.3905 | 24.22568 | 586.8834
1037.55 | 258 | 42.32804 | 216.05 | 215.672 | 54.14427 | 56.94291 | 0.676333 | 84.9812 | 0 | 196.7447 | 18.92725 | 358.2407
1037.6 | 236 | 42.27224 | 216 | 193.7278 | 59.58706 | 62.6003 | 0.8443099 | 78.54373 | 0 | 201.5754 | -7.847636 | 61.58539
1037.65 | 247 | 42.21644 | 215.95 | 204.7836 | 65.20652 | 68.431 | 1.048052 | 72.18382 | 0 | 206.8694 | -2.085822 | 4.350654
1037.7 | 258 | 42.16064 | 215.9 | 215.8394 | 70.95283 | 74.38219 | 1.29361 | 65.96413 | 0 | 212.5928 | 3.246597 | 10.54039
1037.75 | 239 | 42.10485 | 215.85 | 196.8952 | 76.76939 | 80.3942 | 1.587682 | 59.93983 | 0 | 218.6911 | -21.79595 | 475.0635
1037.8 | 244 | 42.04905 | 215.8 | 201.951 | 82.59356 | 86.40127 | 1.937597 | 54.15803 | 0 | 225.0905 | -23.1395 | 535.4366
1037.85 | 285 | 41.99325 | 215.75 | 243.0068 | 88.3576 | 92.33264 | 2.351273 | 48.6575 | 0 | 231.699 | 11.30774 | 127.865
1037.9 | 260 | 41.93745 | 215.7 | 218.0625 | 93.98992 | 98.11378 | 2.83715 | 43.46868 | 0 | 238.4095 | -20.34698 | 413.9997
1037.95 | 275 | 41.88165 | 215.65 | 233.1183 | 99.41647 | 103.6679 | 3.404091 | 38.61382 | 0 | 245.1023 | -11.98397 | 143.6154
1038 | 261 | 41.82586 | 215.6 | 219.1741 | 104.5623 | 108.9177 | 4.061251 | 34.10741 | 0 | 251.6487 | -32.47451 | 1054.594
1038.05 | 308 | 41.77006 | 215.55 | 266.2299 | 109.3532 | 113.7869 | 4.817903 | 29.95673 | 0 | 257.9147 | 8.315223 | 69.14294
1038.1 | 313 | 41.71426 | 215.5 | 271.2857 | 113.7175 | 118.2022 | 5.683239 | 26.16253 | 0 | 263.7655 | 7.52019 | 56.55326
1038.15 | 326 | 41.65846 | 215.45 | 284.3415 | 117.5881 | 122.0952 | 6.666125 | 22.71981 | 0 | 269.0692 | 15.2723 | 233.2431
1038.2 | 329 | 41.60266 | 215.4 | 287.3973 | 120.9034 | 125.404 | 7.774827 | 19.61866 | 0 | 273.7009 | 13.6964 | 187.5912
1038.25 | 349 | 41.54687 | 215.35 | 307.4531 | 123.61 | 128.0749 | 9.0167 | 16.8451 | 0 | 277.5467 | 29.90646 | 894.3961
1038.3 | 316 | 41.49107 | 215.3 | 274.5089 | 125.6633 | 130.0637 | 10.39786 | 14.38195 | 0 | 280.5067 | -5.99781 | 35.97373
1038.35 | 340 | 41.43527 | 215.25 | 298.5647 | 127.0289 | 131.3372 | 11.92286 | 12.2096 | 0 | 282.4986 | 16.06613 | 258.1205
1038.4 | 331 | 41.37947 | 215.2 | 289.6205 | 127.6841 | 131.874 | 13.59428 | 10.30682 | 0 | 283.4592 | 6.161359 | 37.96234
1038.45 | 311 | 41.32367 | 215.15 | 269.6763 | 127.6176 | 131.665 | 15.41246 | 8.651424 | 0 | 283.3464 | -13.67008 | 186.8711
1038.5 | 345 | 41.26788 | 215.1 | 303.7321 | 126.8305 | 130.7137 | 17.37509 | 7.220882 | 0 | 282.1402 | 21.59196 | 466.2129
1038.55 | 329 | 41.21208 | 215.05 | 287.7879 | 125.3363 | 129.0361 | 19.47699 | 5.992838 | 0 | 279.8423 | 7.945654 | 63.13342
1038.6 | 289 | 41.15628 | 215 | 247.8437 | 123.16 | 126.6606 | 21.70983 | 4.945549 | 0 | 276.4759 | -28.63219 | 819.8026
1038.65 | 291 | 41.10048 | 214.95 | 249.8995 | 120.3378 | 123.6264 | 24.06194 | 4.058225 | 0 | 272.0843 | -22.18479 | 492.1651
1038.7 | 318 | 41.04468 | 214.9 | 276.9553 | 116.916 | 119.9832 | 26.51823 | 3.311292 | 0 | 266.7288 | 10.22656 | 104.5825
1038.75 | 289 | 40.98889 | 214.85 | 248.0111 | 112.9498 | 115.7896 | 29.06017 | 2.686572 | 0 | 260.4862 | -12.47509 | 155.6279
1038.8 | 295 | 40.93309 | 214.8 | 254.0669 | 108.5018 | 111.1113 | 31.66586 | 2.1674 | 0 | 253.4464 | 0.6204999 | 0.3850202
1038.85 | 296 | 40.87729 | 214.75 | 255.1227 | 103.6401 | 106.0197 | 34.31028 | 1.738679 | 0 | 245.7088 | 9.413861 | 88.62079
1038.9 | 258 | 40.82149 | 214.7 | 217.1785 | 98.43708 | 100.59 | 36.96552 | 1.386881 | 0 | 237.3795 | -20.20097 | 408.0791
1038.95 | 249 | 40.76569 | 214.65 | 208.2343 | 92.96705 | 94.8992 | 39.60126 | 1.100016 | 0 | 228.5675 | -20.33322 | 413.4398
1039 | 247 | 40.7099 | 214.6 | 206.2901 | 87.30499 | 89.02458 | 42.18527 | 0.8675574 | 0 | 219.3824 | -13.0923 | 171.4083
1039.05 | 273 | 40.6541 | 214.55 | 232.3459 | 81.52462 | 83.04184 | 44.68403 | 0.6803575 | 0 | 209.9309 | 22.41505 | 502.4343
1039.1 | 234 | 40.5983 | 214.5 | 193.4017 | 75.6969 | 77.02358 | 47.06343 | 0.5305372 | 0 | 200.3145 | -6.912754 | 47.78617
1039.15 | 274 | 40.5425 | 214.45 | 233.4575 | 69.88873 | 71.0379 | 49.2895 | 0.4113714 | 0 | 190.6275 | 42.83 | 1834.409
1039.2 | 231 | 40.48671 | 214.4 | 190.5133 | 64.16169 | 65.14726 | 51.32926 | 0.31717 | 0 | 180.9554 | 9.557917 | 91.35377
1039.25 | 213 | 40.43091 | 214.35 | 172.5691 | 58.5712 | 59.40758 | 53.15146 | 0.2431586 | 0 | 171.3734 | 1.195692 | 1.42968
1039.3 | 201 | 40.37511 | 214.3 | 160.6249 | 53.16578 | 53.86755 | 54.72743 | 0.1853647 | 0 | 161.9461 | -1.321231 | 1.745652
1039.35 | 190 | 40.31931 | 214.25 | 149.6807 | 47.98659 | 48.56823 | 56.0318 | 0.1405089 | 0 | 152.7271 | -3.046435 | 9.280767
1039.4 | 188 | 40.26351 | 214.2 | 147.7365 | 43.06725 | 43.54286 | 57.04318 | 0.105906 | 0 | 143.7592 | 3.977278 | 15.81874
1039.45 | 173 | 40.20772 | 214.15 | 132.7923 | 38.43388 | 38.81695 | 57.74476 | 0.07937373 | 0 | 135.075 | -2.282677 | 5.210615
1039.5 | 150 | 40.15192 | 214.1 | 109.8481 | 34.10522 | 34.40847 | 58.12476 | 0.05915245 | 0 | 126.6976 | -16.84952 | 283.9063
1039.55 | 157 | 40.09612 | 214.05 | 116.9039 | 30.09312 | 30.32837 | 58.17673 | 0.04383372 | 0 | 118.6421 | -1.738178 | 3.021263
1039.6 | 164 | 40.04032 | 214 | 123.9597 | 26.403 | 26.58107 | 57.89982 | 0.03229859 | 0 | 110.9162 | 13.0435 | 170.1328
1039.65 | 136 | 39.98452 | 213.95 | 96.01548 | 23.0345 | 23.16517 | 57.29869 | 0.02366457 | 0 | 103.522 | -7.506555 | 56.34836
1039.7 | 124 | 39.92873 | 213.9 | 84.07127 | 19.98224 | 20.0742 | 56.38348 | 0.01724063 | 0 | 96.45716 | -12.38589 | 153.4102
1039.75 | 128 | 39.87293 | 213.85 | 88.12707 | 17.2365 | 17.29739 | 55.16946 | 0.01248957 | 0 | 89.71584 | -1.588772 | 2.524196
1039.8 | 115 | 39.81713 | 213.8 | 75.18287 | 14.78406 | 14.82049 | 53.67663 | 0.008996661 | 0 | 83.29018 | -8.107313 | 65.72853
1039.85 | 130 | 39.76133 | 213.75 | 90.23867 | 12.60893 | 12.62654 | 51.92917 | 0.006443991 | 0 | 77.17109 | 13.06758 | 170.7617
1039.9 | 108 | 39.70553 | 213.7 | 68.29447 | 10.69306 | 10.6966 | 49.9548 | 0.00458953 | 0 | 71.34906 | -3.05459 | 9.330522
1039.95 | 116 | 39.64974 | 213.65 | 76.35026 | 9.017078 | 9.010455 | 47.78403 | 0.003250283 | 0 | 65.81481 | 10.53545 | 110.9957
1040 | 84 | 39.59394 | 213.6 | 44.40606 | 7.560824 | 7.547227 | 45.44938 | 0.002288831 | 0 | 60.55972 | -16.15366 | 260.9406
1040.05 | 107 | 39.53814 | 213.55 | 67.46186 | 6.303941 | 6.285904 | 42.98459 | 0.001602677 | 0 | 55.57604 | 11.88582 | 141.2728
1040.1 | 94 | 39.48234 | 213.5 | 54.51766 | 5.226306 | 5.205804 | 40.42381 | 0.001115881 | 0 | 50.85704 | 3.660619 | 13.40013
1040.15 | 85 | 39.42654 | 213.45 | 45.57346 | 4.308411 | 4.286941 | 37.80084 | 0.0007725551 | 0 | 46.39696 | -0.8235088 | 0.6781668
1040.2 | 78 | 39.37075 | 213.4 | 38.62925 | 3.531662 | 3.510321 | 35.14838 | 0.0005318397 | 0 | 42.19089 | -3.561639 | 12.68527
1040.25 | 69 | 39.31495 | 213.35 | 29.68505 | 2.878596 | 2.858155 | 32.49741 | 0.0003640589 | 0 | 38.23453 | -8.549477 | 73.09356
1040.3 | 81 | 39.25915 | 213.3 | 41.74085 | 2.333039 | 2.314006 | 29.87665 | 0.0002478005 | 0 | 34.52395 | 7.216902 | 52.08368
1040.35 | 86 | 39.20335 | 213.25 | 46.79665 | 1.880196 | 1.862871 | 27.31208 | 0.0001677152 | 0 | 31.05532 | 15.74133 | 247.7895
1040.4 | 64 | 39.14755 | 213.2 | 24.85245 | 1.506689 | 1.491217 | 24.8266 | 0.000112871 | 0 | 27.82462 | -2.972176 | 8.833828
1040.45 | 57 | 39.09176 | 213.15 | 17.90824 | 1.20056 | 1.186967 | 22.43982 | 7.553217e-05 | 0 | 24.82743 | -6.919183 | 47.87509
1040.5 | 70 | 39.03596 | 213.1 | 30.96404 | 0.9512265 | 0.9394548 | 20.16793 | 5.025986e-05 | 0 | 22.05866 | 8.905383 | 79.30584
1040.55 | 52 | 38.98016 | 213.05 | 13.01984 | 0.7494171 | 0.7393548 | 18.02365 | 3.325448e-05 | 0 | 19.51246 | -6.492616 | 42.15407
1040.6 | 63 | 38.92436 | 213 | 24.07564 | 0.5870876 | 0.5785882 | 16.01636 | 2.187856e-05 | 0 | 17.18206 | 6.893576 | 47.52139
1040.65 | 53 | 38.86856 | 212.95 | 14.13144 | 0.4573218 | 0.4502212 | 14.15223 | 1.431288e-05 | 0 | 15.05978 | -0.9283473 | 0.8618286
1040.7 | 61 | 38.81277 | 212.9 | 22.18723 | 0.3542261 | 0.3483549 | 12.43441 | 9.31054e-06 | 0 | 13.137 | 9.050232 | 81.9067
1040.75 | 45 | 38.75697 | 212.85 | 6.243031 | 0.2728216 | 0.2680141 | 10.86339 | 6.022301e-06 | 0 | 11.40423 | -5.161201 | 26.63799
1040.8 | 48 | 38.70117 | 212.8 | 9.298829 | 0.2089377 | 0.2050373 | 9.437244 | 3.873376e-06 | 0 | 9.851223 | -0.5523939 | 0.305139
1040.85 | 41 | 38.64537 | 212.75 | 2.354627 | 0.1591089 | 0.1559725 | 8.152009 | 2.477174e-06 | 0 | 8.467093 | -6.112466 | 37.36224
1040.9 | 35 | 38.58958 | 212.7 | -3.589575 | 0.1204791 | 0.1179784 | 7.002027 | 1.575299e-06 | 0 | 7.240486 | -10.83006 | 117.2902
1040.95 | 47 | 38.53378 | 212.65 | 8.466223 | 0.09071282 | 0.0887354 | 5.980295 | 9.961147e-07 | 0 | 6.159744 | 2.306478 | 5.319843
1041 | 38 | 38.47798 | 212.6 | -0.4779794 | 0.06791493 | 0.06636375 | 5.0788 | 6.263185e-07 | 0 | 5.213079 | -5.691058 | 32.38815
1041.05 | 28 | 38.42218 | 212.55 | -10.42218 | 0.05055936 | 0.04935198 | 4.288834 | 3.915803e-07 | 0 | 4.388746 | -14.81093 | 219.3636
1041.1 | 43 | 38.36638 | 212.5 | 4.633616 | 0.03742635 | 0.0364937 | 3.601281 | 2.434367e-07 | 0 | 3.675202 | 0.958415 | 0.9185593
1041.15 | 42 | 38.31059 | 212.45 | 3.689414 | 0.02754819 | 0.0268331 | 3.006869 | 1.504842e-07 | 0 | 3.06125 | 0.628164 | 0.39459
1041.2 | 43 | 38.25479 | 212.4 | 4.745212 | 0.02016269 | 0.0196184 | 2.496385 | 9.249867e-08 | 0 | 2.536167 | 2.209046 | 4.879883
1041.25 | 29 | 38.19899 | 212.35 | -9.19899 | 0.01467383 | 0.01426251 | 2.06086 | 5.65353e-08 | 0 | 2.089796 | -11.28879 | 127.4367
1041.3 | 39 | 38.14319 | 212.3 | 0.8568082 | 0.01061886 | 0.01031022 | 1.691706 | 3.435924e-08 | 0 | 1.712635 | -0.855827 | 0.7324398
1041.35 | 53 | 38.08739 | 212.25 | 14.91261 | 0.007641036 | 0.007411046 | 1.380833 | 2.076381e-08 | 0 | 1.395885 | 13.51672 | 182.7018
1041.4 | 39 | 38.0316 | 212.2 | 0.9684041 | 0.005467216 | 0.00529701 | 1.120719 | 1.247701e-08 | 0 | 1.131484 | -0.1630794 | 0.02659489
1041.45 | 38 | 37.9758 | 212.15 | 0.02420206 | 0.003889733 | 0.003764626 | 0.9044661 | 7.455096e-09 | 0 | 0.9121205 | -0.8879184 | 0.7883991
1041.5 | 44 | 37.92 | 212.1 | 6.08 | 0.002751776 | 0.002660434 | 0.7258175 | 4.429307e-09 | 0 | 0.7312297 | 5.34877 | 28.60934
1041.55 | 42 | 37.8642 | 212.05 | 4.135798 | 0.001935736 | 0.001869488 | 0.5791649 | 2.616724e-09 | 0 | 0.5829701 | 3.552828 | 12.62259
1041.6 | 33 | 37.8084 | 212 | -4.808404 | 0.001354 | 0.001306269 | 0.459533 | 1.537163e-09 | 0 | 0.4621932 | -5.270597 | 27.7792
1041.65 | 40 | 37.75261 | 211.95 | 2.247394 | 0.0009417398 | 0.0009075747 | 0.3625524 | 8.978864e-10 | 0 | 0.3644017 | 1.882992 | 3.545659
1041.7 | 32 | 37.69681 | 211.9 | -5.696808 | 0.0006513027 | 0.000627006 | 0.2844229 | 5.2151e-10 | 0 | 0.2857012 | -5.982509 | 35.79042
1041.75 | 31 | 37.64101 | 211.85 | -6.64101 | 0.0004478932 | 0.0004307256 | 0.2218697 | 3.01192e-10 | 0 | 0.2227483 | -6.863759 | 47.11118
1041.8 | 38 | 37.58521 | 211.8 | 0.4147876 | 0.0003062709 | 0.000294218 | 0.1720962 | 1.729673e-10 | 0 | 0.1726966 | 0.242091 | 0.05860805
1041.85 | 33 | 37.52941 | 211.75 | -4.529414 | 0.000208246 | 0.0001998378 | 0.1327345 | 9.876981e-11 | 0 | 0.1331426 | -4.662557 | 21.73944
1041.9 | 42 | 37.47362 | 211.7 | 4.526384 | 0.000140795 | 0.0001349664 | 0.1017973 | 5.608208e-11 | 0 | 0.1020731 | 4.42431 | 19.57452
1041.95 | 39 | 37.41782 | 211.65 | 1.582181 | 9.465368e-05 | 9.06386e-05 | 0.07762981 | 3.166384e-11 | 0 | 0.0778151 | 1.504366 | 2.263118
1042 | 36 | 37.36202 | 211.6 | -1.362021 | 6.327431e-05 | 6.052579e-05 | 0.05886542 | 1.777636e-11 | 0 | 0.05898922 | -1.42101 | 2.019269
1042.05 | 36 | 37.30622 | 211.55 | -1.306223 | 4.205881e-05 | 4.018902e-05 | 0.04438454 | 9.923427e-12 | 0 | 0.04446679 | -1.350689 | 1.824362
1042.1 | 26 | 37.25042 | 211.5 | -11.25042 | 2.779881e-05 | 2.653469e-05 | 0.0332769 | 5.508333e-12 | 0 | 0.03333123 | -11.28376 | 127.3231
1042.15 | 31 | 37.19463 | 211.45 | -6.194627 | 1.826986e-05 | 1.742049e-05 | 0.02480811 | 3.040314e-12 | 0 | 0.0248438 | -6.219471 | 38.68181
1042.2 | 36 | 37.13883 | 211.4 | -1.138829 | 1.193944e-05 | 1.137225e-05 | 0.0183901 | 1.668615e-12 | 0 | 0.01841341 | -1.157242 | 1.33921
1042.25 | 41 | 37.08303 | 211.35 | 3.916969 | 7.758398e-06 | 7.381964e-06 | 0.01355546 | 9.106129e-13 | 0 | 0.0135706 | 3.903399 | 15.23652
1042.3 | 47 | 37.02723 | 211.3 | 9.972767 | 5.013026e-06 | 4.764718e-06 | 0.009935367 | 4.941411e-13 | 0 | 0.009945145 | 9.962822 | 99.25782
1042.35 | 35 | 36.97144 | 211.25 | -1.971435 | 3.220828e-06 | 3.058033e-06 | 0.007240913 | 2.666293e-13 | 0 | 0.007247192 | -1.978682 | 3.915183
1042.4 | 28 | 36.91564 | 211.2 | -8.915637 | 2.057666e-06 | 1.951582e-06 | 0.005247379 | 1.430554e-13 | 0 | 0.005251388 | -8.920888 | 79.58225
1042.45 | 28 | 36.85984 | 211.15 | -8.859839 | 1.307139e-06 | 1.238429e-06 | 0.003781214 | 7.632038e-14 | 0 | 0.003783759 | -8.863623 | 78.56381
1042.5 | 39 | 36.80404 | 211.1 | 2.195959 | 8.256734e-07 | 7.814389e-07 | 0.002709316 | 4.048707e-14 | 0 | 0.002710923 | 2.193248 | 4.810336
1042.55 | 43 | 36.74824 | 211.05 | 6.251757 | 5.186024e-07 | 4.902963e-07 | 0.001930313 | 2.135659e-14 | 0 | 0.001931322 | 6.249825 | 39.06032
1042.6 | 28 | 36.69245 | 211 | -8.692445 | 3.238922e-07 | 3.058876e-07 | 0.001367526 | 1.120178e-14 | 0 | 0.001368155 | -8.693813 | 75.58239
1042.65 | 45 | 36.63665 | 210.95 | 8.363353 | 2.011435e-07 | 1.897601e-07 | 0.0009633474 | 5.842274e-15 | 0 | 0.0009637383 | 8.362389 | 69.92955
1042.7 | 40 | 36.58085 | 210.9 | 3.419151 | 1.242085e-07 | 1.170543e-07 | 0.0006747921 | 3.029817e-15 | 0 | 0.0006750334 | 3.418476 | 11.68597
1042.75 | 35 | 36.52505 | 210.85 | -1.525052 | 7.626691e-08 | 7.179757e-08 | 0.0004699988 | 1.562394e-15 | 0 | 0.0004701469 | -1.525522 | 2.327216
1042.8 | 39 | 36.46925 | 210.8 | 2.530746 | 4.656512e-08 | 4.378967e-08 | 0.0003255091 | 8.011327e-16 | 0 | 0.0003255995 | 2.530421 | 6.40303
1042.85 | 40 | 36.41346 | 210.75 | 3.586544 | 2.826994e-08 | 2.655665e-08 | 0.0002241658 | 4.084679e-16 | 0 | 0.0002242206 | 3.58632 | 12.86169
1042.9 | 38 | 36.35766 | 210.7 | 1.642342 | 1.706589e-08 | 1.601454e-08 | 0.0001535023 | 2.070862e-16 | 0 | 0.0001535354 | 1.642189 | 2.696784
1042.95 | 33 | 36.30186 | 210.65 | -3.30186 | 1.024407e-08 | 9.602747e-09 | 0.0001045202 | 1.04396e-16 | 0 | 0.0001045401 | -3.301964 | 10.90297
1043 | 44 | 36.24606 | 210.6 | 7.753938 | 6.114425e-09 | 5.725535e-09 | 7.076614e-05 | 5.233069e-17 | 0 | 7.077798e-05 | 7.753867 | 60.12246
1043.05 | 34 | 36.19026 | 210.55 | -2.190264 | 3.62893e-09 | 3.394504e-09 | 4.764203e-05 | 2.608366e-17 | 0 | 4.764905e-05 | -2.190312 | 4.797465
1043.1 | 16 | 36.13447 | 210.5 | -20.13447 | 2.141613e-09 | 2.001134e-09 | 3.189295e-05 | 1.292768e-17 | 0 | 3.189709e-05 | -20.1345 | 405.398
1043.15 | 31 | 36.07867 | 210.45 | -5.078668 | 1.256734e-09 | 1.173048e-09 | 2.122945e-05 | 6.371063e-18 | 0 | 2.123188e-05 | -5.078689 | 25.79308
1043.2 | 35 | 36.02287 | 210.4 | -1.02287 | 7.333059e-10 | 6.837465e-10 | 1.405149e-05 | 3.122073e-18 | 0 | 1.405291e-05 | -1.022884 | 1.046292
1043.25 | 32 | 35.96707 | 210.35 | -3.967072 | 4.254679e-10 | 3.962908e-10 | 9.247959e-06 | 1.521297e-18 | 0 | 9.248781e-06 | -3.967081 | 15.73773
1043.3 | 47 | 35.91127 | 210.3 | 11.08873 | 2.454641e-10 | 2.283877e-10 | 6.05214e-06 | 7.370966e-19 | 0 | 6.052614e-06 | 11.08872 | 122.9597
1043.35 | 41 | 35.85548 | 210.25 | 5.144524 | 1.40815e-10 | 1.308793e-10 | 3.938326e-06 | 3.551195e-19 | 0 | 3.938598e-06 | 5.14452 | 26.46608
1043.4 | 36 | 35.79968 | 210.2 | 0.2003217 | 8.032476e-11 | 7.457767e-11 | 2.548321e-06 | 1.701235e-19 | 0 | 2.548476e-06 | 0.2003192 | 0.04012777
1043.45 | 31 | 35.74388 | 210.15 | -4.74388 | 4.556062e-11 | 4.225581e-11 | 1.639593e-06 | 8.103896e-20 | 0 | 1.639681e-06 | -4.743882 | 22.50442
1043.5 | 30 | 35.68808 | 210.1 | -5.688082 | 2.569624e-11 | 2.380694e-11 | 1.048957e-06 | 3.838513e-20 | 0 | 1.049007e-06 | -5.688083 | 32.35429
1043.55 | 31 | 35.63228 | 210.05 | -4.632284 | 1.441083e-11 | 1.333707e-11 | 6.672972e-07 | 1.807889e-20 | 0 | 6.673249e-07 | -4.632285 | 21.45807
1043.6 | 34 | 35.57649 | 210 | -1.576487 | 8.036154e-12 | 7.429458e-12 | 4.221049e-07 | 8.46682e-21 | 0 | 4.221203e-07 | -1.576487 | 2.485311
1043.65 | 40 | 35.52069 | 209.95 | 4.479311 | 4.45602e-12 | 4.115223e-12 | 2.654979e-07 | 3.942834e-21 | 0 | 2.655065e-07 | 4.479311 | 20.06423
1043.7 | 25 | 35.46489 | 209.9 | -10.46489 | 2.45689e-12 | 2.266571e-12 | 1.66051e-07 | 1.825729e-21 | 0 | 1.660557e-07 | -10.46489 | 109.5139
1043.75 | 28 | 35.40909 | 209.85 | -7.409093 | 1.346988e-12 | 1.241323e-12 | 1.03267e-07 | 8.406278e-22 | 0 | 1.032696e-07 | -7.409093 | 54.89466
1043.8 | 34 | 35.35329 | 209.8 | -1.353295 | 7.343139e-13 | 6.759897e-13 | 6.385887e-08 | 3.848672e-22 | 0 | 6.386028e-08 | -1.353295 | 1.831407
1043.85 | 34 | 35.2975 | 209.75 | -1.297497 | 3.980515e-13 | 3.660454e-13 | 3.926636e-08 | 1.752095e-22 | 0 | 3.926712e-08 | -1.297497 | 1.683498
1043.9 | 34 | 35.2417 | 209.7 | -1.241699 | 2.145539e-13 | 1.970923e-13 | 2.40082e-08 | 7.931296e-23 | 0 | 2.400862e-08 | -1.241699 | 1.541816
1043.95 | 43 | 35.1859 | 209.65 | 7.814099 | 1.149935e-13 | 1.055222e-13 | 1.459615e-08 | 3.570017e-23 | 0 | 1.459637e-08 | 7.814099 | 61.06014
1044 | 38 | 35.1301 | 209.6 | 2.869897 | 6.128439e-14 | 5.617689e-14 | 8.823823e-09 | 1.59785e-23 | 0 | 8.82394e-09 | 2.869897 | 8.236309
1044.05 | 40 | 35.07431 | 209.55 | 4.925695 | 3.247627e-14 | 2.973797e-14 | 5.304138e-09 | 7.111178e-24 | 0 | 5.3042e-09 | 4.925695 | 24.26247
1044.1 | 41 | 35.01851 | 209.5 | 5.981493 | 1.711283e-14 | 1.565325e-14 | 3.170389e-09 | 3.146927e-24 | 0 | 3.170422e-09 | 5.981493 | 35.77826
1044.15 | 25 | 34.96271 | 209.45 | -9.962709 | 8.966387e-15 | 8.192895e-15 | 1.884299e-09 | 1.38475e-24 | 0 | 1.884317e-09 | -9.962709 | 99.25557
1044.2 | 31 | 34.90691 | 209.4 | -3.906911 | 4.67146e-15 | 4.263929e-15 | 1.113594e-09 | 6.05893e-25 | 0 | 1.113603e-09 | -3.906911 | 15.26396
1044.25 | 50 | 34.85111 | 209.35 | 15.14889 | 2.420068e-15 | 2.206593e-15 | 6.544006e-10 | 2.636089e-25 | 0 | 6.544052e-10 | 15.14889 | 229.4888
1044.3 | 46 | 34.79532 | 209.3 | 11.20468 | 1.246643e-15 | 1.135466e-15 | 3.823843e-10 | 1.140418e-25 | 0 | 3.823867e-10 | 11.20468 | 125.545
1044.35 | 38 | 34.73952 | 209.25 | 3.260483 | 6.385519e-16 | 5.80986e-16 | 2.221755e-10 | 4.905772e-26 | 0 | 2.221767e-10 | 3.260483 | 10.63075
1044.4 | 46 | 34.68372 | 209.2 | 11.31628 | 3.252296e-16 | 2.955949e-16 | 1.283606e-10 | 2.098411e-26 | 0 | 1.283612e-10 | 11.31628 | 128.0582
1044.45 | 39 | 34.62792 | 209.15 | 4.372078 | 1.647114e-16 | 1.495436e-16 | 7.374068e-11 | 8.925103e-27 | 0 | 7.3741e-11 | 4.372078 | 19.11507
1044.5 | 35 | 34.57212 | 209.1 | 0.4278764 | 8.294625e-17 | 7.522779e-17 | 4.212328e-11 | 3.774641e-27 | 0 | 4.212344e-11 | 0.4278764 | 0.1830782
1044.55 | 34 | 34.51633 | 209.05 | -0.5163257 | 4.153456e-17 | 3.762951e-17 | 2.392637e-11 | 1.587369e-27 | 0 | 2.392645e-11 | -0.5163257 | 0.2665922
1044.6 | 40 | 34.46053 | 209 | 5.539472 | 2.068055e-17 | 1.871623e-17 | 1.351361e-11 | 6.63773e-28 | 0 | 1.351365e-11 | 5.539472 | 30.68575
1044.65 | 46 | 34.40473 | 208.95 | 11.59527 | 1.023892e-17 | 9.256524e-18 | 7.589362e-12 | 2.759949e-28 | 0 | 7.589382e-12 | 11.59527 | 134.4503
1044.7 | 41 | 34.34893 | 208.9 | 6.651068 | 5.040646e-18 | 4.552156e-18 | 4.238176e-12 | 1.141096e-28 | 0 | 4.238185e-12 | 6.651068 | 44.23671
1044.75 | 47 | 34.29313 | 208.85 | 12.70687 | 2.467503e-18 | 2.226005e-18 | 2.353381e-12 | 4.691189e-29 | 0 | 2.353386e-12 | 12.70687 | 161.4644
1044.8 | 45 | 34.23734 | 208.8 | 10.76266 | 1.201071e-18 | 1.082367e-18 | 1.299407e-12 | 1.917712e-29 | 0 | 1.29941e-12 | 10.76266 | 115.8349
1044.85 | 42 | 34.18154 | 208.75 | 7.818462 | 5.813259e-19 | 5.233145e-19 | 7.134081e-13 | 7.795132e-30 | 0 | 7.134092e-13 | 7.818462 | 61.12835
1044.9 | 37 | 34.12574 | 208.7 | 2.87426 | 2.797758e-19 | 2.515884e-19 | 3.894668e-13 | 3.150673e-30 | 0 | 3.894673e-13 | 2.87426 | 8.26137
1044.95 | 46 | 34.06994 | 208.65 | 11.93006 | 1.338876e-19 | 1.202702e-19 | 2.114182e-13 | 1.266259e-30 | 0 | 2.114185e-13 | 11.93006 | 142.3263
1045 | 40 | 34.01414 | 208.6 | 5.985856 | 6.371038e-20 | 5.716963e-20 | 1.14118e-13 | 5.060365e-31 | 0 | 1.141181e-13 | 5.985856 | 35.83047
1045.05 | 36 | 33.95835 | 208.55 | 2.041654 | 3.01453e-20 | 2.702168e-20 | 6.124991e-14 | 2.010854e-31 | 0 | 6.124997e-14 | 2.041654 | 4.16835
1045.1 | 39 | 33.90255 | 208.5 | 5.097452 | 1.418302e-20 | 1.269986e-20 | 3.268861e-14 | 7.945459e-32 | 0 | 3.268864e-14 | 5.097452 | 25.98401
1045.15 | 46 | 33.84675 | 208.45 | 12.15325 | 6.635256e-21 | 5.935059e-21 | 1.734711e-14 | 3.121743e-32 | 0 | 1.734712e-14 | 12.15325 | 147.7015
1045.2 | 25 | 33.79095 | 208.4 | -8.790952 | 3.086641e-21 | 2.757978e-21 | 9.153717e-15 | 1.219593e-32 | 0 | 9.153723e-15 | -8.790952 | 77.28084
1045.25 | 53 | 33.73515 | 208.35 | 19.26485 | 1.427757e-21 | 1.274373e-21 | 4.802944e-15 | 4.737752e-33 | 0 | 4.802947e-15 | 19.26485 | 371.1343
1045.3 | 42 | 33.67936 | 208.3 | 8.320643 | 6.566926e-22 | 5.855198e-22 | 2.505862e-15 | 1.830077e-33 | 0 | 2.505863e-15 | 8.320643 | 69.23311
1045.35 | 46 | 33.62356 | 208.25 | 12.37644 | 3.003376e-22 | 2.675016e-22 | 1.300009e-15 | 7.029204e-34 | 0 | 1.30001e-15 | 12.37644 | 153.1763
1045.4 | 57 | 33.56776 | 208.2 | 23.43224 | 1.36583e-22 | 1.215209e-22 | 6.706185e-16 | 2.684619e-34 | 0 | 6.706188e-16 | 23.43224 | 549.0698
1045.45 | 32 | 33.51196 | 208.15 | -1.511963 | 6.176232e-23 | 5.489277e-23 | 3.439887e-16 | 1.019527e-34 | 0 | 3.439888e-16 | -1.511963 | 2.286031
1045.5 | 41 | 33.45616 | 208.1 | 7.543835 | 2.777091e-23 | 2.46558e-23 | 1.754497e-16 | 3.849944e-35 | 0 | 1.754497e-16 | 7.543835 | 56.90945
1045.55 | 38 | 33.40037 | 208.05 | 4.599633 | 1.241642e-23 | 1.101191e-23 | 8.898167e-17 | 1.445606e-35 | 0 | 8.898169e-17 | 4.599633 | 21.15662
1045.6 | 53 | 33.34457 | 208 | 19.65543 | 5.520038e-24 | 4.890415e-24 | 4.487332e-17 | 5.397404e-36 | 0 | 4.487333e-17 | 19.65543 | 386.336
1045.65 | 62 | 33.28877 | 207.95 | 28.71123 | 2.440212e-24 | 2.159576e-24 | 2.250171e-17 | 2.003825e-36 | 0 | 2.250171e-17 | 28.71123 | 824.3347
1045.7 | 37 | 33.23297 | 207.9 | 3.767027 | 1.072637e-24 | 9.48268e-25 | 1.121973e-17 | 7.397315e-37 | 0 | 1.121974e-17 | 3.767027 | 14.19049
1045.75 | 46 | 33.17718 | 207.85 | 12.82282 | 4.688323e-25 | 4.140314e-25 | 5.562745e-18 | 2.715365e-37 | 0 | 5.562746e-18 | 12.82282 | 164.4248
1045.8 | 44 | 33.12138 | 207.8 | 10.87862 | 2.037614e-25 | 1.797526e-25 | 2.74243e-18 | 9.911102e-38 | 0 | 2.74243e-18 | 10.87862 | 118.3444
1045.85 | 53 | 33.06558 | 207.75 | 19.93442 | 8.805745e-26 | 7.759909e-26 | 1.344378e-18 | 3.597123e-38 | 0 | 1.344379e-18 | 19.93442 | 397.3811
1045.9 | 48 | 33.00978 | 207.7 | 14.99022 | 3.783989e-26 | 3.331024e-26 | 6.553106e-19 | 1.298161e-38 | 0 | 6.553106e-19 | 14.99022 | 224.7067
1045.95 | 39 | 32.95398 | 207.65 | 6.046017 | 1.616864e-26 | 1.4218e-26 | 3.176234e-19 | 4.658447e-39 | 0 | 3.176234e-19 | 6.046017 | 36.55432
1046 | 51 | 32.89819 | 207.6 | 18.10181 | 6.86968e-27 | 6.03447e-27 | 1.530797e-19 | 1.662239e-39 | 0 | 1.530797e-19 | 18.10181 | 327.6757
1046.05 | 42 | 32.84239 | 207.55 | 9.157613 | 2.90228e-27 | 2.546709e-27 | 7.336047e-20 | 5.89774e-40 | 0 | 7.336048e-20 | 9.157613 | 83.86187
1046.1 | 42 | 32.78659 | 207.5 | 9.21341 | 1.219219e-27 | 1.068708e-27 | 3.495799e-20 | 2.080738e-40 | 0 | 3.495799e-20 | 9.21341 | 84.88693
1046.15 | 64 | 32.73079 | 207.45 | 31.26921 | 5.092886e-28 | 4.459423e-28 | 1.65642e-20 | 7.299427e-41 | 0 | 1.65642e-20 | 31.26921 | 977.7634
1046.2 | 45 | 32.67499 | 207.4 | 12.32501 | 2.115367e-28 | 1.850282e-28 | 7.804302e-21 | 2.546243e-41 | 0 | 7.804302e-21 | 12.32501 | 151.9058
1046.25 | 52 | 32.6192 | 207.35 | 19.3808 | 8.736695e-29 | 7.633727e-29 | 3.656263e-21 | 8.831827e-42 | 0 | 3.656263e-21 | 19.3808 | 375.6156
1046.3 | 48 | 32.5634 | 207.3 | 15.4366 | 3.587966e-29 | 3.131664e-29 | 1.703258e-21 | 3.046078e-42 | 0 | 1.703258e-21 | 15.4366 | 238.2887
1046.35 | 53 | 32.5076 | 207.25 | 20.4924 | 1.465174e-29 | 1.277478e-29 | 7.889746e-22 | 1.044651e-42 | 0 | 7.889746e-22 | 20.4924 | 419.9385
1046.4 | 72 | 32.4518 | 207.2 | 39.5482 | 5.94935e-30 | 5.181686e-30 | 3.634003e-22 | 3.562384e-43 | 0 | 3.634003e-22 | 39.5482 | 1564.06
1046.45 | 61 | 32.396 | 207.15 | 28.604 | 2.402092e-30 | 2.089915e-30 | 1.66436e-22 | 1.207953e-43 | 0 | 1.66436e-22 | 28.604 | 818.1886
1046.5 | 53 | 32.34021 | 207.1 | 20.65979 | 9.643828e-31 | 8.381578e-31 | 7.579646e-23 | 4.072857e-44 | 0 | 7.579646e-23 | 20.65979 | 426.8271
1046.55 | 52 | 32.28441 | 207.05 | 19.71559 | 3.849895e-31 | 3.342432e-31 | 3.432339e-23 | 1.365488e-44 | 0 | 3.432339e-23 | 19.71559 | 388.7046
1046.6 | 63 | 32.22861 | 207 | 30.77139 | 1.528228e-31 | 1.325376e-31 | 1.545508e-23 | 4.552147e-45 | 0 | 1.545508e-23 | 30.77139 | 946.8784
1046.65 | 66 | 32.17281 | 206.95 | 33.82719 | 6.032076e-32 | 5.225829e-32 | 6.919773e-24 | 1.508983e-45 | 0 | 6.919773e-24 | 33.82719 | 1144.279
1046.7 | 65 | 32.11701 | 206.9 | 32.88299 | 2.367474e-32 | 2.048854e-32 | 3.080719e-24 | 4.973843e-46 | 0 | 3.080719e-24 | 32.88299 | 1081.291
1046.75 | 37 | 32.06122 | 206.85 | 4.938784 | 9.239391e-33 | 7.98742e-33 | 1.363804e-24 | 1.630195e-46 | 0 | 1.363804e-24 | 4.938784 | 24.39158
1046.8 | 60 | 32.00542 | 206.8 | 27.99458 | 3.585429e-33 | 3.09629e-33 | 6.003323e-25 | 5.312837e-47 | 0 | 6.003323e-25 | 27.99458 | 783.6966
1046.85 | 47 | 31.94962 | 206.75 | 15.05038 | 1.383498e-33 | 1.193484e-33 | 2.627671e-25 | 1.721683e-47 | 0 | 2.627671e-25 | 15.05038 | 226.5139
1046.9 | 65 | 31.89382 | 206.7 | 33.10618 | 5.308303e-34 | 4.574367e-34 | 1.143642e-25 | 5.547785e-48 | 0 | 1.143642e-25 | 33.10618 | 1096.019
1046.95 | 66 | 31.83802 | 206.65 | 34.16198 | 2.025221e-34 | 1.743352e-34 | 4.949355e-26 | 1.777566e-48 | 0 | 4.949355e-26 | 34.16198 | 1167.041
1047 | 53 | 31.78223 | 206.6 | 21.21777 | 7.682966e-35 | 6.606614e-35 | 2.12984e-26 | 5.663323e-49 | 0 | 2.12984e-26 | 21.21777 | 450.1939
1047.05 | 48 | 31.72643 | 206.55 | 16.27357 | 2.898178e-35 | 2.489501e-35 | 9.113492e-27 | 1.794142e-49 | 0 | 9.113492e-27 | 16.27357 | 264.8291
1047.1 | 71 | 31.67063 | 206.5 | 39.32937 | 1.087078e-35 | 9.327935e-36 | 3.877595e-27 | 5.651735e-50 | 0 | 3.877595e-27 | 39.32937 | 1546.799
1047.15 | 51 | 31.61483 | 206.45 | 19.38517 | 4.05449e-36 | 3.475348e-36 | 1.640513e-27 | 1.770298e-50 | 0 | 1.640513e-27 | 19.38517 | 375.7847
1047.2 | 57 | 31.55903 | 206.4 | 25.44097 | 1.503666e-36 | 1.287511e-36 | 6.901392e-28 | 5.513798e-51 | 0 | 6.901392e-28 | 25.44097 | 647.2427
1047.25 | 59 | 31.50324 | 206.35 | 27.49676 | 5.545058e-37 | 4.742889e-37 | 2.88691e-28 | 1.707634e-51 | 0 | 2.88691e-28 | 27.49676 | 756.072
1047.3 | 62 | 31.44744 | 206.3 | 30.55256 | 2.033295e-37 | 1.7373e-37 | 1.200797e-28 | 5.258702e-52 | 0 | 1.200797e-28 | 30.55256 | 933.459
1047.35 | 52 | 31.39164 | 206.25 | 20.60836 | 7.413693e-38 | 6.327704e-38 | 4.966444e-29 | 1.610282e-52 | 0 | 4.966444e-29 | 20.60836 | 424.7045
1047.4 | 51 | 31.33584 | 206.2 | 19.66416 | 2.687871e-38 | 2.291698e-38 | 2.042496e-29 | 4.903035e-53 | 0 | 2.042496e-29 | 19.66416 | 386.6791
1047.45 | 58 | 31.28005 | 206.15 | 26.71995 | 9.689955e-39 | 8.252929e-39 | 8.352499e-30 | 1.484457e-53 | 0 | 8.352499e-30 | 26.71995 | 713.956
1047.5 | 59 | 31.22425 | 206.1 | 27.77575 | 3.47356e-39 | 2.95528e-39 | 3.396341e-30 | 4.468997e-54 | 0 | 3.396341e-30 | 27.77575 | 771.4924
1047.55 | 56 | 31.16845 | 206.05 | 24.83155 | 1.238134e-39 | 1.052274e-39 | 1.373238e-30 | 1.337803e-54 | 0 | 1.373238e-30 | 24.83155 | 616.6059
1047.6 | 53 | 31.11265 | 206 | 21.88735 | 4.388338e-40 | 3.725619e-40 | 5.521031e-31 | 3.982114e-55 | 0 | 5.521032e-31 | 21.88735 | 479.056
1047.65 | 63 | 31.05685 | 205.95 | 31.94315 | 1.546579e-40 | 1.31162e-40 | 2.207162e-31 | 1.178623e-55 | 0 | 2.207162e-31 | 31.94315 | 1020.365
1047.7 | 44 | 31.00106 | 205.9 | 12.99894 | 5.419807e-41 | 4.591526e-41 | 8.773801e-32 | 3.468775e-56 | 0 | 8.773801e-32 | 12.99894 | 168.9726
1047.75 | 55 | 30.94526 | 205.85 | 24.05474 | 1.88858e-41 | 1.598254e-41 | 3.468015e-32 | 1.015119e-56 | 0 | 3.468015e-32 | 24.05474 | 578.6306
1047.8 | 53 | 30.88946 | 205.8 | 22.11054 | 6.543745e-42 | 5.5319e-42 | 1.363057e-32 | 2.953909e-57 | 0 | 1.363057e-32 | 22.11054 | 488.876
1047.85 | 58 | 30.83366 | 205.75 | 27.16634 | 2.254536e-42 | 1.903892e-42 | 5.327047e-33 | 8.547068e-58 | 0 | 5.327047e-33 | 27.16634 | 738.0099
1047.9 | 52 | 30.77786 | 205.7 | 21.22214 | 7.723738e-43 | 6.515536e-43 | 2.070136e-33 | 2.459104e-58 | 0 | 2.070136e-33 | 21.22214 | 450.3791
1047.95 | 55 | 30.72207 | 205.65 | 24.27793 | 2.631101e-43 | 2.217163e-43 | 7.999277e-34 | 7.035196e-59 | 0 | 7.999277e-34 | 24.27793 | 589.4181
1048 | 43 | 30.66627 | 205.6 | 12.33373 | 8.912249e-44 | 7.502133e-44 | 3.073564e-34 | 2.001314e-59 | 0 | 3.073564e-34 | 12.33373 | 152.1209
1048.05 | 46 | 30.61047 | 205.55 | 15.38953 | 3.001765e-44 | 2.524129e-44 | 1.174285e-34 | 5.661009e-60 | 0 | 1.174285e-34 | 15.38953 | 236.8376
1048.1 | 50 | 30.55467 | 205.5 | 19.44533 | 1.005323e-44 | 8.444578e-45 | 4.461126e-35 | 1.592253e-60 | 0 | 4.461126e-35 | 19.44533 | 378.1208
1048.15 | 57 | 30.49887 | 205.45 | 26.50113 | 3.347916e-45 | 2.809209e-45 | 1.685214e-35 | 4.45318e-61 | 0 | 1.685214e-35 | 26.50113 | 702.3097
1048.2 | 39 | 30.44308 | 205.4 | 8.556924 | 1.108621e-45 | 9.292441e-46 | 6.330024e-36 | 1.23842e-61 | 0 | 6.330024e-36 | 8.556924 | 73.22095
1048.25 | 49 | 30.38728 | 205.35 | 18.61272 | 3.650321e-46 | 3.056436e-46 | 2.36426e-36 | 3.424563e-62 | 0 | 2.36426e-36 | 18.61272 | 346.4334
1048.3 | 64 | 30.33148 | 205.3 | 33.66852 | 1.19514e-46 | 9.996325e-47 | 8.780613e-37 | 9.416342e-63 | 0 | 8.780613e-37 | 33.66852 | 1133.569
1048.35 | 50 | 30.27568 | 205.25 | 19.72432 | 3.890865e-47 | 3.250911e-47 | 3.242605e-37 | 2.574536e-63 | 0 | 3.242605e-37 | 19.72432 | 389.0487
1048.4 | 50 | 30.21988 | 205.2 | 19.78012 | 1.259544e-47 | 1.051259e-47 | 1.190702e-37 | 6.99931e-64 | 0 | 1.190702e-37 | 19.78012 | 391.253
1048.45 | 44 | 30.16409 | 205.15 | 13.83591 | 4.054338e-48 | 3.380288e-48 | 4.34762e-38 | 1.892131e-64 | 0 | 4.34762e-38 | 13.83591 | 191.4325
1048.5 | 48 | 30.10829 | 205.1 | 17.89171 | 1.297676e-48 | 1.08078e-48 | 1.578483e-38 | 5.086123e-65 | 0 | 1.578483e-38 | 17.89171 | 320.1133
1048.55 | 51 | 30.05249 | 205.05 | 20.94751 | 4.130022e-49 | 3.436061e-49 | 5.698594e-39 | 1.359447e-65 | 0 | 5.698594e-39 | 20.94751 | 438.7982
1048.6 | 43 | 29.99669 | 205 | 13.00331 | 1.307007e-49 | 1.086235e-49 | 2.045669e-39 | 3.613077e-66 | 0 | 2.045669e-39 | 13.00331 | 169.086
1048.65 | 45 | 29.94089 | 204.95 | 15.05911 | 4.112856e-50 | 3.414497e-50 | 7.302012e-40 | 9.548427e-67 | 0 | 7.302012e-40 | 15.05911 | 226.7767
1048.7 | 38 | 29.8851 | 204.9 | 8.114903 | 1.286911e-50 | 1.067257e-50 | 2.591728e-40 | 2.509147e-67 | 0 | 2.591728e-40 | 8.114903 | 65.85166
1048.75 | 50 | 29.8293 | 204.85 | 20.1707 | 4.003992e-51 | 3.317044e-51 | 9.146944e-41 | 6.55632e-68 | 0 | 9.146944e-41 | 20.1707 | 406.8572
1048.8 | 40 | 29.7735 | 204.8 | 10.2265 | 1.238733e-51 | 1.025116e-51 | 3.209979e-41 | 1.703467e-68 | 0 | 3.209979e-41 | 10.2265 | 104.5813
1048.85 | 43 | 29.7177 | 204.75 | 13.2823 | 3.810673e-52 | 3.150173e-52 | 1.120129e-41 | 4.400957e-69 | 0 | 1.120129e-41 | 13.2823 | 176.4194
1048.9 | 28 | 29.6619 | 204.7 | -1.661905 | 1.165642e-52 | 9.625769e-53 | 3.886635e-42 | 1.130577e-69 | 0 | 3.886635e-42 | -1.661905 | 2.761928
1048.95 | 43 | 29.60611 | 204.65 | 13.39389 | 3.545429e-53 | 2.924665e-53 | 1.34097e-42 | 2.887971e-70 | 0 | 1.34097e-42 | 13.39389 | 179.3964
1049 | 38 | 29.55031 | 204.6 | 8.449691 | 1.072289e-53 | 8.836018e-54 | 4.600487e-43 | 7.335421e-71 | 0 | 4.600487e-43 | 8.449691 | 71.39728
1049.05 | 50 | 29.49451 | 204.55 | 20.50549 | 3.224738e-54 | 2.654463e-54 | 1.569381e-43 | 1.852666e-71 | 0 | 1.569381e-43 | 20.50549 | 420.4751
1049.1 | 34 | 29.43871 | 204.5 | 4.561287 | 9.643104e-55 | 7.929329e-55 | 5.323443e-44 | 4.652739e-72 | 0 | 5.323443e-44 | 4.561287 | 20.80534
1049.15 | 43 | 29.38292 | 204.45 | 13.61708 | 2.867338e-55 | 2.355244e-55 | 1.795546e-44 | 1.161877e-72 | 0 | 1.795546e-44 | 13.61708 | 185.425
1049.2 | 32 | 29.32712 | 204.4 | 2.672883 | 8.47775e-56 | 6.956245e-56 | 6.02199e-45 | 2.885034e-73 | 0 | 6.02199e-45 | 2.672883 | 7.144302
1049.25 | 40 | 29.27132 | 204.35 | 10.72868 | 2.492424e-56 | 2.042931e-56 | 2.008275e-45 | 7.123306e-74 | 0 | 2.008275e-45 | 10.72868 | 115.1046
1049.3 | 40 | 29.21552 | 204.3 | 10.78448 | 7.286232e-57 | 5.965846e-57 | 6.659569e-46 | 1.748847e-74 | 0 | 6.659569e-46 | 10.78448 | 116.305
1049.35 | 40 | 29.15972 | 204.25 | 10.84028 | 2.117989e-57 | 1.732328e-57 | 2.195881e-46 | 4.269351e-75 | 0 | 2.195881e-46 | 10.84028 | 117.5116
1049.4 | 30 | 29.10393 | 204.2 | 0.8960745 | 6.12187e-58 | 5.001817e-58 | 7.199642e-47 | 1.036362e-75 | 0 | 7.199642e-47 | 0.8960745 | 0.8029495
1049.45 | 43 | 29.04813 | 204.15 | 13.95187 | 1.759479e-58 | 1.436036e-58 | 2.347215e-47 | 2.501502e-76 | 0 | 2.347215e-47 | 13.95187 | 194.6547
1049.5 | 38 | 28.99233 | 204.1 | 9.00767 | 5.02833e-59 | 4.099608e-59 | 7.609118e-48 | 6.003849e-77 | 0 | 7.609118e-48 | 9.00767 | 81.13813
1049.55 | 35 | 28.93653 | 204.05 | 6.063468 | 1.428904e-59 | 1.163748e-59 | 2.452763e-48 | 1.432842e-77 | 0 | 2.452763e-48 | 6.063468 | 36.76565
1049.6 | 38 | 28.88073 | 204 | 9.119266 | 4.03759e-60 | 3.284849e-60 | 7.861699e-49 | 3.400218e-78 | 0 | 7.861699e-49 | 9.119266 | 83.16102
1049.65 | 26 | 28.82494 | 203.95 | -2.824936 | 1.134438e-60 | 9.219587e-61 | 2.50563e-49 | 8.02333e-79 | 0 | 2.50563e-49 | -2.824936 | 7.980262
1049.7 | 43 | 28.76914 | 203.9 | 14.23086 | 3.169416e-61 | 2.573044e-61 | 7.94067e-50 | 1.882532e-79 | 0 | 7.94067e-50 | 14.23086 | 202.5174
1049.75 | 28 | 28.71334 | 203.85 | -0.7133399 | 8.804754e-62 | 7.140401e-62 | 2.502287e-50 | 4.392073e-80 | 0 | 2.502287e-50 | -0.7133399 | 0.5088538
1049.8 | 40 | 28.65754 | 203.8 | 11.34246 | 2.432176e-62 | 1.970324e-62 | 7.840731e-51 | 1.018912e-80 | 0 | 7.840731e-51 | 11.34246 | 128.6514
1049.85 | 31 | 28.60174 | 203.75 | 2.398256 | 6.680551e-63 | 5.406203e-63 | 2.442957e-51 | 2.350407e-81 | 0 | 2.442957e-51 | 2.398256 | 5.751632
1049.9 | 26 | 28.54595 | 203.7 | -2.545946 | 1.824607e-63 | 1.474982e-63 | 7.568584e-52 | 5.39125e-82 | 0 | 7.568584e-52 | -2.545946 | 6.481842
1049.95 | 21 | 28.49015 | 203.65 | -7.490148 | 4.955254e-64 | 4.001481e-64 | 2.331595e-52 | 1.229633e-82 | 0 | 2.331595e-52 | -7.490148 | 56.10232
1050 | 26 | 28.43435 | 203.6 | -2.43435 | 1.338142e-64 | 1.07943e-64 | 7.142189e-53 | 2.788695e-83 | 0 | 7.142189e-53 | -2.43435 | 5.926061
1050.05 | 29 | 28.37855 | 203.55 | 0.6214477 | 3.593175e-65 | 2.895395e-65 | 2.175451e-53 | 6.288778e-84 | 0 | 2.175451e-53 | 0.6214477 | 0.3861973
1050.1 | 26 | 28.32275 | 203.5 | -2.322754 | 9.593873e-66 | 7.722554e-66 | 6.588806e-54 | 1.410169e-84 | 0 | 6.588806e-54 | -2.322754 | 5.395188
1050.15 | 32 | 28.26696 | 203.45 | 3.733044 | 2.54712e-66 | 2.048112e-66 | 1.984285e-54 | 3.144241e-85 | 0 | 1.984285e-54 | 3.733044 | 13.93561
1050.2 | 26 | 28.21116 | 203.4 | -2.211158 | 6.724257e-67 | 5.401147e-67 | 5.942112e-55 | 6.971081e-86 | 0 | 5.942112e-55 | -2.211158 | 4.889222
1050.25 | 29 | 28.15536 | 203.35 | 0.8446395 | 1.765139e-67 | 1.416309e-67 | 1.769365e-55 | 1.536824e-86 | 0 | 1.769365e-55 | 0.8446395 | 0.7134159
1050.3 | 29 | 28.09956 | 203.3 | 0.9004374 | 4.607373e-68 | 3.692919e-68 | 5.23882e-56 | 3.368896e-87 | 0 | 5.23882e-56 | 0.9004374 | 0.8107875
1050.35 | 37 | 28.04376 | 203.25 | 8.956235 | 1.195824e-68 | 9.574611e-69 | 1.542373e-56 | 7.343294e-88 | 0 | 1.542373e-56 | 8.956235 | 80.21415
1050.4 | 25 | 27.98797 | 203.2 | -2.987967 | 3.086178e-69 | 2.468381e-69 | 4.515282e-57 | 1.5916e-88 | 0 | 4.515282e-57 | -2.987967 | 8.927945
1050.45 | 35 | 27.93217 | 203.15 | 7.067831 | 7.919802e-70 | 6.327656e-70 | 1.314377e-57 | 3.430176e-89 | 0 | 1.314377e-57 | 7.067831 | 49.95424
1050.5 | 32 | 27.87637 | 203.1 | 4.123629 | 2.020912e-70 | 1.612921e-70 | 3.804476e-58 | 7.35087e-90 | 0 | 3.804476e-58 | 4.123629 | 17.00432
1050.55 | 46 | 27.82057 | 203.05 | 18.17943 | 5.127669e-71 | 4.088116e-71 | 1.094988e-58 | 1.566393e-90 | 0 | 1.094988e-58 | 18.17943 | 330.4916
1050.6 | 28 | 27.76477 | 203 | 0.2352251 | 1.293696e-71 | 1.030322e-71 | 3.133745e-59 | 3.318962e-91 | 0 | 3.133745e-59 | 0.2352251 | 0.05533083
1050.65 | 24 | 27.70898 | 202.95 | -3.708977 | 3.24552e-72 | 2.582036e-72 | 8.917794e-60 | 6.992678e-92 | 0 | 8.917794e-60 | -3.708977 | 13.75651
1050.7 | 30 | 27.65318 | 202.9 | 2.346821 | 8.096102e-73 | 6.434152e-73 | 2.523428e-60 | 1.464956e-92 | 0 | 2.523428e-60 | 2.346821 | 5.507569
1050.75 | 19 | 27.59738 | 202.85 | -8.597381 | 2.008201e-73 | 1.594263e-73 | 7.100094e-61 | 3.051722e-93 | 0 | 7.100094e-61 | -8.597381 | 73.91496
1050.8 | 33 | 27.54158 | 202.8 | 5.458417 | 4.953113e-74 | 3.927972e-74 | 1.986447e-61 | 6.321284e-94 | 0 | 1.986447e-61 | 5.458417 | 29.79431
1050.85 | 22 | 27.48579 | 202.75 | -5.485785 | 1.214756e-74 | 9.623131e-75 | 5.526236e-62 | 1.301983e-94 | 0 | 5.526236e-62 | -5.485785 | 30.09384
1050.9 | 29 | 27.42999 | 202.7 | 1.570013 | 2.96237e-75 | 2.344251e-75 | 1.528698e-62 | 2.66652e-95 | 0 | 1.528698e-62 | 1.570013 | 2.46494
1050.95 | 23 | 27.37419 | 202.65 | -4.374189 | 7.183386e-76 | 5.678471e-76 | 4.204879e-63 | 5.430303e-96 | 0 | 4.204879e-63 | -4.374189 | 19.13353
1051 | 27 | 27.31839 | 202.6 | -0.3183914 | 1.732044e-76 | 1.367724e-76 | 1.150072e-63 | 1.099621e-96 | 0 | 1.150072e-63 | -0.3183914 | 0.1013731
1051.05 | 22 | 27.26259 | 202.55 | -5.262593 | 4.152677e-77 | 3.275708e-77 | 3.127779e-64 | 2.214122e-97 | 0 | 3.127779e-64 | -5.262593 | 27.69489
1051.1 | 23 | 27.2068 | 202.5 | -4.206796 | 9.900045e-78 | 7.801022e-78 | 8.458375e-65 | 4.433021e-98 | 0 | 8.458375e-65 | -4.206796 | 17.69713
1051.15 | 33 | 27.151 | 202.45 | 5.849002 | 2.346852e-78 | 1.8473e-78 | 2.274455e-65 | 8.825467e-99 | 0 | 2.274455e-65 | 5.849002 | 34.21083
1051.2 | 33 | 27.0952 | 202.4 | 5.9048 | 5.531897e-79 | 4.349739e-79 | 6.081456e-66 | 1.74709e-99 | 0 | 6.081456e-66 | 5.9048 | 34.86667
1051.25 | 14 | 27.0394 | 202.35 | -13.0394 | 1.296588e-79 | 1.018424e-79 | 1.616879e-66 | 3.439003e-100 | 0 | 1.616879e-66 | -13.0394 | 170.026
1051.3 | 16 | 26.9836 | 202.3 | -10.9836 | 3.021828e-80 | 2.371011e-80 | 4.274516e-67 | 6.731153e-101 | 0 | 4.274516e-67 | -10.9836 | 120.6396
1051.35 | 32 | 26.92781 | 202.25 | 5.072194 | 7.002885e-81 | 5.48881e-81 | 1.123663e-67 | 1.310044e-101 | 0 | 1.123663e-67 | 5.072194 | 25.72715
1051.4 | 28 | 26.87201 | 202.2 | 1.127992 | 1.613704e-81 | 1.263463e-81 | 2.937142e-68 | 2.535258e-102 | 0 | 2.937142e-68 | 1.127992 | 1.272366
1051.45 | 20 | 26.81621 | 202.15 | -6.81621 | 3.697521e-82 | 2.891922e-82 | 7.634021e-69 | 4.878633e-103 | 0 | 7.634021e-69 | -6.81621 | 46.46072
1051.5 | 22 | 26.76041 | 202.1 | -4.760412 | 8.42436e-83 | 6.581884e-83 | 1.972975e-69 | 9.334987e-104 | 0 | 1.972975e-69 | -4.760412 | 22.66152
1051.55 | 43 | 26.70461 | 202.05 | 16.29539 | 1.908547e-83 | 1.489545e-83 | 5.070249e-70 | 1.776106e-104 | 0 | 5.070249e-70 | 16.29539 | 265.5396
1051.6 | 14 | 26.64882 | 202 | -12.64882 | 4.299406e-84 | 3.351942e-84 | 1.295617e-70 | 3.36019e-105 | 0 | 1.295617e-70 | -12.64882 | 159.9925
1051.65 | 28 | 26.59302 | 201.95 | 1.406982 | 9.63061e-85 | 7.50031e-85 | 3.292031e-71 | 6.321184e-106 | 0 | 3.292031e-71 | 1.406982 | 1.979598
1051.7 | 25 | 26.53722 | 201.9 | -1.53722 | 2.145057e-85 | 1.668789e-85 | 8.317461e-72 | 1.182422e-106 | 0 | 8.317461e-72 | -1.53722 | 2.363046
1051.75 | 34 | 26.48142 | 201.85 | 7.518578 | 4.750763e-86 | 3.692016e-86 | 2.089571e-72 | 2.19931e-107 | 0 | 2.089571e-72 | 7.518578 | 56.52901
1051.8 | 33 | 26.42562 | 201.8 | 6.574376 | 1.046231e-86 | 8.122041e-87 | 5.219914e-73 | 4.067617e-108 | 0 | 5.219914e-73 | 6.574376 | 43.22241
1051.85 | 23 | 26.36983 | 201.75 | -3.369826 | 2.291034e-87 | 1.776669e-87 | 1.296609e-73 | 7.480546e-109 | 0 | 1.296609e-73 | -3.369826 | 11.35573
1051.9 | 28 | 26.31403 | 201.7 | 1.685971 | 4.98856e-88 | 3.864448e-88 | 3.202541e-74 | 1.367937e-109 | 0 | 3.202541e-74 | 1.685971 | 2.8425
1051.95 | 24 | 26.25823 | 201.65 | -2.258231 | 1.080086e-88 | 8.358111e-89 | 7.865381e-75 | 2.487361e-110 | 0 | 7.865381e-75 | -2.258231 | 5.099605
1052 | 31 | 26.20243 | 201.6 | 4.797567 | 2.325313e-89 | 1.797498e-89 | 1.920811e-75 | 4.497291e-111 | 0 | 1.920811e-75 | 4.797567 | 23.01665
1052.05 | 18 | 26.14663 | 201.55 | -8.146635 | 4.977876e-90 | 3.843868e-90 | 4.664328e-76 | 8.085425e-112 | 0 | 4.664328e-76 | -8.146635 | 66.36766
1052.1 | 28 | 26.09084 | 201.5 | 1.909163 | 1.059611e-90 | 8.1735e-91 | 1.126246e-76 | 1.445421e-112 | 0 | 1.126246e-76 | 1.909163 | 3.644904
1052.15 | 17 | 26.03504 | 201.45 | -9.035039 | 2.242788e-91 | 1.728174e-91 | 2.704064e-77 | 2.569364e-113 | 0 | 2.704064e-77 | -9.035039 | 81.63193
1052.2 | 17 | 25.97924 | 201.4 | -8.979241 | 4.720303e-92 | 3.633343e-92 | 6.455657e-78 | 4.541471e-114 | 0 | 6.455657e-78 | -8.979241 | 80.62677
1052.25 | 22 | 25.92344 | 201.35 | -3.923443 | 9.878504e-93 | 7.595651e-93 | 1.532511e-78 | 7.981914e-115 | 0 | 1.532511e-78 | -3.923443 | 15.3934
1052.3 | 18 | 25.86764 | 201.3 | -7.867645 | 2.055664e-93 | 1.578932e-93 | 3.617482e-79 | 1.394946e-115 | 0 | 3.617482e-79 | -7.867645 | 61.89984
1052.35 | 20 | 25.81185 | 201.25 | -5.811847 | 4.253562e-94 | 3.263633e-94 | 8.490804e-80 | 2.424081e-116 | 0 | 8.490804e-80 | -5.811847 | 33.77757
1052.4 | 26 | 25.75605 | 201.2 | 0.2439509 | 8.751712e-95 | 6.707782e-95 | 1.981668e-80 | 4.188675e-117 | 0 | 1.981668e-80 | 0.2439509 | 0.05951204
1052.45 | 29 | 25.70025 | 201.15 | 3.299749 | 1.790494e-95 | 1.37087e-95 | 4.598887e-81 | 7.196907e-118 | 0 | 4.598887e-81 | 3.299749 | 10.88834
1052.5 | 16 | 25.64445 | 201.1 | -9.644453 | 3.642441e-96 | 2.785821e-96 | 1.061241e-81 | 1.229574e-118 | 0 | 1.061241e-81 | -9.644453 | 93.01548
1052.55 | 17 | 25.58866 | 201.05 | -8.588655 | 7.368037e-97 | 5.629241e-97 | 2.435091e-82 | 2.088831e-119 | 0 | 2.435091e-82 | -8.588655 | 73.765
1052.6 | 18 | 25.53286 | 201 | -7.532857 | 1.482009e-97 | 1.131061e-97 | 5.555921e-83 | 3.528511e-120 | 0 | 5.555921e-83 | -7.532857 | 56.74394
1052.65 | 30 | 25.47706 | 200.95 | 4.522941 | 2.964076e-98 | 2.259759e-98 | 1.260482e-83 | 5.926787e-121 | 0 | 1.260482e-83 | 4.522941 | 20.45699
1052.7 | 30 | 25.42126 | 200.9 | 4.578739 | 5.89478e-99 | 4.489291e-99 | 2.843522e-84 | 9.898899e-122 | 0 | 2.843522e-84 | 4.578739 | 20.96485
1052.75 | 24 | 25.36546 | 200.85 | -1.365464 | 1.165697e-99 | 8.86815e-100 | 6.378468e-85 | 1.643971e-122 | 0 | 6.378468e-85 | -1.365464 | 1.864491
1052.8 | 28 | 25.30967 | 200.8 | 2.690334 | 2.29215e-100 | 1.741919e-100 | 1.422708e-85 | 2.714819e-123 | 0 | 1.422708e-85 | 2.690334 | 7.237899
1052.85 | 23 | 25.25387 | 200.75 | -2.253868 | 4.481675e-101 | 3.402222e-101 | 3.155404e-86 | 4.457871e-124 | 0 | 3.155404e-86 | -2.253868 | 5.079919
1052.9 | 22 | 25.19807 | 200.7 | -3.19807 | 8.713192e-102 | 6.607496e-102 | 6.95879e-87 | 7.278697e-125 | 0 | 6.95879e-87 | -3.19807 | 10.22765
1052.95 | 27 | 25.14227 | 200.65 | 1.857728 | 1.684433e-102 | 1.276001e-102 | 1.525992e-87 | 1.181733e-125 | 0 | 1.525992e-87 | 1.857728 | 3.451154
1053 | 25 | 25.08647 | 200.6 | -0.08647383 | 3.23795e-103 | 2.450217e-103 | 3.32744e-88 | 1.907766e-126 | 0 | 3.32744e-88 | -0.08647383 | 0.007477722
1053.05 | 24 | 25.03068 | 200.55 | -1.030676 | 6.189079e-104 | 4.678405e-104 | 7.21453e-89 | 3.062459e-127 | 0 | 7.21453e-89 | -1.030676 | 1.062293
1053.1 | 18 | 24.97488 | 200.5 | -6.974878 | 1.176309e-104 | 8.882408e-105 | 1.555412e-89 | 4.888269e-128 | 0 | 1.555412e-89 | -6.974878 | 48.64892
1053.15 | 26 | 24.91908 | 200.45 | 1.08092 | 2.223089e-105 | 1.676885e-105 | 3.334437e-90 | 7.758533e-129 | 0 | 3.334437e-90 | 1.08092 | 1.168388
1053.2 | 22 | 24.86328 | 200.4 | -2.863282 | 4.177647e-106 | 3.147862e-106 | 7.107867e-91 | 1.224458e-129 | 0 | 7.107867e-91 | -2.863282 | 8.198384
1053.25 | 23 | 24.80748 | 200.35 | -1.807484 | 7.80632e-107 | 5.875808e-107 | 1.506592e-91 | 1.921532e-130 | 0 | 1.506592e-91 | -1.807484 | 3.266999
1053.3 | 28 | 24.75169 | 200.3 | 3.248314 | 1.450443e-107 | 1.090584e-107 | 3.175352e-92 | 2.998411e-131 | 0 | 3.175352e-92 | 3.248314 | 10.55154
1053.35 | 31 | 24.69589 | 200.25 | 6.304112 | 2.679751e-108 | 2.012753e-108 | 6.654686e-93 | 4.652371e-132 | 0 | 6.654686e-93 | 6.304112 | 39.74183
1053.4 | 29 | 24.64009 | 200.2 | 4.35991 | 4.92298e-109 | 3.693698e-109 | 1.386765e-93 | 7.177896e-133 | 0 | 1.386765e-93 | 4.35991 | 19.00881
1053.45 | 28 | 24.58429 | 200.15 | 3.415708 | 8.992932e-110 | 6.740188e-110 | 2.873546e-94 | 1.101183e-133 | 0 | 2.873546e-94 | 3.415708 | 11.66706
1053.5 | 21 | 24.52849 | 200.1 | -3.528494 | 1.633481e-110 | 1.222988e-110 | 5.920697e-95 | 1.679816e-134 | 0 | 5.920697e-95 | -3.528494 | 12.45027
1053.55 | 30 | 24.4727 | 200.05 | 5.527304 | 2.950304e-111 | 2.206542e-111 | 1.213018e-95 | 2.548025e-135 | 0 | 1.213018e-95 | 5.527304 | 30.55108
1053.6 | 29 | 24.4169 | 200 | 4.583101 | 5.298574e-112 | 3.958602e-112 | 2.471163e-96 | 3.843131e-136 | 0 | 2.471163e-96 | 4.583101 | 21.00482
1053.65 | 25 | 24.3611 | 199.95 | 0.6388994 | 9.462173e-113 | 7.06173e-113 | 5.005819e-97 | 5.763766e-137 | 0 | 5.005819e-97 | 0.6388994 | 0.4081924
1053.7 | 22 | 24.3053 | 199.9 | -2.305303 | 1.680206e-113 | 1.252622e-113 | 1.008297e-97 | 8.595421e-138 | 0 | 1.008297e-97 | -2.305303 | 5.31442
1053.75 | 18 | 24.2495 | 199.85 | -6.249505 | 2.9667e-114 | 2.209371e-114 | 2.019489e-98 | 1.274582e-138 | 0 | 2.019489e-98 | -6.249505 | 39.05631
1053.8 | 23 | 24.19371 | 199.8 | -1.193707 | 5.208643e-115 | 3.874868e-115 | 4.021928e-99 | 1.879351e-139 | 0 | 4.021928e-99 | -1.193707 | 1.424936
1053.85 | 19 | 24.13791 | 199.75 | -5.137909 | 9.093166e-116 | 6.757481e-116 | 7.964651e-100 | 2.755419e-140 | 0 | 7.964651e-100 | -5.137909 | 26.39811
1053.9 | 20 | 24.08211 | 199.7 | -4.082111 | 1.578503e-116 | 1.171797e-116 | 1.568335e-100 | 4.017049e-141 | 0 | 1.568335e-100 | -4.082111 | 16.66363
1053.95 | 23 | 24.02631 | 199.65 | -1.026313 | 2.724678e-117 | 2.020504e-117 | 3.070793e-101 | 5.823262e-142 | 0 | 3.070793e-101 | -1.026313 | 1.053318
1054 | 32 | 23.97052 | 199.6 | 8.029485 | 4.676542e-118 | 3.464229e-118 | 5.978634e-102 | 8.393926e-143 | 0 | 5.978634e-102 | 8.029485 | 64.47263