## Carbon
|  |  | X-ray energy | 1253.6 | eV
[11 empty] | Carbon peak | peak diff | Offset
| 945 | starting ke |  | a (Intensity) | 742.6449 | 596.9904 | 149.5763 | 192.0637 | 0 |  | 285 | 14.31958 | 0
| 970 | finishing ke |  | b (Position) | 299.3196 | 299.8245 | 298.1817 | 301.0254 | 0
| 0.05 | step size |  | c (Width) | 0.644578 | 0.644578 | 0.644578 | 0.644578 | 0.644578
| 501 | no. of points |  | FWHM | 1.517865 | 1.517865 | 1.517865 | 1.517865 | 1.517865
|  | ignore |  | Area | 1199.904 | 964.5679 | 241.6731 | 310.3207 | 0 |  |  | total
|  | ignore |  | Total area |  |  |  |  | 2716.466 |  |  | 678376.7
KE | Intensity | BG | BE | minus BG | Gauss1 | Gauss2 | Gauss 3 | Gauss 4 | Gauss 5 | sum | diff | diff sq | Baseline data |  | Baseline fit
945 | 215 | 232.2855 | 308.6 | -17.28546 | 7.206653e-43 | 3.373204e-38 | 2.79781e-55 | 1.982547e-28 | 0 | 1.982547e-28 | -17.28546 | 298.7872 | 945 | 215 | -3.995889 | 4008.401
945.05 | 213 | 232.0857 | 308.55 | -19.08567 | 2.195127e-42 | 9.668912e-38 | 9.772711e-55 | 4.918085e-28 | 0 | 4.918085e-28 | -19.08567 | 364.2627 | 945.05 | 213 | 0.2280263 | 217.6944
945.1 | 232 | 231.8859 | 308.5 | 0.1141281 | 6.646183e-42 | 2.754859e-37 | 3.393115e-54 | 1.212705e-27 | 0 | 1.212705e-27 | 0.1141281 | 0.01302522 | 945.1 | 232 | 0.8898819 | 16.79746
945.15 | 241 | 231.6861 | 308.45 | 9.313923 | 2.000193e-41 | 7.802036e-37 | 1.171033e-53 | 2.97236e-27 | 0 | 2.97236e-27 | 9.313923 | 86.74915 | 945.15 | 241
945.2 | 219 | 231.4863 | 308.4 | -12.48628 | 5.983539e-41 | 2.196359e-36 | 4.017225e-53 | 7.241594e-27 | 0 | 7.241594e-27 | -12.48628 | 155.9073 | 945.2 | 219
945.25 | 202 | 231.2865 | 308.35 | -29.28649 | 1.779227e-40 | 6.145899e-36 | 1.369841e-52 | 1.753694e-26 | 0 | 1.753694e-26 | -29.28649 | 857.6984 | 945.25 | 202
945.3 | 234 | 231.0867 | 308.3 | 2.913306 | 5.258855e-40 | 1.709442e-35 | 4.643023e-52 | 4.221437e-26 | 0 | 4.221437e-26 | 2.913306 | 8.487352 | 945.3 | 234
945.35 | 206 | 230.8869 | 308.25 | -24.8869 | 1.545034e-39 | 4.726179e-35 | 1.564294e-51 | 1.010075e-25 | 0 | 1.010075e-25 | -24.8869 | 619.3578 | 945.35 | 206
945.4 | 258 | 230.6871 | 308.2 | 27.31289 | 4.512024e-39 | 1.298831e-34 | 5.23869e-51 | 2.402335e-25 | 0 | 2.402335e-25 | 27.31289 | 745.9942 | 945.4 | 258
945.45 | 241 | 230.4873 | 308.15 | 10.51269 | 1.30976e-38 | 3.547987e-34 | 1.743869e-50 | 5.679373e-25 | 0 | 5.679373e-25 | 10.51269 | 110.5166 | 945.45 | 241
945.5 | 215 | 230.2875 | 308.1 | -15.28752 | 3.779191e-38 | 9.633811e-34 | 5.770212e-50 | 1.334609e-24 | 0 | 1.334609e-24 | -15.28752 | 233.7082 | 945.5 | 215
945.55 | 202 | 230.0877 | 308.05 | -28.08772 | 1.083909e-37 | 2.600166e-33 | 1.897826e-49 | 3.117414e-24 | 0 | 3.117414e-24 | -28.08772 | 788.9201 | 945.55 | 202
945.6 | 230 | 229.8879 | 308 | 0.1120728 | 3.090106e-37 | 6.975748e-33 | 6.204518e-49 | 7.238052e-24 | 0 | 7.238052e-24 | 0.1120728 | 0.01256031 | 945.6 | 230
945.65 | 235 | 229.6881 | 307.95 | 5.311867 | 8.756708e-37 | 1.860233e-32 | 2.016259e-48 | 1.670459e-23 | 0 | 1.670459e-23 | 5.311867 | 28.21593 | 945.65 | 235
945.7 | 215 | 229.4883 | 307.9 | -14.48834 | 2.46658e-36 | 4.93095e-32 | 6.512856e-48 | 3.832097e-23 | 0 | 3.832097e-23 | -14.48834 | 209.9119 | 945.7 | 215
945.75 | 251 | 229.2885 | 307.85 | 21.71146 | 6.906154e-36 | 1.299214e-31 | 2.091141e-47 | 8.738243e-23 | 0 | 8.738243e-23 | 21.71146 | 471.3873 | 945.75 | 251
945.8 | 234 | 229.0887 | 307.8 | 4.911251 | 1.922048e-35 | 3.402652e-31 | 6.673937e-47 | 1.980608e-22 | 0 | 1.980608e-22 | 4.911251 | 24.12038 | 945.8 | 234
945.85 | 258 | 228.889 | 307.75 | 29.11105 | 5.317149e-35 | 8.858115e-31 | 2.117228e-46 | 4.46231e-22 | 0 | 4.46231e-22 | 29.11105 | 847.4529 | 945.85 | 258
945.9 | 244 | 228.6892 | 307.7 | 15.31084 | 1.462111e-34 | 2.292196e-30 | 6.676362e-46 | 9.993273e-22 | 0 | 9.993273e-22 | 15.31084 | 234.4218 | 945.9 | 244
945.95 | 235 | 228.4894 | 307.65 | 6.510634 | 3.996396e-34 | 5.895886e-30 | 2.092661e-45 | 2.224552e-21 | 0 | 2.224552e-21 | 6.510634 | 42.38836 | 945.95 | 235
946 | 232 | 228.2896 | 307.6 | 3.710429 | 1.085784e-33 | 1.507416e-29 | 6.519959e-45 | 4.922255e-21 | 0 | 4.922255e-21 | 3.710429 | 13.76728 | 946 | 232
946.05 | 251 | 228.0898 | 307.55 | 22.91022 | 2.93228e-33 | 3.830928e-29 | 2.019192e-44 | 1.082611e-20 | 0 | 1.082611e-20 | 22.91022 | 524.8783 | 946.05 | 251
946.1 | 244 | 227.89 | 307.5 | 16.11002 | 7.871438e-33 | 9.677468e-29 | 6.2158e-44 | 2.366833e-20 | 0 | 2.366833e-20 | 16.11002 | 259.5327 | 946.1 | 244
946.15 | 213 | 227.6902 | 307.45 | -14.69019 | 2.10034e-32 | 2.43e-28 | 1.901968e-43 | 5.143392e-20 | 0 | 5.143392e-20 | -14.69019 | 215.8016 | 946.15 | 213
946.2 | 229 | 227.4904 | 307.4 | 1.509606 | 5.570726e-32 | 6.065093e-28 | 5.784907e-43 | 1.111011e-19 | 0 | 1.111011e-19 | 1.509606 | 2.278912 | 946.2 | 229
946.25 | 256 | 227.2906 | 307.35 | 28.7094 | 1.468658e-31 | 1.504719e-27 | 1.748945e-42 | 2.38547e-19 | 0 | 2.38547e-19 | 28.7094 | 824.2297 | 969.3 | 155
946.3 | 246 | 227.0908 | 307.3 | 18.9092 | 3.848723e-31 | 3.710739e-27 | 5.255849e-42 | 5.091155e-19 | 0 | 5.091155e-19 | 18.9092 | 357.5577 | 969.35 | 136
946.35 | 234 | 226.891 | 307.25 | 7.10899 | 1.002534e-30 | 9.096033e-27 | 1.569988e-41 | 1.080054e-18 | 0 | 1.080054e-18 | 7.10899 | 50.53774 | 969.4 | 163
946.4 | 235 | 226.6912 | 307.2 | 8.308784 | 2.595785e-30 | 2.21631e-26 | 4.661617e-41 | 2.277516e-18 | 0 | 2.277516e-18 | 8.308784 | 69.0359 | 969.45 | 115
946.45 | 235 | 226.4914 | 307.15 | 8.508579 | 6.680745e-30 | 5.367793e-26 | 1.375827e-40 | 4.7738e-18 | 0 | 4.7738e-18 | 8.508579 | 72.39591 | 969.5 | 135
946.5 | 242 | 226.2916 | 307.1 | 15.70837 | 1.709102e-29 | 1.292254e-25 | 4.036245e-40 | 9.946122e-18 | 0 | 9.946122e-18 | 15.70837 | 246.753 | 969.55 | 143
946.55 | 244 | 226.0918 | 307.05 | 17.90817 | 4.34608e-29 | 3.092336e-25 | 1.177005e-39 | 2.059824e-17 | 0 | 2.059824e-17 | 17.90817 | 320.7025 | 969.6 | 137
946.6 | 226 | 225.892 | 307 | 0.1079622 | 1.098536e-28 | 7.355501e-25 | 3.411659e-39 | 4.240267e-17 | 0 | 4.240268e-17 | 0.1079622 | 0.01165583 | 969.65 | 114
946.65 | 229 | 225.6922 | 306.95 | 3.307757 | 2.760055e-28 | 1.739101e-24 | 9.829691e-39 | 8.676472e-17 | 0 | 8.676472e-17 | 3.307757 | 10.94125 | 969.7 | 159
946.7 | 237 | 225.4924 | 306.9 | 11.50755 | 6.892995e-28 | 4.087182e-24 | 2.815146e-38 | 1.764737e-16 | 0 | 1.764737e-16 | 11.50755 | 132.4237 | 969.75 | 116
946.75 | 238 | 225.2927 | 306.85 | 12.70735 | 1.711138e-27 | 9.547946e-24 | 8.013989e-38 | 3.567824e-16 | 0 | 3.567824e-16 | 12.70735 | 161.4766 | 969.8 | 137
946.8 | 238 | 225.0929 | 306.8 | 12.90714 | 4.222297e-27 | 2.217087e-23 | 2.267688e-37 | 7.169911e-16 | 0 | 7.169911e-16 | 12.90714 | 166.5943 | 969.85 | 111
946.85 | 231 | 224.8931 | 306.75 | 6.106934 | 1.035617e-26 | 5.117318e-23 | 6.378297e-37 | 1.432224e-15 | 0 | 1.432224e-15 | 6.106934 | 37.29465 | 969.9 | 125
946.9 | 227 | 224.6933 | 306.7 | 2.306729 | 2.524857e-26 | 1.174056e-22 | 1.783253e-36 | 2.843772e-15 | 0 | 2.843772e-15 | 2.306729 | 5.320999 | 969.95 | 129
946.95 | 242 | 224.4935 | 306.65 | 17.50652 | 6.118725e-26 | 2.677454e-22 | 4.955734e-36 | 5.612618e-15 | 0 | 5.612619e-15 | 17.50652 | 306.4784 | 970 | 130
947 | 242 | 224.2937 | 306.6 | 17.70632 | 1.473913e-25 | 6.069348e-22 | 1.368957e-35 | 1.10109e-14 | 0 | 1.101091e-14 | 17.70632 | 313.5137
947.05 | 275 | 224.0939 | 306.55 | 50.90611 | 3.529146e-25 | 1.367568e-21 | 3.75888e-35 | 2.147174e-14 | 0 | 2.147174e-14 | 50.90611 | 2591.432
947.1 | 279 | 223.8941 | 306.5 | 55.10591 | 8.399515e-25 | 3.062968e-21 | 1.025921e-34 | 4.161965e-14 | 0 | 4.161965e-14 | 55.10591 | 3036.661
947.15 | 255 | 223.6943 | 306.45 | 31.3057 | 1.987127e-24 | 6.819033e-21 | 2.783274e-34 | 8.018928e-14 | 0 | 8.018928e-14 | 31.3057 | 980.0469
947.2 | 245 | 223.4945 | 306.4 | 21.5055 | 4.672871e-24 | 1.509003e-20 | 7.505593e-34 | 1.535752e-13 | 0 | 1.535752e-13 | 21.5055 | 462.4863
947.25 | 255 | 223.2947 | 306.35 | 31.70529 | 1.092267e-23 | 3.319281e-20 | 2.011874e-33 | 2.923563e-13 | 0 | 2.923563e-13 | 31.70529 | 1005.225
947.3 | 247 | 223.0949 | 306.3 | 23.90508 | 2.537818e-23 | 7.257462e-20 | 5.360476e-33 | 5.532109e-13 | 0 | 5.53211e-13 | 23.90508 | 571.4531
947.35 | 246 | 222.8951 | 306.25 | 23.10488 | 5.861098e-23 | 1.577293e-19 | 1.419687e-32 | 1.040533e-12 | 0 | 1.040533e-12 | 23.10488 | 533.8354
947.4 | 244 | 222.6953 | 306.2 | 21.30467 | 1.345502e-22 | 3.407428e-19 | 3.737394e-32 | 1.945395e-12 | 0 | 1.945395e-12 | 21.30467 | 453.8891
947.45 | 261 | 222.4955 | 306.15 | 38.50447 | 3.070269e-22 | 7.316912e-19 | 9.779843e-32 | 3.615317e-12 | 0 | 3.615318e-12 | 38.50447 | 1482.594
947.5 | 239 | 222.2957 | 306.1 | 16.70426 | 6.963946e-22 | 1.561765e-18 | 2.543792e-31 | 6.678391e-12 | 0 | 6.678393e-12 | 16.70426 | 279.0324
947.55 | 249 | 222.0959 | 306.05 | 26.90406 | 1.570078e-21 | 3.313527e-18 | 6.576854e-31 | 1.226264e-11 | 0 | 1.226265e-11 | 26.90406 | 723.8283
947.6 | 260 | 221.8961 | 306 | 38.10385 | 3.518631e-21 | 6.987988e-18 | 1.690214e-30 | 2.238119e-11 | 0 | 2.23812e-11 | 38.10385 | 1451.904
947.65 | 217 | 221.6964 | 305.95 | -4.696354 | 7.83814e-21 | 1.464875e-17 | 4.317693e-30 | 4.060402e-11 | 0 | 4.060403e-11 | -4.696354 | 22.05574
947.7 | 242 | 221.4966 | 305.9 | 20.50344 | 1.735558e-20 | 3.052359e-17 | 1.096349e-29 | 7.322201e-11 | 0 | 7.322204e-11 | 20.50344 | 420.3911
947.75 | 253 | 221.2968 | 305.85 | 31.70323 | 3.8199e-20 | 6.322045e-17 | 2.767148e-29 | 1.312505e-10 | 0 | 1.312506e-10 | 31.70323 | 1005.095
947.8 | 258 | 221.097 | 305.8 | 36.90303 | 8.357026e-20 | 1.301566e-16 | 6.942293e-29 | 2.338554e-10 | 0 | 2.338555e-10 | 36.90303 | 1361.834
947.85 | 266 | 220.8972 | 305.75 | 45.10282 | 1.817349e-19 | 2.663556e-16 | 1.731252e-28 | 4.141717e-10 | 0 | 4.141719e-10 | 45.10282 | 2034.265
947.9 | 225 | 220.6974 | 305.7 | 4.302618 | 3.928362e-19 | 5.418064e-16 | 4.291454e-28 | 7.29122e-10 | 0 | 7.291225e-10 | 4.302618 | 18.51252
947.95 | 243 | 220.4976 | 305.65 | 22.50241 | 8.440567e-19 | 1.095502e-15 | 1.05739e-27 | 1.275871e-09 | 0 | 1.275872e-09 | 22.50241 | 506.3586
948 | 267 | 220.2978 | 305.6 | 46.70221 | 1.80268e-18 | 2.201756e-15 | 2.589722e-27 | 2.219219e-09 | 0 | 2.219222e-09 | 46.70221 | 2181.096
948.05 | 230 | 220.098 | 305.55 | 9.902002 | 3.826945e-18 | 4.398574e-15 | 6.304601e-27 | 3.8369e-09 | 0 | 3.836904e-09 | 9.902002 | 98.04964
948.1 | 232 | 219.8982 | 305.5 | 12.1018 | 8.075561e-18 | 8.734568e-15 | 1.525629e-26 | 6.593978e-09 | 0 | 6.593987e-09 | 12.1018 | 146.4535
948.15 | 264 | 219.6984 | 305.45 | 44.30159 | 1.69387e-17 | 1.724081e-14 | 3.66967e-26 | 1.126422e-08 | 0 | 1.126424e-08 | 44.30159 | 1962.631
948.2 | 246 | 219.4986 | 305.4 | 26.50139 | 3.531621e-17 | 3.382679e-14 | 8.773885e-26 | 1.912678e-08 | 0 | 1.912682e-08 | 26.50139 | 702.3234
948.25 | 243 | 219.2988 | 305.35 | 23.70118 | 7.319054e-17 | 6.597065e-14 | 2.08518e-25 | 3.228266e-08 | 0 | 3.228273e-08 | 23.70118 | 561.7459
948.3 | 234 | 219.099 | 305.3 | 14.90097 | 1.507727e-16 | 1.278873e-13 | 4.925861e-25 | 5.416061e-08 | 0 | 5.416073e-08 | 14.90097 | 222.039
948.35 | 276 | 218.8992 | 305.25 | 57.10077 | 3.087287e-16 | 2.464285e-13 | 1.156665e-24 | 9.032012e-08 | 0 | 9.032037e-08 | 57.10077 | 3260.498
948.4 | 235 | 218.6994 | 305.2 | 16.30056 | 6.283742e-16 | 4.719992e-13 | 2.699725e-24 | 1.497174e-07 | 0 | 1.497179e-07 | 16.30056 | 265.7083
948.45 | 230 | 218.4996 | 305.15 | 11.50036 | 1.271295e-15 | 8.986246e-13 | 6.263519e-24 | 2.466873e-07 | 0 | 2.466882e-07 | 11.50036 | 132.2582
948.5 | 259 | 218.2998 | 305.1 | 40.70015 | 2.556591e-15 | 1.7006e-12 | 1.444455e-23 | 4.04025e-07 | 0 | 4.040267e-07 | 40.70015 | 1656.502
948.55 | 222 | 218.1001 | 305.05 | 3.899946 | 5.110494e-15 | 3.19899e-12 | 3.311133e-23 | 6.577433e-07 | 0 | 6.577465e-07 | 3.899946 | 15.20958
948.6 | 235 | 217.9003 | 305 | 17.09974 | 1.015433e-14 | 5.981503e-12 | 7.544594e-23 | 1.064367e-06 | 0 | 1.064373e-06 | 17.09974 | 292.4011
948.65 | 245 | 217.7005 | 304.95 | 27.29954 | 2.005518e-14 | 1.111718e-11 | 1.708763e-22 | 1.712037e-06 | 0 | 1.712048e-06 | 27.29953 | 745.2645
948.7 | 236 | 217.5007 | 304.9 | 18.49933 | 3.93721e-14 | 2.053836e-11 | 3.846935e-22 | 2.737296e-06 | 0 | 2.737316e-06 | 18.49933 | 342.2251
948.75 | 241 | 217.3009 | 304.85 | 23.69912 | 7.683117e-14 | 3.771582e-11 | 8.608639e-22 | 4.350279e-06 | 0 | 4.350317e-06 | 23.69912 | 561.6483
948.8 | 229 | 217.1011 | 304.8 | 11.89892 | 1.490298e-13 | 6.884433e-11 | 1.914877e-21 | 6.872255e-06 | 0 | 6.872324e-06 | 11.89891 | 141.5841
948.85 | 239 | 216.9013 | 304.75 | 22.09871 | 2.873396e-13 | 1.249107e-10 | 4.233838e-21 | 1.079116e-05 | 0 | 1.079129e-05 | 22.0987 | 488.3526
948.9 | 236 | 216.7015 | 304.7 | 19.29851 | 5.506868e-13 | 2.252775e-10 | 9.304954e-21 | 1.684318e-05 | 0 | 1.68434e-05 | 19.29849 | 372.4317
948.95 | 212 | 216.5017 | 304.65 | -4.501698 | 1.049061e-12 | 4.038526e-10 | 2.032736e-20 | 2.613163e-05 | 0 | 2.613204e-05 | -4.501724 | 20.26552
949 | 228 | 216.3019 | 304.6 | 11.6981 | 1.986477e-12 | 7.196391e-10 | 4.414024e-20 | 4.029915e-05 | 0 | 4.029987e-05 | 11.69806 | 136.8445
949.05 | 231 | 216.1021 | 304.55 | 14.89789 | 3.73898e-12 | 1.274657e-09 | 9.527417e-20 | 6.177489e-05 | 0 | 6.177617e-05 | 14.89783 | 221.9453
949.1 | 219 | 215.9023 | 304.5 | 3.097686 | 6.995351e-12 | 2.244186e-09 | 2.044101e-19 | 9.412715e-05 | 0 | 9.41294e-05 | 3.097591 | 9.595073
949.15 | 193 | 215.7025 | 304.45 | -22.70252 | 1.300926e-11 | 3.927453e-09 | 4.359297e-19 | 0.0001425623 | 0 | 0.0001425662 | -22.70266 | 515.4109
949.2 | 207 | 215.5027 | 304.4 | -8.502725 | 2.404821e-11 | 6.832035e-09 | 9.240963e-19 | 0.0002146254 | 0 | 0.0002146323 | -8.50294 | 72.29999
949.25 | 224 | 215.3029 | 304.35 | 8.697069 | 4.418751e-11 | 1.181343e-08 | 1.947175e-18 | 0.000321177 | 0 | 0.0003211889 | 8.696748 | 75.63342
949.3 | 192 | 215.1031 | 304.3 | -23.10314 | 8.070549e-11 | 2.030432e-08 | 4.078301e-18 | 0.0004777433 | 0 | 0.0004777637 | -23.10361 | 533.777
949.35 | 204 | 214.9033 | 304.25 | -10.90334 | 1.465188e-10 | 3.468869e-08 | 8.490642e-18 | 0.0007063688 | 0 | 0.0007064036 | -10.90405 | 118.8983
949.4 | 213 | 214.7035 | 304.2 | -1.703548 | 2.644056e-10 | 5.890798e-08 | 1.757068e-17 | 0.001038138 | 0 | 0.001038197 | -1.704586 | 2.905613
949.45 | 215 | 214.5038 | 304.15 | 0.4962468 | 4.742798e-10 | 9.943679e-08 | 3.614293e-17 | 0.001516581 | 0 | 0.001516681 | 0.4947302 | 0.2447579
949.5 | 203 | 214.304 | 304.1 | -11.30396 | 8.456398e-10 | 1.668426e-07 | 7.390008e-17 | 0.002202232 | 0 | 0.002202399 | -11.30616 | 127.8293
949.55 | 205 | 214.1042 | 304.05 | -9.104164 | 1.498729e-09 | 2.782617e-07 | 1.501943e-16 | 0.003178682 | 0 | 0.003178962 | -9.107343 | 82.9437
949.6 | 170 | 213.9044 | 304 | -43.90437 | 2.640264e-09 | 4.613036e-07 | 3.03423e-16 | 0.004560558 | 0 | 0.004561022 | -43.90893 | 1927.994
949.65 | 187 | 213.7046 | 303.95 | -26.70458 | 4.623368e-09 | 7.601636e-07 | 6.092991e-16 | 0.006503928 | 0 | 0.006504692 | -26.71108 | 713.4818
949.7 | 172 | 213.5048 | 303.9 | -41.50478 | 8.047416e-09 | 1.245128e-06 | 1.216184e-15 | 0.009219772 | 0 | 0.009221025 | -41.514 | 1723.412
949.75 | 208 | 213.305 | 303.85 | -5.304986 | 1.392327e-08 | 2.027252e-06 | 2.412986e-15 | 0.01299127 | 0 | 0.01299331 | -5.31798 | 28.28091
949.8 | 198 | 213.1052 | 303.8 | -15.10519 | 2.394488e-08 | 3.280865e-06 | 4.758798e-15 | 0.01819573 | 0 | 0.01819904 | -15.12339 | 228.717
949.85 | 176 | 212.9054 | 303.75 | -36.9054 | 4.093276e-08 | 5.277834e-06 | 9.328814e-15 | 0.02533229 | 0 | 0.02533761 | -36.93074 | 1363.879
949.9 | 198 | 212.7056 | 303.7 | -14.7056 | 6.955305e-08 | 8.439368e-06 | 1.817784e-14 | 0.0350563 | 0 | 0.03506481 | -14.74067 | 217.2873
949.95 | 209 | 212.5058 | 303.65 | -3.505808 | 1.174757e-07 | 1.341377e-05 | 3.520831e-14 | 0.04822192 | 0 | 0.04823546 | -3.554044 | 12.63123
950 | 171 | 212.306 | 303.6 | -41.30601 | 1.972272e-07 | 2.119233e-05 | 6.778517e-14 | 0.06593406 | 0 | 0.06595545 | -41.37197 | 1711.64
950.05 | 196 | 212.1062 | 303.55 | -16.10622 | 3.291337e-07 | 3.328076e-05 | 1.297212e-13 | 0.08961111 | 0 | 0.08964472 | -16.19586 | 262.306
950.1 | 187 | 211.9064 | 303.5 | -24.90643 | 5.459649e-07 | 5.195107e-05 | 2.467597e-13 | 0.12106 | 0 | 0.1211125 | -25.02754 | 626.3776
950.15 | 201 | 211.7066 | 303.45 | -10.70663 | 9.0021e-07 | 8.060884e-05 | 4.665779e-13 | 0.1625647 | 0 | 0.1626462 | -10.86928 | 118.1412
950.2 | 187 | 211.5068 | 303.4 | -24.50684 | 1.4754e-06 | 0.0001243248 | 8.769219e-13 | 0.2169895 | 0 | 0.2171153 | -24.72395 | 611.2738
950.25 | 195 | 211.307 | 303.35 | -16.30704 | 2.403601e-06 | 0.0001905984 | 1.638266e-12 | 0.2878976 | 0 | 0.2880906 | -16.59513 | 275.3984
950.3 | 201 | 211.1072 | 303.3 | -10.10725 | 3.892261e-06 | 0.0002904477 | 3.042249e-12 | 0.3796855 | 0 | 0.3799799 | -10.48723 | 109.9819
950.35 | 207 | 210.9075 | 303.25 | -3.907453 | 6.265103e-06 | 0.0004399499 | 5.615545e-12 | 0.4977335 | 0 | 0.4981797 | -4.405632 | 19.4096
950.4 | 180 | 210.7077 | 303.2 | -30.70766 | 1.002401e-05 | 0.0006624076 | 1.030329e-11 | 0.6485695 | 0 | 0.6492419 | -31.3569 | 983.2552
950.45 | 182 | 210.5079 | 303.15 | -28.50786 | 1.594194e-05 | 0.0009913665 | 1.879086e-11 | 0.8400457 | 0 | 0.841053 | -29.34892 | 861.3589
950.5 | 203 | 210.3081 | 303.1 | -7.308069 | 2.520159e-05 | 0.001474789 | 3.406466e-11 | 1.081524 | 0 | 1.083024 | -8.391093 | 70.41045
950.55 | 192 | 210.1083 | 303.05 | -18.10827 | 3.960057e-05 | 0.002180783 | 6.138304e-11 | 1.384064 | 0 | 1.386284 | -19.49456 | 380.0378
950.6 | 195 | 209.9085 | 303 | -14.90848 | 6.185313e-05 | 0.003205397 | 1.09946e-10 | 1.760609 | 0 | 1.763876 | -16.67236 | 277.9675
950.65 | 203 | 209.7087 | 302.95 | -6.708686 | 9.60304e-05 | 0.004683148 | 1.95748e-10 | 2.226161 | 0 | 2.23094 | -8.939626 | 79.91691
950.7 | 190 | 209.5089 | 302.9 | -19.50889 | 0.0001481981 | 0.006801125 | 3.464193e-10 | 2.797931 | 0 | 2.80488 | -22.31377 | 497.9044
950.75 | 202 | 209.3091 | 302.85 | -7.309097 | 0.0002273334 | 0.009817716 | 6.093876e-10 | 3.495459 | 0 | 3.505504 | -10.8146 | 116.9556
950.8 | 188 | 209.1093 | 302.8 | -21.1093 | 0.0003466337 | 0.01408727 | 1.065545e-09 | 4.340684 | 0 | 4.355118 | -25.46442 | 648.4367
950.85 | 199 | 208.9095 | 302.75 | -9.909508 | 0.0005253697 | 0.02009233 | 1.851983e-09 | 5.357953 | 0 | 5.378571 | -15.28808 | 233.7254
950.9 | 193 | 208.7097 | 302.7 | -15.70971 | 0.0007914911 | 0.02848527 | 3.19955e-09 | 6.573952 | 0 | 6.603229 | -22.31294 | 497.8674
950.95 | 199 | 208.5099 | 302.65 | -9.509919 | 0.001185261 | 0.04014183 | 5.494492e-09 | 8.017536 | 0 | 8.058863 | -17.56878 | 308.6621
951 | 195 | 208.3101 | 302.6 | -13.31012 | 0.001764284 | 0.05622907 | 9.378924e-09 | 9.719459 | 0 | 9.777452 | -23.08758 | 533.0362
951.05 | 215 | 208.1103 | 302.55 | 6.88967 | 0.002610418 | 0.07829091 | 1.591349e-08 | 11.71197 | 0 | 11.79287 | -4.903204 | 24.04141
951.1 | 232 | 207.9105 | 302.5 | 24.08946 | 0.003839178 | 0.1083549 | 2.683888e-08 | 14.02829 | 0 | 14.14049 | 9.948978 | 98.98216
951.15 | 222 | 207.7107 | 302.45 | 14.28926 | 0.00561246 | 0.149064 | 4.499355e-08 | 16.70192 | 0 | 16.8566 | -2.567337 | 6.591219
951.2 | 214 | 207.5109 | 302.4 | 6.489053 | 0.008155585 | 0.2038372 | 7.497611e-08 | 19.76582 | 0 | 19.97781 | -13.48876 | 181.9465
951.25 | 238 | 207.3112 | 302.35 | 30.68885 | 0.01177996 | 0.2770647 | 1.241888e-07 | 23.25144 | 0 | 23.54029 | 7.148561 | 51.10192
951.3 | 213 | 207.1114 | 302.3 | 5.888642 | 0.01691294 | 0.3743395 | 2.044695e-07 | 27.18766 | 0 | 27.57891 | -21.69027 | 470.4679
951.35 | 244 | 206.9116 | 302.25 | 37.08844 | 0.02413689 | 0.5027324 | 3.346275e-07 | 31.59953 | 0 | 32.1264 | 4.96204 | 24.62184
951.4 | 262 | 206.7118 | 302.2 | 55.28823 | 0.03423973 | 0.6711118 | 5.443541e-07 | 36.507 | 0 | 37.21235 | 18.07588 | 326.7375
951.45 | 231 | 206.512 | 302.15 | 24.48803 | 0.04827988 | 0.8905119 | 8.802137e-07 | 41.92359 | 0 | 42.86238 | -18.37436 | 337.617
951.5 | 252 | 206.3122 | 302.1 | 45.68782 | 0.06766885 | 1.17455 | 1.414756e-06 | 47.85503 | 0 | 49.09725 | -3.409431 | 11.62422
951.55 | 260 | 206.1124 | 302.05 | 53.88761 | 0.09427536 | 1.53989 | 2.260278e-06 | 54.29796 | 0 | 55.93213 | -2.044516 | 4.180044
951.6 | 287 | 205.9126 | 302 | 81.08741 | 0.1305553 | 2.006758 | 3.589458e-06 | 61.23874 | 0 | 63.37606 | 17.71135 | 313.6919
951.65 | 316 | 205.7128 | 301.95 | 110.2872 | 0.1797121 | 2.599483 | 5.66608e-06 | 68.65241 | 0 | 71.43161 | 38.85559 | 1509.757
951.7 | 281 | 205.513 | 301.9 | 75.487 | 0.2458936 | 3.347078 | 8.890441e-06 | 76.50188 | 0 | 80.09486 | -4.60786 | 21.23238
951.75 | 318 | 205.3132 | 301.85 | 112.6868 | 0.3344289 | 4.283822 | 1.386598e-05 | 84.73741 | 0 | 89.35568 | 23.33111 | 544.3408
951.8 | 314 | 205.1134 | 301.8 | 108.8866 | 0.4521131 | 5.449841 | 2.149636e-05 | 93.29645 | 0 | 99.19843 | 9.688161 | 93.86047
951.85 | 319 | 204.9136 | 301.75 | 114.0864 | 0.6075434 | 6.891648 | 3.312576e-05 | 102.1038 | 0 | 109.603 | 4.483377 | 20.10067
951.9 | 303 | 204.7138 | 301.7 | 98.28618 | 0.8115107 | 8.662616 | 5.074038e-05 | 111.0722 | 0 | 120.5464 | -22.26019 | 495.516
951.95 | 333 | 204.514 | 301.65 | 128.486 | 1.077452 | 10.82335 | 7.725531e-05 | 120.1035 | 0 | 132.0044 | -3.518401 | 12.37914
952 | 357 | 204.3142 | 301.6 | 152.6858 | 1.421964 | 13.44192 | 0.0001169202 | 129.09 | 0 | 143.954 | 8.731727 | 76.24305
952.05 | 363 | 204.1144 | 301.55 | 158.8856 | 1.865374 | 16.59388 | 0.0001758887 | 137.9166 | 0 | 156.376 | 2.509515 | 6.297668
952.1 | 396 | 203.9146 | 301.5 | 192.0854 | 2.432373 | 20.36203 | 0.0002630104 | 146.4628 | 0 | 169.2574 | 22.82791 | 521.1134
952.15 | 419 | 203.7149 | 301.45 | 215.2851 | 3.152688 | 24.83596 | 0.0003909261 | 154.6054 | 0 | 182.5945 | 32.69067 | 1068.68
952.2 | 381 | 203.5151 | 301.4 | 177.4849 | 4.061802 | 30.11118 | 0.0005775682 | 162.2217 | 0 | 196.3953 | -18.91035 | 357.6014
952.25 | 396 | 203.3153 | 301.35 | 192.6847 | 5.201677 | 36.28786 | 0.0008482007 | 169.1921 | 0 | 210.6825 | -17.99776 | 323.9193
952.3 | 438 | 203.1155 | 301.3 | 234.8845 | 6.621474 | 43.46921 | 0.001238171 | 175.4034 | 0 | 225.4953 | 9.389226 | 88.15756
952.35 | 446 | 202.9157 | 301.25 | 243.0843 | 8.37824 | 51.75936 | 0.001796593 | 180.7518 | 0 | 240.8912 | 2.193129 | 4.809815
952.4 | 433 | 202.7159 | 301.2 | 230.2841 | 10.5375 | 61.26082 | 0.002591227 | 185.1459 | 0 | 256.9468 | -26.6627 | 710.8994
952.45 | 497 | 202.5161 | 301.15 | 294.4839 | 13.17375 | 72.0715 | 0.003714908 | 188.5091 | 0 | 273.7581 | 20.72583 | 429.5601
952.5 | 453 | 202.3163 | 301.1 | 250.6837 | 16.37073 | 84.28128 | 0.005293921 | 190.782 | 0 | 291.4393 | -40.7556 | 1661.019
952.55 | 534 | 202.1165 | 301.05 | 331.8835 | 20.2215 | 97.96828 | 0.007498831 | 191.924 | 0 | 310.1213 | 21.76225 | 473.5954
952.6 | 472 | 201.9167 | 301 | 270.0833 | 24.82821 | 113.1948 | 0.01055836 | 191.9145 | 0 | 329.9481 | -59.86485 | 3583.8
952.65 | 544 | 201.7169 | 300.95 | 342.2831 | 30.30151 | 130.0033 | 0.014777 | 190.7539 | 0 | 351.0735 | -8.790407 | 77.27126
952.7 | 567 | 201.5171 | 300.9 | 365.4829 | 36.75954 | 148.4121 | 0.02055715 | 188.4628 | 0 | 373.655 | -8.172064 | 66.78262
952.75 | 617 | 201.3173 | 300.85 | 415.6827 | 44.32641 | 168.4111 | 0.02842668 | 185.0822 | 0 | 397.8481 | 17.83454 | 318.0707
952.8 | 584 | 201.1175 | 300.8 | 382.8825 | 53.13025 | 189.9587 | 0.03907296 | 180.6718 | 0 | 423.7998 | -40.91734 | 1674.228
952.85 | 656 | 200.9177 | 300.75 | 455.0823 | 63.30061 | 212.9778 | 0.05338426 | 175.3085 | 0 | 451.6403 | 3.441988 | 11.84728
952.9 | 718 | 200.7179 | 300.7 | 517.2821 | 74.96539 | 237.3538 | 0.07249982 | 169.084 | 0 | 481.4757 | 35.80641 | 1282.099
952.95 | 683 | 200.5181 | 300.65 | 482.4819 | 88.24711 | 262.9329 | 0.09786951 | 162.1021 | 0 | 513.38 | -30.8981 | 954.6924
953 | 806 | 200.3183 | 300.6 | 605.6817 | 103.2588 | 289.5212 | 0.1313242 | 154.4762 | 0 | 547.3875 | 58.29411 | 3398.203
953.05 | 809 | 200.1186 | 300.55 | 608.8814 | 120.0992 | 316.8857 | 0.1751575 | 146.326 | 0 | 583.4861 | 25.39533 | 644.9227
953.1 | 849 | 199.9188 | 300.5 | 649.0812 | 138.8482 | 344.756 | 0.2322201 | 137.7743 | 0 | 621.6107 | 27.47058 | 754.6329
953.15 | 906 | 199.719 | 300.45 | 706.281 | 159.5612 | 372.8273 | 0.3060254 | 128.9441 | 0 | 661.6386 | 44.64247 | 1992.95
953.2 | 893 | 199.5192 | 300.4 | 693.4808 | 182.264 | 400.7655 | 0.4008685 | 119.9559 | 0 | 703.3863 | -9.90547 | 98.11834
953.25 | 930 | 199.3194 | 300.35 | 730.6806 | 206.948 | 428.213 | 0.5219552 | 110.9248 | 0 | 746.6078 | -15.92717 | 253.6748
953.3 | 975 | 199.1196 | 300.3 | 775.8804 | 233.5654 | 454.7955 | 0.6755404 | 101.9583 | 0 | 790.9947 | -15.11429 | 228.4419
953.35 | 1034 | 198.9198 | 300.25 | 835.0802 | 262.0249 | 480.1304 | 0.8690729 | 93.15433 | 0 | 836.1787 | -1.098524 | 1.206756
953.4 | 1073 | 198.72 | 300.2 | 874.28 | 292.1887 | 503.8359 | 1.111342 | 84.60001 | 0 | 881.736 | -7.455946 | 55.59113
953.45 | 1115 | 198.5202 | 300.15 | 916.4798 | 323.8703 | 525.54 | 1.412623 | 76.37032 | 0 | 927.1932 | -10.7134 | 114.7768
953.5 | 1181 | 198.3204 | 300.1 | 982.6796 | 356.8334 | 544.8905 | 1.784809 | 68.52761 | 0 | 972.0363 | 10.64327 | 113.2791
953.55 | 1205 | 198.1206 | 300.05 | 1006.879 | 390.793 | 561.5643 | 2.241526 | 61.1214 | 0 | 1015.72 | -8.840827 | 78.16022
953.6 | 1256 | 197.9208 | 300 | 1058.079 | 425.417 | 575.2764 | 2.798224 | 54.18859 | 0 | 1057.68 | 0.3990252 | 0.1592211
953.65 | 1298 | 197.721 | 299.95 | 1100.279 | 460.3304 | 585.7879 | 3.472228 | 47.75394 | 0 | 1097.344 | 2.934539 | 8.611521
953.7 | 1293 | 197.5212 | 299.9 | 1095.479 | 495.1209 | 592.9131 | 4.28273 | 41.83092 | 0 | 1134.148 | -38.66886 | 1495.281
953.75 | 1343 | 197.3214 | 299.85 | 1145.679 | 529.346 | 596.5248 | 5.250733 | 36.42272 | 0 | 1167.544 | -21.8657 | 478.109
953.8 | 1314 | 197.1216 | 299.8 | 1116.878 | 562.5419 | 596.5581 | 6.398909 | 31.52347 | 0 | 1197.022 | -80.14401 | 6423.062
953.85 | 1431 | 196.9218 | 299.75 | 1234.078 | 594.2332 | 593.0124 | 7.751376 | 27.11956 | 0 | 1222.117 | 11.96166 | 143.0813
953.9 | 1477 | 196.722 | 299.7 | 1280.278 | 623.9441 | 585.9514 | 9.333369 | 23.19092 | 0 | 1242.42 | 37.85813 | 1433.238
953.95 | 1518 | 196.5223 | 299.65 | 1321.478 | 651.2104 | 575.5012 | 11.17082 | 19.71243 | 0 | 1257.595 | 63.88295 | 4081.031
954 | 1502 | 196.3225 | 299.6 | 1305.678 | 675.5908 | 561.8465 | 13.28979 | 16.65517 | 0 | 1267.382 | 38.29536 | 1466.535
954.05 | 1465 | 196.1227 | 299.55 | 1268.877 | 696.6793 | 545.2251 | 15.71586 | 13.98765 | 0 | 1271.608 | -2.730589 | 7.456118
954.1 | 1484 | 195.9229 | 299.5 | 1288.077 | 714.1162 | 525.9215 | 18.47332 | 11.67689 | 0 | 1270.188 | 17.88927 | 320.026
954.15 | 1439 | 195.7231 | 299.45 | 1243.277 | 727.5983 | 504.2579 | 21.58433 | 9.689393 | 0 | 1263.13 | -19.85297 | 394.1404
954.2 | 1378 | 195.5233 | 299.4 | 1182.477 | 736.8876 | 480.5862 | 25.06796 | 7.991949 | 0 | 1250.534 | -68.057 | 4631.755
954.25 | 1423 | 195.3235 | 299.35 | 1227.677 | 741.8184 | 455.278 | 28.93918 | 6.552327 | 0 | 1232.588 | -4.911479 | 24.12263
954.3 | 1402 | 195.1237 | 299.3 | 1206.876 | 742.3023 | 428.7152 | 33.20781 | 5.339804 | 0 | 1209.565 | -2.688815 | 7.229725
954.35 | 1453 | 194.9239 | 299.25 | 1258.076 | 738.3304 | 401.2804 | 37.87747 | 4.325555 | 0 | 1181.814 | 76.26229 | 5815.937
954.4 | 1373 | 194.7241 | 299.2 | 1178.276 | 729.9742 | 373.3479 | 42.9446 | 3.482933 | 0 | 1149.75 | 28.52624 | 813.7466
954.45 | 1297 | 194.5243 | 299.15 | 1102.476 | 717.383 | 345.2759 | 48.39751 | 2.78763 | 0 | 1113.844 | -11.36837 | 129.2399
954.5 | 1205 | 194.3245 | 299.1 | 1010.675 | 700.7796 | 317.3991 | 54.21559 | 2.217747 | 0 | 1074.612 | -63.93652 | 4087.879
954.55 | 1233 | 194.1247 | 299.05 | 1038.875 | 680.4537 | 290.0226 | 60.36875 | 1.753783 | 0 | 1032.599 | 6.276423 | 39.39348
954.6 | 1175 | 193.9249 | 299 | 981.0751 | 656.7537 | 263.4176 | 66.81699 | 1.378562 | 0 | 988.3669 | -7.291825 | 53.17071
954.65 | 1189 | 193.7251 | 298.95 | 995.2749 | 630.0765 | 237.8179 | 73.51035 | 1.077119 | 0 | 942.4819 | 52.79296 | 2787.097
954.7 | 1107 | 193.5253 | 298.9 | 913.4747 | 600.8566 | 213.4181 | 80.38905 | 0.8365416 | 0 | 895.5002 | 17.97443 | 323.0802
954.75 | 1013 | 193.3255 | 298.85 | 819.6745 | 569.5543 | 190.3726 | 87.38403 | 0.6458006 | 0 | 847.9568 | -28.28234 | 799.8906
954.8 | 1001 | 193.1257 | 298.8 | 807.8743 | 536.644 | 168.797 | 94.41783 | 0.4955598 | 0 | 800.3544 | 7.519863 | 56.54834
954.85 | 903 | 192.926 | 298.75 | 710.074 | 502.602 | 148.7687 | 101.4058 | 0.3779902 | 0 | 753.1545 | -43.08047 | 1855.927
954.9 | 882 | 192.7262 | 298.7 | 689.2738 | 467.8956 | 130.3303 | 108.2576 | 0.2865839 | 0 | 706.77 | -17.4962 | 306.117
954.95 | 843 | 192.5264 | 298.65 | 650.4736 | 432.9726 | 113.4922 | 114.879 | 0.2159782 | 0 | 661.5598 | -11.08617 | 122.9033
955 | 835 | 192.3266 | 298.6 | 642.6734 | 398.2527 | 98.23659 | 121.1741 | 0.1617911 | 0 | 617.8252 | 24.8482 | 617.4332
955.05 | 769 | 192.1268 | 298.55 | 576.8732 | 364.1195 | 84.52154 | 127.0474 | 0.1204721 | 0 | 575.8089 | 1.064361 | 1.132865
955.1 | 746 | 191.927 | 298.5 | 554.073 | 330.9145 | 72.28503 | 132.4063 | 0.08916713 | 0 | 535.6949 | 18.37808 | 337.7537
955.15 | 669 | 191.7272 | 298.45 | 477.2728 | 298.9334 | 61.44918 | 137.1633 | 0.06560093 | 0 | 497.6116 | -20.33873 | 413.6641
955.2 | 624 | 191.5274 | 298.4 | 432.4726 | 268.4232 | 51.92429 | 141.2389 | 0.04797357 | 0 | 461.6343 | -29.16173 | 850.4068
955.25 | 600 | 191.3276 | 298.35 | 408.6724 | 239.581 | 43.61259 | 144.5631 | 0.03487232 | 0 | 427.7915 | -19.11913 | 365.541
955.3 | 614 | 191.1278 | 298.3 | 422.8722 | 212.555 | 36.41162 | 147.0779 | 0.02519686 | 0 | 396.0697 | 26.80246 | 718.3717
955.35 | 578 | 190.928 | 298.25 | 387.072 | 187.4465 | 30.21725 | 148.7388 | 0.01809668 | 0 | 366.4206 | 20.65143 | 426.4814
955.4 | 537 | 190.7282 | 298.2 | 346.2718 | 164.3123 | 24.92623 | 149.516 | 0.01291927 | 0 | 338.7674 | 7.504394 | 56.31593
955.45 | 514 | 190.5284 | 298.15 | 323.4716 | 143.1691 | 20.43832 | 149.3957 | 0.009167778 | 0 | 313.0123 | 10.4593 | 109.3971
955.5 | 474 | 190.3286 | 298.1 | 283.6714 | 123.9983 | 16.65791 | 148.3799 | 0.006466614 | 0 | 289.0426 | -5.371181 | 28.84959
955.55 | 464 | 190.1288 | 298.05 | 273.8712 | 106.7502 | 13.4953 | 146.487 | 0.004533948 | 0 | 266.737 | 7.134164 | 50.89629
955.6 | 470 | 189.929 | 298 | 280.071 | 91.35002 | 10.86755 | 143.7506 | 0.003159824 | 0 | 245.9713 | 34.09965 | 1162.786
955.65 | 424 | 189.7292 | 297.95 | 234.2708 | 77.70255 | 8.698956 | 140.2191 | 0.002188951 | 0 | 226.6228 | 7.647971 | 58.49146
955.7 | 399 | 189.5294 | 297.9 | 209.4706 | 65.69749 | 6.921331 | 135.9538 | 0.001507287 | 0 | 208.5742 | 0.8964046 | 0.8035413
955.75 | 359 | 189.3297 | 297.85 | 169.6703 | 55.21397 | 5.473926 | 131.0275 | 0.001031675 | 0 | 191.7165 | -22.0461 | 486.0306
955.8 | 363 | 189.1299 | 297.8 | 173.8701 | 46.12496 | 4.303234 | 125.5222 | 0.0007019019 | 0 | 175.9511 | -2.080916 | 4.330212
955.85 | 357 | 188.9301 | 297.75 | 168.0699 | 38.30098 | 3.36262 | 119.5267 | 0.0004746755 | 0 | 161.1908 | 6.879122 | 47.32232
955.9 | 330 | 188.7303 | 297.7 | 141.2697 | 31.61335 | 2.611846 | 113.1349 | 0.0003190832 | 0 | 147.3604 | -6.09067 | 37.09626
955.95 | 302 | 188.5305 | 297.65 | 113.4695 | 25.93689 | 2.016527 | 106.4424 | 0.0002132053 | 0 | 134.3961 | -20.92655 | 437.9203
956 | 275 | 188.3307 | 297.6 | 86.66932 | 21.15204 | 1.547559 | 99.5451 | 0.000141605 | 0 | 122.2448 | -35.57551 | 1265.617
956.05 | 269 | 188.1309 | 297.55 | 80.86912 | 17.14641 | 1.180531 | 92.53622 | 9.348593e-05 | 0 | 110.8633 | -29.99414 | 899.6482
956.1 | 332 | 187.9311 | 297.5 | 144.0689 | 13.81596 | 0.8951466 | 85.50478 | 6.134803e-05 | 0 | 100.2159 | 43.85296 | 1923.082
956.15 | 253 | 187.7313 | 297.45 | 65.26871 | 11.06562 | 0.6746799 | 78.53366 | 4.001675e-05 | 0 | 90.274 | -25.00529 | 625.2647
956.2 | 292 | 187.5315 | 297.4 | 104.4685 | 8.809618 | 0.5054617 | 71.69817 | 2.594596e-05 | 0 | 81.01328 | 23.45522 | 550.1473
956.25 | 245 | 187.3317 | 297.35 | 57.66829 | 6.971485 | 0.3764137 | 65.06496 | 1.672186e-05 | 0 | 72.41287 | -14.74458 | 217.4025
956.3 | 282 | 187.1319 | 297.3 | 94.86809 | 5.483784 | 0.278631 | 58.6912 | 1.071238e-05 | 0 | 64.45362 | 30.41447 | 925.0397
956.35 | 238 | 186.9321 | 297.25 | 51.06788 | 4.287677 | 0.2050125 | 52.62421 | 6.821413e-06 | 0 | 57.11691 | -6.049026 | 36.59072
956.4 | 245 | 186.7323 | 297.2 | 58.26768 | 3.332351 | 0.1499402 | 46.90132 | 4.31767e-06 | 0 | 50.38361 | 7.884065 | 62.15848
956.45 | 265 | 186.5325 | 297.15 | 78.46747 | 2.574341 | 0.109004 | 41.55002 | 2.71651e-06 | 0 | 44.23337 | 34.2341 | 1171.974
956.5 | 212 | 186.3327 | 297.1 | 25.66727 | 1.976825 | 0.07876869 | 36.58847 | 1.69887e-06 | 0 | 38.64407 | -12.9768 | 168.3974
956.55 | 216 | 186.1329 | 297.05 | 29.86706 | 1.508889 | 0.05657852 | 32.0261 | 1.056077e-06 | 0 | 33.59157 | -3.724511 | 13.87199
956.6 | 224 | 185.9331 | 297 | 38.06686 | 1.144809 | 0.04039582 | 27.86447 | 6.525562e-07 | 0 | 29.04967 | 9.017184 | 81.30961
956.65 | 208 | 185.7333 | 296.95 | 22.26665 | 0.8633674 | 0.0286687 | 24.09817 | 4.007994e-07 | 0 | 24.99021 | -2.72356 | 7.417781
956.7 | 206 | 185.5336 | 296.9 | 20.46644 | 0.6472097 | 0.02022397 | 20.71593 | 2.446938e-07 | 0 | 21.38336 | -0.9169148 | 0.8407327
956.75 | 204 | 185.3338 | 296.85 | 18.66624 | 0.4822599 | 0.01418116 | 17.70155 | 1.484929e-07 | 0 | 18.19799 | 0.468246 | 0.2192543
956.8 | 193 | 185.134 | 296.8 | 7.866034 | 0.357194 | 0.009884248 | 15.03506 | 8.957259e-08 | 0 | 15.40214 | -7.536104 | 56.79286
956.85 | 199 | 184.9342 | 296.75 | 14.06583 | 0.2629747 | 0.006847979 | 12.69363 | 5.370707e-08 | 0 | 12.96345 | 1.102378 | 1.215238
956.9 | 164 | 184.7344 | 296.7 | -20.73438 | 0.1924467 | 0.004715937 | 10.65254 | 3.200918e-08 | 0 | 10.8497 | -31.58408 | 997.554
956.95 | 204 | 184.5346 | 296.65 | 19.46542 | 0.139989 | 0.0032282 | 8.886021 | 1.896288e-08 | 0 | 9.029238 | 10.43618 | 108.9138
957 | 192 | 184.3348 | 296.6 | 7.665212 | 0.1012194 | 0.002196542 | 7.367978 | 1.11666e-08 | 0 | 7.471394 | 0.193818 | 0.03756543
957.05 | 193 | 184.135 | 296.55 | 8.865006 | 0.07274798 | 0.001485612 | 6.072619 | 6.536188e-09 | 0 | 6.146853 | 2.718153 | 7.388355
957.1 | 178 | 183.9352 | 296.5 | -5.9352 | 0.05197143 | 0.0009987535 | 4.974972 | 3.802899e-09 | 0 | 5.027942 | -10.96314 | 120.1905
957.15 | 187 | 183.7354 | 296.45 | 3.264595 | 0.03690585 | 0.0006674179 | 4.051278 | 2.199338e-09 | 0 | 4.088851 | -0.824256 | 0.6793979
957.2 | 194 | 183.5356 | 296.4 | 10.46439 | 0.02605029 | 0.000443327 | 3.279293 | 1.264316e-09 | 0 | 3.305786 | 7.158603 | 51.2456
957.25 | 169 | 183.3358 | 296.35 | -14.33582 | 0.01827749 | 0.0002927099 | 2.638488 | 7.224477e-10 | 0 | 2.657058 | -16.99287 | 288.7578
957.3 | 167 | 183.136 | 296.3 | -16.13602 | 0.01274699 | 0.0001921044 | 2.110167 | 4.1034e-10 | 0 | 2.123106 | -18.25913 | 333.3958
957.35 | 157 | 182.9362 | 296.25 | -25.93623 | 0.008836602 | 0.0001253211 | 1.677511 | 2.316691e-10 | 0 | 1.686473 | -27.6227 | 763.0136
957.4 | 166 | 182.7364 | 296.2 | -16.73643 | 0.006089054 | 8.126389e-05 | 1.325564 | 1.300107e-10 | 0 | 1.331735 | -18.06817 | 326.4587
957.45 | 161 | 182.5366 | 296.15 | -21.53664 | 0.004170625 | 5.237909e-05 | 1.041173 | 7.252321e-11 | 0 | 1.045396 | -22.58203 | 509.9483
957.5 | 158 | 182.3368 | 296.1 | -24.33684 | 0.002839483 | 3.35587e-05 | 0.8128902 | 4.021255e-11 | 0 | 0.8157632 | -25.15261 | 632.6536
957.55 | 172 | 182.137 | 296.05 | -10.13705 | 0.001921605 | 2.13717e-05 | 0.6308522 | 2.216323e-11 | 0 | 0.6327952 | -10.76984 | 115.9895
957.6 | 183 | 181.9373 | 296 | 1.062745 | 0.001292635 | 1.352881e-05 | 0.4866426 | 1.214203e-11 | 0 | 0.4879488 | 0.5747964 | 0.3303909
957.65 | 160 | 181.7375 | 295.95 | -21.73746 | 0.0008643195 | 8.512699e-06 | 0.3731466 | 6.612053e-12 | 0 | 0.3740194 | -22.11148 | 488.9175
957.7 | 162 | 181.5377 | 295.9 | -19.53767 | 0.0005744598 | 5.324289e-06 | 0.2844039 | 3.579053e-12 | 0 | 0.2849837 | -19.82265 | 392.9374
957.75 | 165 | 181.3379 | 295.85 | -16.33787 | 0.0003795174 | 3.310112e-06 | 0.2154659 | 1.925692e-12 | 0 | 0.2158487 | -16.55372 | 274.0257
957.8 | 172 | 181.1381 | 295.8 | -9.138077 | 0.0002492244 | 2.045552e-06 | 0.1622588 | 1.029893e-12 | 0 | 0.1625101 | -9.300587 | 86.50092
957.85 | 192 | 180.9383 | 295.75 | 11.06172 | 0.0001626808 | 1.256508e-06 | 0.1214576 | 5.475003e-13 | 0 | 0.1216216 | 10.9401 | 119.6857
957.9 | 132 | 180.7385 | 295.7 | -48.73849 | 0.0001055526 | 7.671969e-07 | 0.09037078 | 2.8931e-13 | 0 | 0.0904771 | -48.82897 | 2384.268
957.95 | 133 | 180.5387 | 295.65 | -47.53869 | 6.807506e-05 | 4.656237e-07 | 0.06683718 | 1.5196e-13 | 0 | 0.06690573 | -47.6056 | 2266.293
958 | 124 | 180.3389 | 295.6 | -56.3389 | 4.364094e-05 | 2.80899e-07 | 0.04913546 | 7.93381e-14 | 0 | 0.04917938 | -56.38808 | 3179.615
958.05 | 149 | 180.1391 | 295.55 | -31.1391 | 2.78091e-05 | 1.684427e-07 | 0.03590532 | 4.117382e-14 | 0 | 0.03593329 | -31.17504 | 971.883
958.1 | 144 | 179.9393 | 295.5 | -35.93931 | 1.761435e-05 | 1.004016e-07 | 0.0260801 | 2.123965e-14 | 0 | 0.02609781 | -35.96541 | 1293.511
958.15 | 163 | 179.7395 | 295.45 | -16.73952 | 1.109004e-05 | 5.948621e-08 | 0.01882984 | 1.089081e-14 | 0 | 0.01884098 | -16.75836 | 280.8425
958.2 | 169 | 179.5397 | 295.4 | -10.53972 | 6.940429e-06 | 3.50331e-08 | 0.01351359 | 5.550858e-15 | 0 | 0.01352056 | -10.55324 | 111.3709
958.25 | 163 | 179.3399 | 295.35 | -16.33993 | 4.31744e-06 | 2.05082e-08 | 0.009640099 | 2.812203e-15 | 0 | 0.009644437 | -16.34957 | 267.3085
958.3 | 144 | 179.1401 | 295.3 | -35.14013 | 2.669643e-06 | 1.193338e-08 | 0.00683564 | 1.416185e-15 | 0 | 0.006838321 | -35.14697 | 1235.31
958.35 | 154 | 178.9403 | 295.25 | -24.94034 | 1.640842e-06 | 6.902178e-09 | 0.004817965 | 7.088923e-16 | 0 | 0.004819613 | -24.94516 | 622.2609
958.4 | 129 | 178.7405 | 295.2 | -49.74054 | 1.00246e-06 | 3.968219e-09 | 0.003375475 | 3.527177e-16 | 0 | 0.003376481 | -49.74392 | 2474.458
958.45 | 145 | 178.5407 | 295.15 | -33.54075 | 6.087718e-07 | 2.267733e-09 | 0.002350677 | 1.74446e-16 | 0 | 0.002351288 | -33.5431 | 1125.14
958.5 | 144 | 178.341 | 295.1 | -34.34095 | 3.674756e-07 | 1.288175e-09 | 0.001627188 | 8.575936e-17 | 0 | 0.001627557 | -34.34258 | 1179.413
958.55 | 136 | 178.1412 | 295.05 | -42.14116 | 2.204902e-07 | 7.273522e-10 | 0.001119617 | 4.190722e-17 | 0 | 0.001119838 | -42.14228 | 1775.972
958.6 | 143 | 177.9414 | 295 | -34.94137 | 1.315034e-07 | 4.082267e-10 | 0.0007657516 | 2.035556e-17 | 0 | 0.0007658835 | -34.94213 | 1220.953
958.65 | 146 | 177.7416 | 294.95 | -31.74157 | 7.795992e-08 | 2.277429e-10 | 0.0005205868 | 9.827973e-18 | 0 | 0.000520665 | -31.74209 | 1007.56
958.7 | 159 | 177.5418 | 294.9 | -18.54178 | 4.594017e-08 | 1.262918e-10 | 0.0003517914 | 4.716629e-18 | 0 | 0.0003518374 | -18.54213 | 343.8105
958.75 | 139 | 177.342 | 294.85 | -38.34198 | 2.690919e-08 | 6.961328e-11 | 0.0002363002 | 2.250019e-18 | 0 | 0.0002363271 | -38.34222 | 1470.126
958.8 | 123 | 177.1422 | 294.8 | -54.14219 | 1.566734e-08 | 3.814134e-11 | 0.0001577719 | 1.066909e-18 | 0 | 0.0001577876 | -54.14235 | 2931.394
958.85 | 164 | 176.9424 | 294.75 | -12.94239 | 9.067279e-09 | 2.07724e-11 | 0.0001047085 | 5.0287e-19 | 0 | 0.0001047176 | -12.9425 | 167.5083
958.9 | 114 | 176.7426 | 294.7 | -62.7426 | 5.216094e-09 | 1.124512e-11 | 6.907507e-05 | 2.355975e-19 | 0 | 6.908029e-05 | -62.74267 | 3936.642
958.95 | 133 | 176.5428 | 294.65 | -43.5428 | 2.982638e-09 | 6.051015e-12 | 4.529469e-05 | 1.097166e-19 | 0 | 4.529768e-05 | -43.54285 | 1895.98
959 | 156 | 176.343 | 294.6 | -20.34301 | 1.695284e-09 | 3.236527e-12 | 2.952298e-05 | 5.078797e-20 | 0 | 2.952468e-05 | -20.34304 | 413.8392
959.05 | 137 | 176.1432 | 294.55 | -39.14322 | 9.577923e-10 | 1.720747e-12 | 1.912757e-05 | 2.336879e-20 | 0 | 1.912853e-05 | -39.14323 | 1532.193
959.1 | 136 | 175.9434 | 294.5 | -39.94342 | 5.378819e-10 | 9.093721e-13 | 1.231817e-05 | 1.068804e-20 | 0 | 1.231871e-05 | -39.94343 | 1595.478
959.15 | 127 | 175.7436 | 294.45 | -48.74363 | 3.002543e-10 | 4.776976e-13 | 7.885321e-06 | 4.859003e-21 | 0 | 7.885622e-06 | -48.74363 | 2375.942
959.2 | 130 | 175.5438 | 294.4 | -45.54383 | 1.666013e-10 | 2.494315e-13 | 5.017407e-06 | 2.19575e-21 | 0 | 5.017574e-06 | -45.54384 | 2074.241
959.25 | 143 | 175.344 | 294.35 | -32.34404 | 9.188707e-11 | 1.294602e-13 | 3.17341e-06 | 9.862917e-22 | 0 | 3.173502e-06 | -32.34404 | 1046.137
959.3 | 135 | 175.1442 | 294.3 | -40.14424 | 5.037524e-11 | 6.678947e-14 | 1.995077e-06 | 4.403669e-22 | 0 | 1.995128e-06 | -40.14424 | 1611.56
959.35 | 156 | 174.9444 | 294.25 | -18.94445 | 2.745154e-11 | 3.425047e-14 | 1.246752e-06 | 1.954388e-22 | 0 | 1.24678e-06 | -18.94445 | 358.8922
959.4 | 164 | 174.7447 | 294.2 | -10.74465 | 1.486973e-11 | 1.74587e-14 | 7.744392e-07 | 8.621714e-23 | 0 | 7.744541e-07 | -10.74465 | 115.4476
959.45 | 113 | 174.5449 | 294.15 | -61.54486 | 8.006196e-12 | 8.845943e-15 | 4.781689e-07 | 3.780622e-23 | 0 | 4.781769e-07 | -61.54486 | 3787.77
959.5 | 130 | 174.3451 | 294.1 | -44.34507 | 4.284855e-12 | 4.455158e-15 | 2.934689e-07 | 1.647858e-23 | 0 | 2.934732e-07 | -44.34507 | 1966.485
959.55 | 155 | 174.1453 | 294.05 | -19.14527 | 2.279465e-12 | 2.230329e-15 | 1.790316e-07 | 7.139422e-24 | 0 | 1.790339e-07 | -19.14527 | 366.5414
959.6 | 129 | 173.9455 | 294 | -44.94548 | 1.205359e-12 | 1.109843e-15 | 1.085635e-07 | 3.074632e-24 | 0 | 1.085648e-07 | -44.94548 | 2020.096
959.65 | 124 | 173.7457 | 293.95 | -49.74568 | 6.335586e-13 | 5.489601e-16 | 6.543727e-08 | 1.316164e-24 | 0 | 6.543791e-08 | -49.74568 | 2474.633
959.7 | 129 | 173.5459 | 293.9 | -44.54589 | 3.310121e-13 | 2.699025e-16 | 3.920605e-08 | 5.60033e-25 | 0 | 3.920639e-08 | -44.54589 | 1984.336
959.75 | 140 | 173.3461 | 293.85 | -33.34609 | 1.719047e-13 | 1.319046e-16 | 2.334898e-08 | 2.368667e-25 | 0 | 2.334915e-08 | -33.34609 | 1111.962
959.8 | 130 | 173.1463 | 293.8 | -43.1463 | 8.873982e-14 | 6.407663e-17 | 1.382195e-08 | 9.958211e-26 | 0 | 1.382204e-08 | -43.1463 | 1861.603
959.85 | 150 | 172.9465 | 293.75 | -22.9465 | 4.553402e-14 | 3.094042e-17 | 8.133131e-09 | 4.161456e-26 | 0 | 8.133177e-09 | -22.9465 | 526.542
959.9 | 138 | 172.7467 | 293.7 | -34.74671 | 2.322418e-14 | 1.485045e-17 | 4.756998e-09 | 1.728607e-26 | 0 | 4.757021e-09 | -34.74671 | 1207.334
959.95 | 118 | 172.5469 | 293.65 | -54.54691 | 1.17742e-14 | 7.084997e-18 | 2.765635e-09 | 7.137298e-27 | 0 | 2.765647e-09 | -54.54691 | 2975.366
960 | 124 | 172.3471 | 293.6 | -48.34712 | 5.933478e-15 | 3.359902e-18 | 1.598246e-09 | 2.929262e-27 | 0 | 1.598252e-09 | -48.34712 | 2337.444
960.05 | 113 | 172.1473 | 293.55 | -59.14733 | 2.972173e-15 | 1.5838e-18 | 9.180771e-10 | 1.195004e-27 | 0 | 9.1808e-10 | -59.14733 | 3498.406
960.1 | 135 | 171.9475 | 293.5 | -36.94753 | 1.479877e-15 | 7.420973e-19 | 5.242054e-10 | 4.845823e-28 | 0 | 5.242068e-10 | -36.94753 | 1365.12
960.15 | 144 | 171.7477 | 293.45 | -27.74774 | 7.324261e-16 | 3.456274e-19 | 2.975162e-10 | 1.953225e-28 | 0 | 2.975169e-10 | -27.74774 | 769.9369
960.2 | 117 | 171.5479 | 293.4 | -54.54794 | 3.603205e-16 | 1.600082e-19 | 1.678443e-10 | 7.825714e-29 | 0 | 1.678446e-10 | -54.54794 | 2975.478
960.25 | 125 | 171.3481 | 293.35 | -46.34815 | 1.761979e-16 | 7.363142e-20 | 9.412158e-11 | 3.116609e-29 | 0 | 9.412176e-11 | -46.34815 | 2148.151
960.3 | 129 | 171.1484 | 293.3 | -42.14835 | 8.56445e-17 | 3.367991e-20 | 5.246368e-11 | 1.233751e-29 | 0 | 5.246376e-11 | -42.14835 | 1776.484
960.35 | 142 | 170.9486 | 293.25 | -28.94856 | 4.137947e-17 | 1.531318e-20 | 2.906799e-11 | 4.854668e-30 | 0 | 2.906803e-11 | -28.94856 | 838.0191
960.4 | 134 | 170.7488 | 293.2 | -36.74876 | 1.987272e-17 | 6.920646e-21 | 1.600878e-11 | 1.898796e-30 | 0 | 1.60088e-11 | -36.74876 | 1350.472
960.45 | 130 | 170.549 | 293.15 | -40.54897 | 9.486724e-18 | 3.108957e-21 | 8.76371e-12 | 7.382169e-31 | 0 | 8.76372e-12 | -40.54897 | 1644.219
960.5 | 134 | 170.3492 | 293.1 | -36.34918 | 4.501551e-18 | 1.388256e-21 | 4.768752e-12 | 2.852833e-31 | 0 | 4.768756e-12 | -36.34918 | 1321.263
960.55 | 148 | 170.1494 | 293.05 | -22.14938 | 2.123219e-18 | 6.161853e-22 | 2.579338e-12 | 1.095861e-31 | 0 | 2.57934e-12 | -22.14938 | 490.5951
960.6 | 142 | 169.9496 | 293 | -27.94959 | 9.954381e-19 | 2.718565e-22 | 1.386751e-12 | 4.184287e-32 | 0 | 1.386752e-12 | -27.94959 | 781.1794
960.65 | 124 | 169.7498 | 292.95 | -45.74979 | 4.638959e-19 | 1.192216e-22 | 7.410979e-13 | 1.588087e-32 | 0 | 7.410983e-13 | -45.74979 | 2093.043
960.7 | 132 | 169.55 | 292.9 | -37.55 | 2.148887e-19 | 5.197053e-23 | 3.936764e-13 | 5.991201e-33 | 0 | 3.936767e-13 | -37.55 | 1410.002
960.75 | 154 | 169.3502 | 292.85 | -15.3502 | 9.894489e-20 | 2.251884e-23 | 2.078692e-13 | 2.246675e-33 | 0 | 2.078693e-13 | -15.3502 | 235.6287
960.8 | 137 | 169.1504 | 292.8 | -32.15041 | 4.528559e-20 | 9.698882e-24 | 1.091007e-13 | 8.374394e-34 | 0 | 1.091008e-13 | -32.15041 | 1033.649
960.85 | 149 | 168.9506 | 292.75 | -19.95061 | 2.060219e-20 | 4.152256e-24 | 5.691829e-14 | 3.102797e-34 | 0 | 5.691831e-14 | -19.95061 | 398.027
960.9 | 160 | 168.7508 | 292.7 | -8.75082 | 9.316519e-21 | 1.766987e-24 | 2.951637e-14 | 1.142721e-34 | 0 | 2.951638e-14 | -8.75082 | 76.57685
960.95 | 141 | 168.551 | 292.65 | -27.55103 | 4.187749e-21 | 7.474281e-25 | 1.521461e-14 | 4.183249e-35 | 0 | 1.521461e-14 | -27.55103 | 759.059
961 | 137 | 168.3512 | 292.6 | -31.35123 | 1.871089e-21 | 3.142623e-25 | 7.795526e-15 | 1.522208e-35 | 0 | 7.795527e-15 | -31.35123 | 982.8997
961.05 | 159 | 168.1514 | 292.55 | -9.151437 | 8.309887e-22 | 1.313415e-25 | 3.970241e-15 | 5.505809e-36 | 0 | 3.970242e-15 | -9.151437 | 83.74879
961.1 | 142 | 167.9516 | 292.5 | -25.95164 | 3.668449e-22 | 5.456302e-26 | 2.009903e-15 | 1.979498e-36 | 0 | 2.009903e-15 | -25.95164 | 673.4877
961.15 | 151 | 167.7518 | 292.45 | -16.75185 | 1.609744e-22 | 2.253106e-26 | 1.011393e-15 | 7.074176e-37 | 0 | 1.011394e-15 | -16.75185 | 280.6244
961.2 | 158 | 167.5521 | 292.4 | -9.552053 | 7.021303e-23 | 9.248081e-27 | 5.058852e-16 | 2.512947e-37 | 0 | 5.058853e-16 | -9.552053 | 91.24172
961.25 | 139 | 167.3523 | 292.35 | -28.35226 | 3.044146e-23 | 3.773188e-27 | 2.515189e-16 | 8.873147e-38 | 0 | 2.515189e-16 | -28.35226 | 803.8506
961.3 | 174 | 167.1525 | 292.3 | 6.847536 | 1.311898e-23 | 1.530214e-27 | 1.243014e-16 | 3.114288e-38 | 0 | 1.243014e-16 | 6.847536 | 46.88875
961.35 | 160 | 166.9527 | 292.25 | -6.95267 | 5.619809e-24 | 6.168541e-28 | 6.106161e-17 | 1.086493e-38 | 0 | 6.106161e-17 | -6.95267 | 48.33962
961.4 | 172 | 166.7529 | 292.2 | 5.247125 | 2.392928e-24 | 2.471722e-28 | 2.981585e-17 | 3.767745e-39 | 0 | 2.981586e-17 | 5.247125 | 27.53232
961.45 | 167 | 166.5531 | 292.15 | 0.4469192 | 1.012802e-24 | 9.844728e-29 | 1.447148e-17 | 1.298742e-39 | 0 | 1.447148e-17 | 0.4469192 | 0.1997368
961.5 | 191 | 166.3533 | 292.1 | 24.64671 | 4.26095e-25 | 3.897575e-29 | 6.981772e-18 | 4.44991e-40 | 0 | 6.981773e-18 | 24.64671 | 607.4605
961.55 | 192 | 166.1535 | 292.05 | 25.84651 | 1.781866e-25 | 1.533812e-29 | 3.348151e-18 | 1.515536e-40 | 0 | 3.348152e-18 | 25.84651 | 668.042
961.6 | 182 | 165.9537 | 292 | 16.0463 | 7.406796e-26 | 5.999796e-30 | 1.595994e-18 | 5.130601e-41 | 0 | 1.595994e-18 | 16.0463 | 257.4838
961.65 | 187 | 165.7539 | 291.95 | 21.2461 | 3.06036e-26 | 2.332855e-30 | 7.562132e-19 | 1.726462e-41 | 0 | 7.562133e-19 | 21.2461 | 451.3966
961.7 | 186 | 165.5541 | 291.9 | 20.44589 | 1.256902e-26 | 9.016245e-31 | 3.561591e-19 | 5.77474e-42 | 0 | 3.561591e-19 | 20.44589 | 418.0345
961.75 | 196 | 165.3543 | 291.85 | 30.64569 | 5.131181e-27 | 3.463781e-31 | 1.667365e-19 | 1.919971e-42 | 0 | 1.667365e-19 | 30.64569 | 939.1581
961.8 | 187 | 165.1545 | 291.8 | 21.84548 | 2.082188e-27 | 1.322702e-31 | 7.75897e-20 | 6.345178e-43 | 0 | 7.75897e-20 | 21.84548 | 477.225
961.85 | 188 | 164.9547 | 291.75 | 23.04527 | 8.398644e-28 | 5.020656e-32 | 3.588924e-20 | 2.084393e-43 | 0 | 3.588924e-20 | 23.04527 | 531.0847
961.9 | 213 | 164.7549 | 291.7 | 48.24507 | 3.367327e-28 | 1.894286e-32 | 1.650104e-20 | 6.806164e-44 | 0 | 1.650104e-20 | 48.24507 | 2327.587
961.95 | 215 | 164.5551 | 291.65 | 50.44486 | 1.341987e-28 | 7.104239e-33 | 7.541278e-21 | 2.209082e-44 | 0 | 7.541279e-21 | 50.44486 | 2544.684
962 | 194 | 164.3553 | 291.6 | 29.64466 | 5.31616e-29 | 2.648356e-33 | 3.425828e-21 | 7.127022e-45 | 0 | 3.425828e-21 | 29.64466 | 878.8058
962.05 | 207 | 164.1555 | 291.55 | 42.84445 | 2.093315e-29 | 9.813454e-34 | 1.546938e-21 | 2.285552e-45 | 0 | 1.546938e-21 | 42.84445 | 1835.647
962.1 | 211 | 163.9558 | 291.5 | 47.04425 | 8.193281e-30 | 3.61455e-34 | 6.943318e-22 | 7.285528e-46 | 0 | 6.943318e-22 | 47.04425 | 2213.161
962.15 | 209 | 163.756 | 291.45 | 45.24404 | 3.187631e-30 | 1.323346e-34 | 3.097762e-22 | 2.308435e-46 | 0 | 3.097762e-22 | 45.24404 | 2047.023
962.2 | 252 | 163.5562 | 291.4 | 88.44384 | 1.232721e-30 | 4.815921e-35 | 1.373776e-22 | 7.270447e-47 | 0 | 1.373776e-22 | 88.44384 | 7822.312
962.25 | 225 | 163.3564 | 291.35 | 61.64363 | 4.738585e-31 | 1.742096e-35 | 6.055783e-23 | 2.2761e-47 | 0 | 6.055783e-23 | 61.64363 | 3799.937
962.3 | 211 | 163.1566 | 291.3 | 47.84343 | 1.810586e-31 | 6.263998e-36 | 2.653455e-23 | 7.082856e-48 | 0 | 2.653455e-23 | 47.84343 | 2288.993
962.35 | 233 | 162.9568 | 291.25 | 70.04322 | 6.876643e-32 | 2.238814e-36 | 1.155686e-23 | 2.190848e-48 | 0 | 1.155686e-23 | 70.04322 | 4906.053
962.4 | 214 | 162.757 | 291.2 | 51.24301 | 2.596095e-32 | 7.953734e-37 | 5.003279e-24 | 6.736013e-49 | 0 | 5.003279e-24 | 51.24301 | 2625.846
962.45 | 256 | 162.5572 | 291.15 | 93.44281 | 9.742075e-33 | 2.808737e-37 | 2.153062e-24 | 2.05864e-49 | 0 | 2.153062e-24 | 93.44281 | 8731.558
962.5 | 243 | 162.3574 | 291.1 | 80.6426 | 3.633868e-33 | 9.859111e-38 | 9.20969e-25 | 6.253808e-50 | 0 | 9.20969e-25 | 80.6426 | 6503.229
962.55 | 249 | 162.1576 | 291.05 | 86.8424 | 1.347329e-33 | 3.439943e-38 | 3.915798e-25 | 1.888407e-50 | 0 | 3.915798e-25 | 86.8424 | 7541.602
962.6 | 213 | 161.9578 | 291 | 51.04219 | 4.965522e-34 | 1.193031e-38 | 1.654941e-25 | 5.668046e-51 | 0 | 1.654941e-25 | 51.04219 | 2605.305
962.65 | 218 | 161.758 | 290.95 | 56.24199 | 1.819043e-34 | 4.11281e-39 | 6.952346e-26 | 1.691056e-51 | 0 | 6.952346e-26 | 56.24199 | 3163.161
962.7 | 233 | 161.5582 | 290.9 | 71.44178 | 6.62381e-35 | 1.40933e-39 | 2.903134e-26 | 5.014982e-52 | 0 | 2.903134e-26 | 71.44178 | 5103.928
962.75 | 220 | 161.3584 | 290.85 | 58.64158 | 2.397505e-35 | 4.800354e-40 | 1.205007e-26 | 1.478317e-52 | 0 | 1.205007e-26 | 58.64158 | 3438.834
962.8 | 246 | 161.1586 | 290.8 | 84.84137 | 8.625773e-36 | 1.625252e-40 | 4.971631e-27 | 4.331643e-53 | 0 | 4.971631e-27 | 84.84137 | 7198.058
962.85 | 224 | 160.9588 | 290.75 | 63.04116 | 3.084774e-36 | 5.469594e-41 | 2.038895e-27 | 1.261608e-53 | 0 | 2.038895e-27 | 63.04116 | 3974.188
962.9 | 245 | 160.759 | 290.7 | 84.24096 | 1.096567e-36 | 1.829684e-41 | 8.31147e-28 | 3.652439e-54 | 0 | 8.31147e-28 | 84.24096 | 7096.539
962.95 | 231 | 160.5592 | 290.65 | 70.44075 | 3.874665e-37 | 6.083928e-42 | 3.36781e-28 | 1.051062e-54 | 0 | 3.36781e-28 | 70.44075 | 4961.9
963 | 211 | 160.3595 | 290.6 | 50.64055 | 1.36088e-37 | 2.010846e-42 | 1.356451e-28 | 3.006496e-55 | 0 | 1.356451e-28 | 50.64055 | 2564.465
963.05 | 214 | 160.1597 | 290.55 | 53.84034 | 4.75108e-38 | 6.606329e-43 | 5.430594e-29 | 8.548296e-56 | 0 | 5.430594e-29 | 53.84034 | 2898.782
963.1 | 218 | 159.9599 | 290.5 | 58.04014 | 1.648738e-38 | 2.157389e-43 | 2.161113e-29 | 2.415935e-56 | 0 | 2.161113e-29 | 58.04014 | 3368.657
963.15 | 227 | 159.7601 | 290.45 | 67.23993 | 5.687188e-39 | 7.002991e-44 | 8.548586e-30 | 6.787001e-57 | 0 | 8.548586e-30 | 67.23993 | 4521.208
963.2 | 250 | 159.5603 | 290.4 | 90.43973 | 1.949981e-39 | 2.259568e-44 | 3.361228e-30 | 1.89521e-57 | 0 | 3.361228e-30 | 90.43973 | 8179.344
963.25 | 211 | 159.3605 | 290.35 | 51.63952 | 6.645843e-40 | 7.24693e-45 | 1.313676e-30 | 5.260456e-58 | 0 | 1.313676e-30 | 51.63952 | 2666.64
963.3 | 198 | 159.1607 | 290.3 | 38.83931 | 2.25142e-40 | 2.310306e-45 | 5.103471e-31 | 1.451364e-58 | 0 | 5.103471e-31 | 38.83931 | 1508.492
963.35 | 199 | 158.9609 | 290.25 | 40.03911 | 7.581405e-41 | 7.321023e-46 | 1.970742e-31 | 3.980303e-59 | 0 | 1.970742e-31 | 40.03911 | 1603.13
963.4 | 208 | 158.7611 | 290.2 | 49.2389 | 2.537638e-41 | 2.306008e-46 | 7.564506e-32 | 1.085032e-59 | 0 | 7.564506e-32 | 49.2389 | 2424.47
963.45 | 194 | 158.5613 | 290.15 | 35.4387 | 8.442995e-42 | 7.219991e-47 | 2.886145e-32 | 2.940059e-60 | 0 | 2.886145e-32 | 35.4387 | 1255.901
963.5 | 226 | 158.3615 | 290.1 | 67.63849 | 2.792223e-42 | 2.246981e-47 | 1.094568e-32 | 7.918742e-61 | 0 | 1.094568e-32 | 67.63849 | 4574.966
963.55 | 206 | 158.1617 | 290.05 | 47.83829 | 9.178899e-43 | 6.951023e-48 | 4.126234e-33 | 2.120035e-61 | 0 | 4.126234e-33 | 47.83829 | 2288.502
963.6 | 214 | 157.9619 | 290 | 56.03808 | 2.999285e-43 | 2.137396e-48 | 1.546151e-33 | 5.641789e-62 | 0 | 1.546151e-33 | 56.03808 | 3140.267
963.65 | 212 | 157.7621 | 289.95 | 54.23788 | 9.741633e-44 | 6.53293e-49 | 5.758863e-34 | 1.492373e-62 | 0 | 5.758863e-34 | 54.23788 | 2941.747
963.7 | 225 | 157.5623 | 289.9 | 67.43767 | 3.145086e-44 | 1.984805e-49 | 2.132104e-34 | 3.923961e-63 | 0 | 2.132104e-34 | 67.43767 | 4547.839
963.75 | 220 | 157.3625 | 289.85 | 62.63746 | 1.0093e-44 | 5.993968e-50 | 7.846334e-35 | 1.025555e-63 | 0 | 7.846334e-35 | 62.63746 | 3923.452
963.8 | 203 | 157.1627 | 289.8 | 45.83726 | 3.219545e-45 | 1.799276e-50 | 2.870199e-35 | 2.664279e-64 | 0 | 2.870199e-35 | 45.83726 | 2101.054
963.85 | 211 | 156.9629 | 289.75 | 54.03705 | 1.020835e-45 | 5.368687e-51 | 1.043624e-35 | 6.879984e-65 | 0 | 1.043624e-35 | 54.03705 | 2920.003
963.9 | 204 | 156.7632 | 289.7 | 47.23685 | 3.21739e-46 | 1.592301e-51 | 3.771923e-36 | 1.765964e-65 | 0 | 3.771923e-36 | 47.23685 | 2231.32
963.95 | 221 | 156.5634 | 289.65 | 64.43664 | 1.007949e-46 | 4.694279e-52 | 1.355091e-36 | 4.50571e-66 | 0 | 1.355091e-36 | 64.43664 | 4152.081
964 | 194 | 156.3636 | 289.6 | 37.63644 | 3.138774e-47 | 1.375623e-52 | 4.839058e-37 | 1.142698e-66 | 0 | 4.839058e-37 | 37.63644 | 1416.501
964.05 | 198 | 156.1638 | 289.55 | 41.83623 | 9.715573e-48 | 4.006977e-53 | 1.717671e-37 | 2.880622e-67 | 0 | 1.717671e-37 | 41.83623 | 1750.27
964.1 | 207 | 155.964 | 289.5 | 51.03603 | 2.989259e-48 | 1.160168e-53 | 6.060467e-38 | 7.218184e-68 | 0 | 6.060467e-38 | 51.03603 | 2604.676
964.15 | 226 | 155.7642 | 289.45 | 70.23582 | 9.142091e-49 | 3.338966e-54 | 2.125489e-38 | 1.797862e-68 | 0 | 2.125489e-38 | 70.23582 | 4933.07
964.2 | 241 | 155.5644 | 289.4 | 85.43561 | 2.779165e-49 | 9.551901e-55 | 7.409663e-39 | 4.451145e-69 | 0 | 7.409663e-39 | 85.43561 | 7299.244
964.25 | 224 | 155.3646 | 289.35 | 68.63541 | 8.397884e-50 | 2.716154e-55 | 2.567585e-39 | 1.095403e-69 | 0 | 2.567585e-39 | 68.63541 | 4710.819
964.3 | 214 | 155.1648 | 289.3 | 58.8352 | 2.52239e-50 | 7.677252e-56 | 8.843781e-40 | 2.679555e-70 | 0 | 8.843781e-40 | 58.8352 | 3461.581
964.35 | 209 | 154.965 | 289.25 | 54.035 | 7.530804e-51 | 2.156969e-56 | 3.027875e-40 | 6.515359e-71 | 0 | 3.027875e-40 | 54.035 | 2919.781
964.4 | 202 | 154.7652 | 289.2 | 47.23479 | 2.234896e-51 | 6.023777e-57 | 1.030445e-40 | 1.574711e-71 | 0 | 1.030445e-40 | 47.23479 | 2231.126
964.45 | 208 | 154.5654 | 289.15 | 53.43459 | 6.59265e-52 | 1.672171e-57 | 3.485767e-41 | 3.78312e-72 | 0 | 3.485767e-41 | 53.43459 | 2855.255
964.5 | 186 | 154.3656 | 289.1 | 31.63438 | 1.933079e-52 | 4.614017e-58 | 1.172084e-41 | 9.034126e-73 | 0 | 1.172084e-41 | 31.63438 | 1000.734
964.55 | 211 | 154.1658 | 289.05 | 56.83418 | 5.634117e-53 | 1.265507e-58 | 3.917471e-42 | 2.144416e-73 | 0 | 3.917471e-42 | 56.83418 | 3230.124
964.6 | 189 | 153.966 | 289 | 35.03397 | 1.632259e-53 | 3.45014e-59 | 1.301487e-42 | 5.059629e-74 | 0 | 1.301487e-42 | 35.03397 | 1227.379
964.65 | 198 | 153.7662 | 288.95 | 44.23377 | 4.700444e-54 | 9.349657e-60 | 4.297942e-43 | 1.186629e-74 | 0 | 4.297942e-43 | 44.23377 | 1956.626
964.7 | 178 | 153.5664 | 288.9 | 24.43356 | 1.345475e-54 | 2.518497e-60 | 1.410809e-43 | 2.766294e-75 | 0 | 1.410809e-43 | 24.43356 | 596.9988
964.75 | 230 | 153.3666 | 288.85 | 76.63335 | 3.82824e-55 | 6.743323e-61 | 4.603227e-44 | 6.410153e-76 | 0 | 4.603227e-44 | 76.63335 | 5872.671
964.8 | 184 | 153.1669 | 288.8 | 30.83315 | 1.082703e-55 | 1.794706e-61 | 1.492944e-44 | 1.476472e-76 | 0 | 1.492944e-44 | 30.83315 | 950.6831
964.85 | 171 | 152.9671 | 288.75 | 18.03294 | 3.043733e-56 | 4.747876e-62 | 4.812951e-45 | 3.380406e-77 | 0 | 4.812951e-45 | 18.03294 | 325.187
964.9 | 182 | 152.7673 | 288.7 | 29.23274 | 8.505315e-57 | 1.248511e-62 | 1.542291e-45 | 7.693063e-78 | 0 | 1.542291e-45 | 29.23274 | 854.5529
964.95 | 184 | 152.5675 | 288.65 | 31.43253 | 2.362442e-57 | 3.263413e-63 | 4.912558e-46 | 1.740269e-78 | 0 | 4.912558e-46 | 31.43253 | 988.0041
965 | 165 | 152.3677 | 288.6 | 12.63233 | 6.522568e-58 | 8.478881e-64 | 1.555378e-46 | 3.913096e-79 | 0 | 1.555378e-46 | 12.63233 | 159.5757
965.05 | 193 | 152.1679 | 288.55 | 40.83212 | 1.790041e-58 | 2.189737e-64 | 4.894983e-47 | 8.746037e-80 | 0 | 4.894983e-47 | 40.83212 | 1667.262
965.1 | 168 | 151.9681 | 288.5 | 16.03192 | 4.883081e-59 | 5.621238e-65 | 1.531275e-47 | 1.943072e-80 | 0 | 1.531275e-47 | 16.03192 | 257.0223
965.15 | 168 | 151.7683 | 288.45 | 16.23171 | 1.324073e-59 | 1.434362e-65 | 4.761478e-48 | 4.290949e-81 | 0 | 4.761478e-48 | 16.23171 | 263.4684
965.2 | 180 | 151.5685 | 288.4 | 28.4315 | 3.568753e-60 | 3.638083e-66 | 1.471693e-48 | 9.418994e-82 | 0 | 1.471693e-48 | 28.4315 | 808.3504
965.25 | 164 | 151.3687 | 288.35 | 12.6313 | 9.561103e-61 | 9.172191e-67 | 4.521469e-49 | 2.055145e-82 | 0 | 4.521469e-49 | 12.6313 | 159.5497
965.3 | 166 | 151.1689 | 288.3 | 14.83109 | 2.546163e-61 | 2.298584e-67 | 1.380793e-49 | 4.457253e-83 | 0 | 1.380793e-49 | 14.83109 | 219.9613
965.35 | 179 | 150.9691 | 288.25 | 28.03089 | 6.739867e-62 | 5.725777e-68 | 4.191453e-50 | 9.609016e-84 | 0 | 4.191453e-50 | 28.03089 | 785.7307
965.4 | 162 | 150.7693 | 288.2 | 11.23068 | 1.773386e-62 | 1.417736e-68 | 1.264699e-50 | 2.059099e-84 | 0 | 1.264699e-50 | 11.23068 | 126.1282
965.45 | 157 | 150.5695 | 288.15 | 6.430477 | 4.638118e-63 | 3.489338e-69 | 3.793121e-51 | 4.385938e-85 | 0 | 3.793121e-51 | 6.430477 | 41.35103
965.5 | 165 | 150.3697 | 288.1 | 14.63027 | 1.205778e-63 | 8.536454e-70 | 1.130819e-51 | 9.286124e-86 | 0 | 1.130819e-51 | 14.63027 | 214.0448
965.55 | 180 | 150.1699 | 288.05 | 29.83007 | 3.115871e-64 | 2.075863e-70 | 3.351013e-52 | 1.954309e-86 | 0 | 3.351013e-52 | 29.83007 | 889.8328
965.6 | 159 | 149.9701 | 288 | 9.02986 | 8.003474e-65 | 5.017725e-71 | 9.870655e-53 | 4.088263e-87 | 0 | 9.870655e-53 | 9.02986 | 81.53837
965.65 | 165 | 149.7703 | 287.95 | 15.22965 | 2.043452e-65 | 1.205596e-71 | 2.890032e-53 | 8.501022e-88 | 0 | 2.890032e-53 | 15.22965 | 231.9424
965.7 | 169 | 149.5706 | 287.9 | 19.42945 | 5.186054e-66 | 2.879276e-72 | 8.41097e-54 | 1.757075e-88 | 0 | 8.41097e-54 | 19.42945 | 377.5035
965.75 | 145 | 149.3708 | 287.85 | -4.370757 | 1.308267e-66 | 6.835209e-73 | 2.433192e-54 | 3.609909e-89 | 0 | 2.433192e-54 | -4.370757 | 19.10351
965.8 | 157 | 149.171 | 287.8 | 7.829038 | 3.28052e-67 | 1.612899e-73 | 6.996703e-55 | 7.372063e-90 | 0 | 6.996703e-55 | 7.829038 | 61.29384
965.85 | 137 | 148.9712 | 287.75 | -11.97117 | 8.176655e-68 | 3.783111e-74 | 1.999849e-55 | 1.496472e-90 | 0 | 1.999849e-55 | -11.97117 | 143.3089
965.9 | 173 | 148.7714 | 287.7 | 24.22863 | 2.025795e-68 | 8.82019e-75 | 5.681826e-56 | 3.019499e-91 | 0 | 5.681826e-56 | 24.22863 | 587.0264
965.95 | 156 | 148.5716 | 287.65 | 7.428421 | 4.988869e-69 | 2.04406e-75 | 1.604595e-56 | 6.056031e-92 | 0 | 1.604595e-56 | 7.428421 | 55.18144
966 | 154 | 148.3718 | 287.6 | 5.628216 | 1.221224e-69 | 4.708646e-76 | 4.504324e-57 | 1.207336e-92 | 0 | 4.504324e-57 | 5.628216 | 31.67681
966.05 | 153 | 148.172 | 287.55 | 4.82801 | 2.9715e-70 | 1.078165e-76 | 1.256842e-57 | 2.392515e-93 | 0 | 1.256842e-57 | 4.82801 | 23.30968
966.1 | 163 | 147.9722 | 287.5 | 15.0278 | 7.186918e-71 | 2.453925e-77 | 3.485928e-58 | 4.712683e-94 | 0 | 3.485928e-58 | 15.0278 | 225.8349
966.15 | 176 | 147.7724 | 287.45 | 28.2276 | 1.727812e-71 | 5.551675e-78 | 9.610436e-59 | 9.227171e-95 | 0 | 9.610436e-59 | 28.2276 | 796.7974
966.2 | 166 | 147.5726 | 287.4 | 18.42739 | 4.128926e-72 | 1.248457e-78 | 2.633628e-59 | 1.795791e-95 | 0 | 2.633628e-59 | 18.42739 | 339.5688
966.25 | 151 | 147.3728 | 287.35 | 3.627188 | 9.807639e-73 | 2.79068e-79 | 7.173857e-60 | 3.473998e-96 | 0 | 7.173857e-60 | 3.627188 | 13.15649
966.3 | 178 | 147.173 | 287.3 | 30.82698 | 2.31568e-73 | 6.200594e-80 | 1.942396e-60 | 6.680213e-97 | 0 | 1.942396e-60 | 30.82698 | 950.3029
966.35 | 167 | 146.9732 | 287.25 | 20.02678 | 5.434751e-74 | 1.369441e-80 | 5.227686e-61 | 1.276844e-97 | 0 | 5.227686e-61 | 20.02678 | 401.0718
966.4 | 175 | 146.7734 | 287.2 | 28.22657 | 1.267849e-74 | 3.006354e-81 | 1.398518e-61 | 2.425896e-98 | 0 | 1.398518e-61 | 28.22657 | 796.7393
966.45 | 174 | 146.5736 | 287.15 | 27.42637 | 2.939964e-75 | 6.5603e-82 | 3.718892e-62 | 4.581347e-99 | 0 | 3.718892e-62 | 27.42637 | 752.2056
966.5 | 220 | 146.3738 | 287.1 | 73.62616 | 6.776467e-76 | 1.422965e-82 | 9.829824e-63 | 8.600053e-100 | 0 | 9.829824e-63 | 73.62616 | 5420.812
966.55 | 186 | 146.174 | 287.05 | 39.82595 | 1.552571e-76 | 3.067971e-83 | 2.582645e-63 | 1.604707e-100 | 0 | 2.582645e-63 | 39.82595 | 1586.107
966.6 | 167 | 145.9743 | 287 | 21.02575 | 3.53579e-77 | 6.574993e-84 | 6.744822e-64 | 2.976304e-101 | 0 | 6.744822e-64 | 21.02575 | 442.0821
966.65 | 179 | 145.7745 | 286.95 | 33.22554 | 8.00402e-78 | 1.400638e-84 | 1.750907e-64 | 5.487134e-102 | 0 | 1.750907e-64 | 33.22554 | 1103.937
966.7 | 209 | 145.5747 | 286.9 | 63.42534 | 1.801013e-78 | 2.965812e-85 | 4.517961e-65 | 1.005543e-102 | 0 | 4.517961e-65 | 63.42534 | 4022.774
966.75 | 204 | 145.3749 | 286.85 | 58.62513 | 4.02821e-79 | 6.242348e-86 | 1.1588e-65 | 1.83165e-103 | 0 | 1.1588e-65 | 58.62513 | 3436.906
966.8 | 174 | 145.1751 | 286.8 | 28.82493 | 8.95559e-80 | 1.305988e-86 | 2.954348e-66 | 3.316433e-104 | 0 | 2.954348e-66 | 28.82493 | 830.8764
966.85 | 188 | 144.9753 | 286.75 | 43.02472 | 1.979079e-80 | 2.715921e-87 | 7.486889e-67 | 5.968795e-105 | 0 | 7.486889e-67 | 43.02472 | 1851.127
966.9 | 217 | 144.7755 | 286.7 | 72.22452 | 4.347293e-81 | 5.614122e-88 | 1.88594e-67 | 1.067798e-105 | 0 | 1.88594e-67 | 72.22452 | 5216.381
966.95 | 199 | 144.5757 | 286.65 | 54.42431 | 9.49208e-82 | 1.153542e-88 | 4.722167e-68 | 1.898795e-106 | 0 | 4.722167e-68 | 54.42431 | 2962.006
967 | 200 | 144.3759 | 286.6 | 55.62411 | 2.060112e-82 | 2.355981e-89 | 1.17528e-68 | 3.356246e-107 | 0 | 1.17528e-68 | 55.62411 | 3094.041
967.05 | 185 | 144.1761 | 286.55 | 40.8239 | 4.444336e-83 | 4.782962e-90 | 2.907558e-69 | 5.896801e-108 | 0 | 2.907558e-69 | 40.8239 | 1666.591
967.1 | 210 | 143.9763 | 286.5 | 66.02369 | 9.53037e-84 | 9.651812e-91 | 7.149936e-70 | 1.029831e-108 | 0 | 7.149936e-70 | 66.02369 | 4359.128
967.15 | 206 | 143.7765 | 286.45 | 62.22349 | 2.031419e-84 | 1.93601e-91 | 1.747683e-70 | 1.787731e-109 | 0 | 1.747683e-70 | 62.22349 | 3871.763
967.2 | 199 | 143.5767 | 286.4 | 55.42328 | 4.304037e-85 | 3.860052e-92 | 4.246294e-71 | 3.084787e-110 | 0 | 4.246294e-71 | 55.42328 | 3071.74
967.25 | 226 | 143.3769 | 286.35 | 82.62308 | 9.064405e-86 | 7.650071e-93 | 1.02552e-71 | 5.290967e-111 | 0 | 1.02552e-71 | 82.62308 | 6826.573
967.3 | 226 | 143.1771 | 286.3 | 82.82287 | 1.897533e-86 | 1.507039e-93 | 2.46187e-72 | 9.020522e-112 | 0 | 2.46187e-72 | 82.82287 | 6859.628
967.35 | 214 | 142.9773 | 286.25 | 71.02267 | 3.948447e-87 | 2.951009e-94 | 5.874526e-73 | 1.528675e-112 | 0 | 5.874526e-73 | 71.02267 | 5044.219
967.4 | 216 | 142.7775 | 286.2 | 73.22246 | 8.166763e-88 | 5.743852e-95 | 1.393373e-73 | 2.575048e-113 | 0 | 1.393373e-73 | 73.22246 | 5361.529
967.45 | 228 | 142.5777 | 286.15 | 85.42226 | 1.679038e-88 | 1.111278e-95 | 3.285101e-74 | 4.311638e-114 | 0 | 3.285101e-74 | 85.42226 | 7296.962
967.5 | 211 | 142.378 | 286.1 | 68.62205 | 3.431292e-89 | 2.137121e-96 | 7.698689e-75 | 7.176061e-115 | 0 | 7.698689e-75 | 68.62205 | 4708.986
967.55 | 212 | 142.1782 | 286.05 | 69.82184 | 6.970145e-90 | 4.085283e-97 | 1.793377e-75 | 1.18718e-115 | 0 | 1.793377e-75 | 69.82184 | 4875.09
967.6 | 204 | 141.9784 | 286 | 62.02164 | 1.407384e-90 | 7.762508e-98 | 4.152536e-76 | 1.952244e-116 | 0 | 4.152536e-76 | 62.02164 | 3846.684
967.65 | 226 | 141.7786 | 285.95 | 84.22143 | 2.824687e-91 | 1.466117e-98 | 9.557447e-77 | 3.191085e-117 | 0 | 9.557447e-77 | 84.22143 | 7093.25
967.7 | 238 | 141.5788 | 285.9 | 96.42123 | 5.635271e-92 | 2.752468e-99 | 2.186539e-77 | 5.184768e-118 | 0 | 2.186539e-77 | 96.42123 | 9297.053
967.75 | 218 | 141.379 | 285.85 | 76.62102 | 1.117496e-92 | 5.136444e-100 | 4.972322e-78 | 8.373502e-119 | 0 | 4.972322e-78 | 76.62102 | 5870.781
967.8 | 238 | 141.1792 | 285.8 | 96.82082 | 2.202745e-93 | 9.527734e-101 | 1.123953e-78 | 1.344224e-119 | 0 | 1.123953e-78 | 96.82082 | 9374.271
967.85 | 208 | 140.9794 | 285.75 | 67.02061 | 4.315876e-94 | 1.756724e-101 | 2.525363e-79 | 2.144979e-120 | 0 | 2.525363e-79 | 67.02061 | 4491.762
967.9 | 224 | 140.7796 | 285.7 | 83.22041 | 8.405443e-95 | 3.219617e-102 | 5.640094e-80 | 3.402211e-121 | 0 | 5.640094e-80 | 83.22041 | 6925.636
967.95 | 218 | 140.5798 | 285.65 | 77.4202 | 1.627193e-95 | 5.865319e-103 | 1.25209e-80 | 5.363969e-122 | 0 | 1.25209e-80 | 77.4202 | 5993.887
968 | 203 | 140.38 | 285.6 | 62.61999 | 3.131153e-96 | 1.062101e-103 | 2.762941e-81 | 8.406167e-123 | 0 | 2.762941e-81 | 62.61999 | 3921.264
968.05 | 223 | 140.1802 | 285.55 | 82.81979 | 5.989028e-97 | 1.911732e-104 | 6.060306e-82 | 1.309473e-123 | 0 | 6.060306e-82 | 82.81979 | 6859.117
968.1 | 203 | 139.9804 | 285.5 | 63.01958 | 1.138663e-97 | 3.420384e-105 | 1.321308e-82 | 2.027598e-124 | 0 | 1.321308e-82 | 63.01958 | 3971.468
968.15 | 200 | 139.7806 | 285.45 | 60.21938 | 2.151894e-98 | 6.082883e-106 | 2.863523e-83 | 3.120715e-125 | 0 | 2.863523e-83 | 60.21938 | 3626.373
968.2 | 214 | 139.5808 | 285.4 | 74.41917 | 4.042344e-99 | 1.075303e-106 | 6.168562e-84 | 4.774337e-126 | 0 | 6.168562e-84 | 74.41917 | 5538.213
968.25 | 218 | 139.381 | 285.35 | 78.61897 | 7.54801e-100 | 1.889466e-107 | 1.320851e-84 | 7.260371e-127 | 0 | 1.320851e-84 | 78.61897 | 6180.942
968.3 | 194 | 139.1812 | 285.3 | 54.81876 | 1.400937e-100 | 3.300154e-108 | 2.811324e-85 | 1.097467e-127 | 0 | 2.811324e-85 | 54.81876 | 3005.097
968.35 | 193 | 138.9814 | 285.25 | 54.01856 | 2.584588e-101 | 5.729491e-109 | 5.947774e-86 | 1.648962e-128 | 0 | 5.947774e-86 | 54.01856 | 2918.004
968.4 | 222 | 138.7816 | 285.2 | 83.21835 | 4.7397e-102 | 9.887459e-110 | 1.250791e-86 | 2.46273e-129 | 0 | 1.250791e-86 | 83.21835 | 6925.294
968.45 | 192 | 138.5819 | 285.15 | 53.41814 | 8.639673e-103 | 1.696056e-110 | 2.614581e-87 | 3.65603e-130 | 0 | 2.614581e-87 | 53.41814 | 2853.498
968.5 | 201 | 138.3821 | 285.1 | 62.61794 | 1.565419e-103 | 2.891894e-111 | 5.432581e-88 | 5.394976e-131 | 0 | 5.432581e-88 | 62.61794 | 3921.006
968.55 | 214 | 138.1823 | 285.05 | 75.81773 | 2.81936e-104 | 4.901301e-112 | 1.122011e-88 | 7.91327e-132 | 0 | 1.122011e-88 | 75.81773 | 5748.329
968.6 | 176 | 137.9825 | 285 | 38.01753 | 5.047279e-105 | 8.257093e-113 | 2.303428e-89 | 1.153744e-132 | 0 | 2.303428e-89 | 38.01753 | 1445.332
968.65 | 191 | 137.7827 | 284.95 | 53.21732 | 8.981541e-106 | 1.382706e-113 | 4.700446e-90 | 1.672051e-133 | 0 | 4.700446e-90 | 53.21732 | 2832.083
968.7 | 173 | 137.5829 | 284.9 | 35.41712 | 1.588661e-106 | 2.301544e-114 | 9.534332e-91 | 2.408665e-134 | 0 | 9.534332e-91 | 35.41712 | 1254.372
968.75 | 185 | 137.3831 | 284.85 | 47.61691 | 2.793177e-107 | 3.807987e-115 | 1.922331e-91 | 3.448975e-135 | 0 | 1.922331e-91 | 47.61691 | 2267.37
968.8 | 188 | 137.1833 | 284.8 | 50.81671 | 4.88149e-108 | 6.262654e-116 | 3.852593e-92 | 4.908972e-136 | 0 | 3.852593e-92 | 50.81671 | 2582.338
968.85 | 182 | 136.9835 | 284.75 | 45.0165 | 8.479947e-109 | 1.023784e-116 | 7.674758e-93 | 6.94509e-137 | 0 | 7.674758e-93 | 45.0165 | 2026.485
968.9 | 176 | 136.7837 | 284.7 | 39.21629 | 1.464269e-109 | 1.663584e-117 | 1.519718e-93 | 9.766793e-138 | 0 | 1.519718e-93 | 39.21629 | 1537.918
968.95 | 178 | 136.5839 | 284.65 | 41.41609 | 2.513247e-110 | 2.687003e-118 | 2.991219e-94 | 1.365252e-138 | 0 | 2.991219e-94 | 41.41609 | 1715.292
969 | 142 | 136.3841 | 284.6 | 5.615884 | 4.287817e-111 | 4.313983e-119 | 5.852215e-95 | 1.89697e-139 | 0 | 5.852215e-95 | 5.615884 | 31.53815
969.05 | 144 | 136.1843 | 284.55 | 7.815678 | 7.271503e-112 | 6.884547e-120 | 1.138096e-95 | 2.619962e-140 | 0 | 1.138096e-95 | 7.815678 | 61.08483
969.1 | 157 | 135.9845 | 284.5 | 21.01547 | 1.225742e-112 | 1.092092e-120 | 2.20001e-96 | 3.5968e-141 | 0 | 2.20001e-96 | 21.01547 | 441.6501
969.15 | 155 | 135.7847 | 284.45 | 19.21527 | 2.053811e-113 | 1.721986e-121 | 4.227241e-97 | 4.908224e-142 | 0 | 4.227241e-97 | 19.21527 | 369.2265
969.2 | 177 | 135.5849 | 284.4 | 41.41506 | 3.420652e-114 | 2.698902e-122 | 8.073766e-98 | 6.657624e-143 | 0 | 8.073766e-98 | 41.41506 | 1715.207
969.25 | 172 | 135.3851 | 284.35 | 36.61486 | 5.662966e-115 | 4.204664e-123 | 1.532788e-98 | 8.976373e-144 | 0 | 1.532788e-98 | 36.61486 | 1340.648
969.3 | 155 | 135.1853 | 284.3 | 19.81465 | 9.318927e-116 | 6.511218e-124 | 2.89251e-99 | 1.20301e-144 | 0 | 2.89251e-99 | 19.81465 | 392.6204
969.35 | 136 | 134.9856 | 284.25 | 1.014445 | 1.524315e-116 | 1.002259e-124 | 5.425684e-100 | 1.602598e-145 | 0 | 5.425684e-100 | 1.014445 | 1.029099
969.4 | 163 | 134.7858 | 284.2 | 28.21424 | 2.478393e-117 | 1.533503e-125 | 1.011628e-100 | 2.122104e-146 | 0 | 1.011628e-100 | 28.21424 | 796.0433
969.45 | 115 | 134.586 | 284.15 | -19.58597 | 4.005461e-118 | 2.332254e-126 | 1.874882e-101 | 2.793158e-147 | 0 | 1.874882e-101 | -19.58597 | 383.6101
969.5 | 135 | 134.3862 | 284.1 | 0.6138286 | 6.434601e-119 | 3.52577e-127 | 3.453933e-102 | 3.654359e-148 | 0 | 3.453933e-102 | 0.6138286 | 0.3767856
969.55 | 143 | 134.1864 | 284.05 | 8.813623 | 1.02749e-119 | 5.298085e-128 | 6.324711e-103 | 4.752407e-149 | 0 | 6.324711e-103 | 8.813623 | 77.67995
969.6 | 137 | 133.9866 | 284 | 3.013418 | 1.630873e-120 | 7.913538e-129 | 1.151209e-103 | 6.143316e-150 | 0 | 1.151209e-103 | 3.013418 | 9.080685
969.65 | 114 | 133.7868 | 283.95 | -19.78679 | 2.573059e-121 | 1.174922e-129 | 2.082833e-104 | 7.893669e-151 | 0 | 2.082833e-104 | -19.78679 | 391.517
969.7 | 159 | 133.587 | 283.9 | 25.41301 | 4.035209e-122 | 1.733942e-130 | 3.745775e-105 | 1.008188e-151 | 0 | 3.745775e-105 | 25.41301 | 645.8209
969.75 | 116 | 133.3872 | 283.85 | -17.3872 | 6.290267e-123 | 2.543587e-131 | 6.696002e-106 | 1.279945e-152 | 0 | 6.696002e-106 | -17.3872 | 302.3147
969.8 | 137 | 133.1874 | 283.8 | 3.812595 | 9.746731e-124 | 3.708904e-132 | 1.189806e-106 | 1.615205e-153 | 0 | 1.189806e-106 | 3.812595 | 14.53588
969.85 | 111 | 132.9876 | 283.75 | -21.98761 | 1.50119e-124 | 5.375654e-133 | 2.101473e-107 | 2.026054e-154 | 0 | 2.101473e-107 | -21.98761 | 483.455
969.9 | 125 | 132.7878 | 283.7 | -7.787816 | 2.29826e-125 | 7.744686e-134 | 3.689421e-108 | 2.526161e-155 | 0 | 3.689421e-108 | -7.787816 | 60.65007
969.95 | 129 | 132.588 | 283.65 | -3.588021 | 3.497433e-126 | 1.109081e-134 | 6.438419e-109 | 3.130818e-156 | 0 | 6.438419e-109 | -3.588021 | 12.8739
970 | 130 | 132.3882 | 283.6 | -2.388227 | 5.290376e-127 | 1.578735e-135 | 1.11683e-109 | 3.856927e-157 | 0 | 1.11683e-109 | -2.388227 | 5.703627