## Oxygen
|  |  | X-ray energy | 1253.6 | eV
[11 empty] | Carbon peak | peak diff | Offset
| 697 | starting ke |  | a (Intensity) | 29.35186 | 6.953252 | 0 | 0 | 0 |  | 285 | 262.3975 | 0
| 722 | finishing ke |  | b (Position) | 547.3975 | 549.8184 | 0 | 0 | 0
| 0.05 | step size |  | c (Width) | 0.830327 | 0.830327 | 0.830327 | 0.830327 | 0.830327
| 501 | no. of points |  | FWHM | 1.955271 | 1.955271 | 1.955271 | 1.955271 | 1.955271
|  | ignore |  | Area | 61.09065 | 14.47195 | 0 | 0 | 0 |  |  | total
|  | ignore |  | Total area |  |  |  |  | 75.5626 |  |  | 130998.9
KE | Intensity | BG | BE | minus BG | Gauss1 | Gauss2 | Gauss 3 | Gauss 4 | Gauss 5 | sum | diff | diff sq | Baseline data |  | Baseline fit
697 | 251 | 280.8826 | 556.6 | -29.88262 | 6.236122e-26 | 2.27653e-14 | 0 | 0 | 0 | 2.27653e-14 | -29.88262 | 892.9712 | 697 | 251 | 0.62379 | -153.899
697.05 | 285 | 280.9138 | 556.55 | 4.086186 | 1.213304e-25 | 3.716023e-14 | 0 | 0 | 0 | 3.716023e-14 | 4.086186 | 16.69692 | 697.05 | 285 | 0.1701395 | 120.731
697.1 | 282 | 280.945 | 556.5 | 1.054996 | 2.352066e-25 | 6.043781e-14 | 0 | 0 | 0 | 6.043781e-14 | 1.054996 | 1.113018 | 697.1 | 282 | 0.2187765 | 14.32308
697.15 | 291 | 280.9762 | 556.45 | 10.02381 | 4.543125e-25 | 9.794092e-14 | 0 | 0 | 0 | 9.794092e-14 | 10.02381 | 100.4767 | 697.15 | 291
697.2 | 276 | 281.0074 | 556.4 | -5.007383 | 8.743496e-25 | 1.581411e-13 | 0 | 0 | 0 | 1.581411e-13 | -5.007383 | 25.07388 | 697.2 | 276
697.25 | 281 | 281.0386 | 556.35 | -0.03857203 | 1.676643e-24 | 2.544197e-13 | 0 | 0 | 0 | 2.544197e-13 | -0.03857203 | 0.001487802 | 697.25 | 281
697.3 | 260 | 281.0698 | 556.3 | -21.06976 | 3.203476e-24 | 4.078325e-13 | 0 | 0 | 0 | 4.078325e-13 | -21.06976 | 443.9349 | 697.3 | 260
697.35 | 305 | 281.101 | 556.25 | 23.89905 | 6.098563e-24 | 6.513855e-13 | 0 | 0 | 0 | 6.513855e-13 | 23.89905 | 571.1645 | 697.35 | 305
697.4 | 263 | 281.1321 | 556.2 | -18.13214 | 1.156801e-23 | 1.03662e-12 | 0 | 0 | 0 | 1.03662e-12 | -18.13214 | 328.7745 | 697.4 | 263
697.45 | 267 | 281.1633 | 556.15 | -14.16333 | 2.186327e-23 | 1.643714e-12 | 0 | 0 | 0 | 1.643714e-12 | -14.16333 | 200.5999 | 697.45 | 267
697.5 | 280 | 281.1945 | 556.1 | -1.19452 | 4.117151e-23 | 2.596917e-12 | 0 | 0 | 0 | 2.596917e-12 | -1.19452 | 1.426877 | 697.5 | 280
697.55 | 278 | 281.2257 | 556.05 | -3.225709 | 7.72509e-23 | 4.08804e-12 | 0 | 0 | 0 | 4.08804e-12 | -3.225709 | 10.4052 | 697.55 | 278
697.6 | 286 | 281.2569 | 556 | 4.743101 | 1.444227e-22 | 6.412057e-12 | 0 | 0 | 0 | 6.412057e-12 | 4.743101 | 22.49701 | 697.6 | 286
697.65 | 292 | 281.2881 | 555.95 | 10.71191 | 2.690251e-22 | 1.002086e-11 | 0 | 0 | 0 | 1.002086e-11 | 10.71191 | 114.7451 | 697.65 | 292
697.7 | 291 | 281.3193 | 555.9 | 9.680722 | 4.993156e-22 | 1.560406e-11 | 0 | 0 | 0 | 1.560406e-11 | 9.680722 | 93.71639 | 697.7 | 291
697.75 | 274 | 281.3505 | 555.85 | -7.350467 | 9.233848e-22 | 2.421003e-11 | 0 | 0 | 0 | 2.421003e-11 | -7.350467 | 54.02937 | 697.75 | 274
697.8 | 322 | 281.3817 | 555.8 | 40.61834 | 1.701436e-21 | 3.742643e-11 | 0 | 0 | 0 | 3.742643e-11 | 40.61834 | 1649.85 | 697.8 | 322
697.85 | 274 | 281.4128 | 555.75 | -7.412846 | 3.12373e-21 | 5.764832e-11 | 0 | 0 | 0 | 5.764832e-11 | -7.412846 | 54.95029 | 697.85 | 274
697.9 | 305 | 281.444 | 555.7 | 23.55596 | 5.714217e-21 | 8.84749e-11 | 0 | 0 | 0 | 8.84749e-11 | 23.55596 | 554.8835 | 697.9 | 305
697.95 | 260 | 281.4752 | 555.65 | -21.47523 | 1.041514e-20 | 1.352941e-10 | 0 | 0 | 0 | 1.352941e-10 | -21.47523 | 461.1853 | 697.95 | 260
698 | 282 | 281.5064 | 555.6 | 0.4935854 | 1.891467e-20 | 2.061401e-10 | 0 | 0 | 0 | 2.061401e-10 | 0.4935854 | 0.2436266 | 698 | 282
698.05 | 286 | 281.5376 | 555.55 | 4.462396 | 3.42261e-20 | 3.129476e-10 | 0 | 0 | 0 | 3.129476e-10 | 4.462396 | 19.91298 | 698.05 | 286
698.1 | 277 | 281.5688 | 555.5 | -4.568794 | 6.170799e-20 | 4.733756e-10 | 0 | 0 | 0 | 4.733756e-10 | -4.568794 | 20.87387 | 698.1 | 277
698.15 | 269 | 281.6 | 555.45 | -12.59998 | 1.108538e-19 | 7.134528e-10 | 0 | 0 | 0 | 7.134528e-10 | -12.59998 | 158.7596 | 698.15 | 269
698.2 | 296 | 281.6312 | 555.4 | 14.36883 | 1.984198e-19 | 1.071396e-09 | 0 | 0 | 0 | 1.071396e-09 | 14.36883 | 206.4632 | 698.2 | 296
698.25 | 285 | 281.6624 | 555.35 | 3.337638 | 3.538707e-19 | 1.603097e-09 | 0 | 0 | 0 | 1.603097e-09 | 3.337638 | 11.13983 | 720.8 | 279
698.3 | 285 | 281.6936 | 555.3 | 3.306448 | 6.288243e-19 | 2.389983e-09 | 0 | 0 | 0 | 2.389983e-09 | 3.306448 | 10.9326 | 720.85 | 292
698.35 | 322 | 281.7247 | 555.25 | 40.27526 | 1.113369e-18 | 3.550218e-09 | 0 | 0 | 0 | 3.550218e-09 | 40.27526 | 1622.096 | 720.9 | 304
698.4 | 262 | 281.7559 | 555.2 | -19.75593 | 1.964149e-18 | 5.254609e-09 | 0 | 0 | 0 | 5.254609e-09 | -19.75593 | 390.2968 | 720.95 | 307
698.45 | 312 | 281.7871 | 555.15 | 30.21288 | 3.452509e-18 | 7.749096e-09 | 0 | 0 | 0 | 7.749096e-09 | 30.21288 | 912.8181 | 721 | 290
698.5 | 285 | 281.8183 | 555.1 | 3.18169 | 6.046727e-18 | 1.138641e-08 | 0 | 0 | 0 | 1.138641e-08 | 3.18169 | 10.12315 | 721.05 | 289
698.55 | 309 | 281.8495 | 555.05 | 27.1505 | 1.055191e-17 | 1.667047e-08 | 0 | 0 | 0 | 1.667047e-08 | 27.1505 | 737.1497 | 721.1 | 310
698.6 | 281 | 281.8807 | 555 | -0.8806886 | 1.834709e-17 | 2.431835e-08 | 0 | 0 | 0 | 2.431835e-08 | -0.8806886 | 0.7756124 | 721.15 | 294
698.65 | 257 | 281.9119 | 554.95 | -24.91188 | 3.178544e-17 | 3.534642e-08 | 0 | 0 | 0 | 3.534642e-08 | -24.91188 | 620.6017 | 721.2 | 307
698.7 | 284 | 281.9431 | 554.9 | 2.056932 | 5.486743e-17 | 5.118964e-08 | 0 | 0 | 0 | 5.118964e-08 | 2.056932 | 4.230971 | 721.25 | 291
698.75 | 266 | 281.9743 | 554.85 | -15.97426 | 9.436831e-17 | 7.386588e-08 | 0 | 0 | 0 | 7.386588e-08 | -15.97426 | 255.1769 | 721.3 | 275
698.8 | 282 | 282.0054 | 554.8 | -0.005446592 | 1.617197e-16 | 1.062016e-07 | 0 | 0 | 0 | 1.062016e-07 | -0.005446699 | 2.966653e-05 | 721.35 | 291
698.85 | 294 | 282.0366 | 554.75 | 11.96336 | 2.761372e-16 | 1.521399e-07 | 0 | 0 | 0 | 1.521399e-07 | 11.96336 | 143.1221 | 721.4 | 305
698.9 | 265 | 282.0678 | 554.7 | -17.06783 | 4.697989e-16 | 2.171603e-07 | 0 | 0 | 0 | 2.171603e-07 | -17.06783 | 291.3107 | 721.45 | 273
698.95 | 285 | 282.099 | 554.65 | 2.900985 | 7.963873e-16 | 3.088468e-07 | 0 | 0 | 0 | 3.088468e-07 | 2.900985 | 8.415712 | 721.5 | 288
699 | 267 | 282.1302 | 554.6 | -15.1302 | 1.345123e-15 | 4.37654e-07 | 0 | 0 | 0 | 4.37654e-07 | -15.13021 | 228.9231 | 721.55 | 305
699.05 | 247 | 282.1614 | 554.55 | -35.16139 | 2.26373e-15 | 6.179366e-07 | 0 | 0 | 0 | 6.179366e-07 | -35.16139 | 1236.324 | 721.6 | 316
699.1 | 279 | 282.1926 | 554.5 | -3.192584 | 3.795881e-15 | 8.693249e-07 | 0 | 0 | 0 | 8.693249e-07 | -3.192584 | 10.1926 | 721.65 | 308
699.15 | 303 | 282.2238 | 554.45 | 20.77623 | 6.341992e-15 | 1.218556e-06 | 0 | 0 | 0 | 1.218556e-06 | 20.77623 | 431.6516 | 721.7 | 318
699.2 | 293 | 282.255 | 554.4 | 10.74504 | 1.055757e-14 | 1.7019e-06 | 0 | 0 | 0 | 1.7019e-06 | 10.74504 | 115.4558 | 721.75 | 283
699.25 | 258 | 282.2862 | 554.35 | -24.28615 | 1.751167e-14 | 2.368361e-06 | 0 | 0 | 0 | 2.368361e-06 | -24.28615 | 589.8173 | 721.8 | 292
699.3 | 259 | 282.3173 | 554.3 | -23.31734 | 2.894118e-14 | 3.283877e-06 | 0 | 0 | 0 | 3.283877e-06 | -23.31734 | 543.6986 | 721.85 | 282
699.35 | 256 | 282.3485 | 554.25 | -26.34853 | 4.765738e-14 | 4.536815e-06 | 0 | 0 | 0 | 4.536815e-06 | -26.34854 | 694.2453 | 721.9 | 313
699.4 | 269 | 282.3797 | 554.2 | -13.37972 | 7.819326e-14 | 6.245115e-06 | 0 | 0 | 0 | 6.245115e-06 | -13.37973 | 179.0171 | 721.95 | 297
699.45 | 288 | 282.4109 | 554.15 | 5.58909 | 1.278303e-13 | 8.565545e-06 | 0 | 0 | 0 | 8.565545e-06 | 5.589081 | 31.23783 | 722 | 292
699.5 | 280 | 282.4421 | 554.1 | -2.4421 | 2.082203e-13 | 1.170563e-05 | 0 | 0 | 0 | 1.170563e-05 | -2.442111 | 5.963908
699.55 | 296 | 282.4733 | 554.05 | 13.52671 | 3.379387e-13 | 1.593895e-05 | 0 | 0 | 0 | 1.593895e-05 | 13.52669 | 182.9715
699.6 | 297 | 282.5045 | 554 | 14.49552 | 5.464844e-13 | 2.162469e-05 | 0 | 0 | 0 | 2.162469e-05 | 14.4955 | 210.1195
699.65 | 280 | 282.5357 | 553.95 | -2.535668 | 8.805275e-13 | 2.923246e-05 | 0 | 0 | 0 | 2.923246e-05 | -2.535697 | 6.429761
699.7 | 291 | 282.5669 | 553.9 | 8.433142 | 1.413622e-12 | 3.937367e-05 | 0 | 0 | 0 | 3.937367e-05 | 8.433103 | 71.11723
699.75 | 291 | 282.598 | 553.85 | 8.401953 | 2.261251e-12 | 5.284107e-05 | 0 | 0 | 0 | 5.284107e-05 | 8.4019 | 70.59192
699.8 | 290 | 282.6292 | 553.8 | 7.370763 | 3.604039e-12 | 7.06582e-05 | 0 | 0 | 0 | 7.065821e-05 | 7.370693 | 54.32711
699.85 | 297 | 282.6604 | 553.75 | 14.33957 | 5.723416e-12 | 9.414099e-05 | 0 | 0 | 0 | 9.414099e-05 | 14.33948 | 205.6207
699.9 | 276 | 282.6916 | 553.7 | -6.691616 | 9.056209e-12 | 0.0001249741 | 0 | 0 | 0 | 0.0001249741 | -6.691741 | 44.77939
699.95 | 298 | 282.7228 | 553.65 | 15.27719 | 1.427785e-11 | 0.0001653053 | 0 | 0 | 0 | 0.0001653053 | 15.27703 | 233.3876
700 | 272 | 282.754 | 553.6 | -10.75399 | 2.242871e-11 | 0.0002178605 | 0 | 0 | 0 | 0.0002178605 | -10.75421 | 115.6531
700.05 | 302 | 282.7852 | 553.55 | 19.21482 | 3.510516e-11 | 0.0002860852 | 0 | 0 | 0 | 0.0002860852 | 19.21453 | 369.1982
700.1 | 303 | 282.8164 | 553.5 | 20.18363 | 5.474732e-11 | 0.0003743153 | 0 | 0 | 0 | 0.0003743153 | 20.18325 | 407.3637
700.15 | 292 | 282.8476 | 553.45 | 9.152437 | 8.507068e-11 | 0.0004879832 | 0 | 0 | 0 | 0.0004879833 | 9.151949 | 83.75817
700.2 | 297 | 282.8788 | 553.4 | 14.12125 | 1.31711e-10 | 0.000633866 | 0 | 0 | 0 | 0.0006338661 | 14.12061 | 199.3917
700.25 | 277 | 282.9099 | 553.35 | -5.909942 | 2.031841e-10 | 0.0008203802 | 0 | 0 | 0 | 0.0008203804 | -5.910763 | 34.93711
700.3 | 242 | 282.9411 | 553.3 | -40.94113 | 3.123075e-10 | 0.001057933 | 0 | 0 | 0 | 0.001057933 | -40.94219 | 1676.263
700.35 | 284 | 282.9723 | 553.25 | 1.027679 | 4.782999e-10 | 0.001359334 | 0 | 0 | 0 | 0.001359335 | 1.02632 | 1.053332
700.4 | 288 | 283.0035 | 553.2 | 4.996489 | 7.298664e-10 | 0.001740282 | 0 | 0 | 0 | 0.001740283 | 4.994749 | 24.94752
700.45 | 262 | 283.0347 | 553.15 | -21.0347 | 1.109715e-09 | 0.002219924 | 0 | 0 | 0 | 0.002219925 | -21.03692 | 442.552
700.5 | 285 | 283.0659 | 553.1 | 1.93411 | 1.681145e-09 | 0.002821512 | 0 | 0 | 0 | 0.002821513 | 1.931289 | 3.729877
700.55 | 278 | 283.0971 | 553.05 | -5.097079 | 2.537604e-09 | 0.003573146 | 0 | 0 | 0 | 0.003573149 | -5.100652 | 26.01665
700.6 | 290 | 283.1283 | 553 | 6.871731 | 3.816521e-09 | 0.004508633 | 0 | 0 | 0 | 0.004508637 | 6.867223 | 47.15875
700.65 | 284 | 283.1595 | 552.95 | 0.8405418 | 5.719219e-09 | 0.005668449 | 0 | 0 | 0 | 0.005668455 | 0.8348734 | 0.6970136
700.7 | 257 | 283.1906 | 552.9 | -26.19065 | 8.539471e-09 | 0.007100825 | 0 | 0 | 0 | 0.007100833 | -26.19775 | 686.322
700.75 | 295 | 283.2218 | 552.85 | 11.77816 | 1.270429e-08 | 0.008862954 | 0 | 0 | 0 | 0.008862967 | 11.7693 | 138.5164
700.8 | 282 | 283.253 | 552.8 | -1.253027 | 1.883194e-08 | 0.01102233 | 0 | 0 | 0 | 0.01102235 | -1.264049 | 1.59782
700.85 | 280 | 283.2842 | 552.75 | -3.284216 | 2.78141e-08 | 0.0136582 | 0 | 0 | 0 | 0.01365823 | -3.297874 | 10.87598
700.9 | 251 | 283.3154 | 552.7 | -32.31541 | 4.093172e-08 | 0.01686316 | 0 | 0 | 0 | 0.0168632 | -32.33227 | 1045.376
700.95 | 298 | 283.3466 | 552.65 | 14.6534 | 6.001783e-08 | 0.02074481 | 0 | 0 | 0 | 0.02074487 | 14.63266 | 214.1147
701 | 283 | 283.3778 | 552.6 | -0.3777847 | 8.768509e-08 | 0.02542758 | 0 | 0 | 0 | 0.02542767 | -0.4032123 | 0.1625802
701.05 | 293 | 283.409 | 552.55 | 9.591026 | 1.276428e-07 | 0.03105461 | 0 | 0 | 0 | 0.03105473 | 9.559971 | 91.39305
701.1 | 266 | 283.4402 | 552.5 | -17.44016 | 1.851366e-07 | 0.03778959 | 0 | 0 | 0 | 0.03778977 | -17.47795 | 305.4789
701.15 | 290 | 283.4714 | 552.45 | 6.528647 | 2.675551e-07 | 0.04581877 | 0 | 0 | 0 | 0.04581904 | 6.482828 | 42.02706
701.2 | 295 | 283.5025 | 552.4 | 11.49746 | 3.85265e-07 | 0.05535284 | 0 | 0 | 0 | 0.05535323 | 11.4421 | 130.9217
701.25 | 270 | 283.5337 | 552.35 | -13.53373 | 5.527529e-07 | 0.06662875 | 0 | 0 | 0 | 0.0666293 | -13.60036 | 184.9698
701.3 | 275 | 283.5649 | 552.3 | -8.564922 | 7.901829e-07 | 0.07991136 | 0 | 0 | 0 | 0.07991215 | -8.644834 | 74.73315
701.35 | 311 | 283.5961 | 552.25 | 27.40389 | 1.12551e-06 | 0.095495 | 0 | 0 | 0 | 0.09549613 | 27.30839 | 745.7483
701.4 | 310 | 283.6273 | 552.2 | 26.3727 | 1.597337e-06 | 0.1137046 | 0 | 0 | 0 | 0.1137062 | 26.25899 | 689.5347
701.45 | 297 | 283.6585 | 552.15 | 13.34151 | 2.258753e-06 | 0.1348964 | 0 | 0 | 0 | 0.1348987 | 13.20661 | 174.4146
701.5 | 284 | 283.6897 | 552.1 | 0.3103203 | 3.182484e-06 | 0.1594587 | 0 | 0 | 0 | 0.1594618 | 0.1508585 | 0.02275827
701.55 | 268 | 283.7209 | 552.05 | -15.72087 | 4.46775e-06 | 0.187811 | 0 | 0 | 0 | 0.1878155 | -15.90868 | 253.0862
701.6 | 300 | 283.7521 | 552 | 16.24794 | 6.249376e-06 | 0.2204038 | 0 | 0 | 0 | 0.2204101 | 16.02753 | 256.8818
701.65 | 289 | 283.7832 | 551.95 | 5.216752 | 8.70983e-06 | 0.2577166 | 0 | 0 | 0 | 0.2577253 | 4.959026 | 24.59194
701.7 | 283 | 283.8144 | 551.9 | -0.8144377 | 1.209506e-05 | 0.3002554 | 0 | 0 | 0 | 0.3002675 | -1.114705 | 1.242568
701.75 | 279 | 283.8456 | 551.85 | -4.845627 | 1.673522e-05 | 0.3485496 | 0 | 0 | 0 | 0.3485663 | -5.194194 | 26.97965
701.8 | 278 | 283.8768 | 551.8 | -5.876817 | 2.307172e-05 | 0.403147 | 0 | 0 | 0 | 0.4031701 | -6.279987 | 39.43823
701.85 | 281 | 283.908 | 551.75 | -2.908006 | 3.16923e-05 | 0.4646089 | 0 | 0 | 0 | 0.4646406 | -3.372647 | 11.37475
701.9 | 309 | 283.9392 | 551.7 | 25.0608 | 4.337633e-05 | 0.5335029 | 0 | 0 | 0 | 0.5335463 | 24.52726 | 601.5864
701.95 | 308 | 283.9704 | 551.65 | 24.02961 | 5.915303e-05 | 0.6103954 | 0 | 0 | 0 | 0.6104546 | 23.41916 | 548.4571
702 | 261 | 284.0016 | 551.6 | -23.00157 | 8.037601e-05 | 0.6958425 | 0 | 0 | 0 | 0.6959229 | -23.6975 | 561.5714
702.05 | 319 | 284.0328 | 551.55 | 34.96724 | 0.0001088181 | 0.7903798 | 0 | 0 | 0 | 0.7904886 | 34.17675 | 1168.05
702.1 | 301 | 284.064 | 551.5 | 16.93605 | 0.0001467915 | 0.8945114 | 0 | 0 | 0 | 0.8946582 | 16.04139 | 257.3261
702.15 | 276 | 284.0951 | 551.45 | -8.095143 | 0.0001972994 | 1.008698 | 0 | 0 | 0 | 1.008895 | -9.104038 | 82.88352
702.2 | 278 | 284.1263 | 551.4 | -6.126333 | 0.0002642263 | 1.133344 | 0 | 0 | 0 | 1.133608 | -7.259941 | 52.70674
702.25 | 297 | 284.1575 | 551.35 | 12.84248 | 0.000352575 | 1.268783 | 0 | 0 | 0 | 1.269135 | 11.57334 | 133.9423
702.3 | 300 | 284.1887 | 551.3 | 15.81129 | 0.0004687617 | 1.415266 | 0 | 0 | 0 | 1.415735 | 14.39555 | 207.232
702.35 | 257 | 284.2199 | 551.25 | -27.2199 | 0.0006209804 | 1.572947 | 0 | 0 | 0 | 1.573568 | -28.79347 | 829.0639
702.4 | 289 | 284.2511 | 551.2 | 4.748909 | 0.0008196508 | 1.741869 | 0 | 0 | 0 | 1.742688 | 3.006221 | 9.037364
702.45 | 302 | 284.2823 | 551.15 | 17.71772 | 0.001077966 | 1.921949 | 0 | 0 | 0 | 1.923027 | 15.79469 | 249.4723
702.5 | 297 | 284.3135 | 551.1 | 12.68653 | 0.001412559 | 2.112971 | 0 | 0 | 0 | 2.114384 | 10.57215 | 111.7703
702.55 | 283 | 284.3447 | 551.05 | -1.344659 | 0.001844306 | 2.31457 | 0 | 0 | 0 | 2.316415 | -3.661074 | 13.40346
702.6 | 306 | 284.3758 | 551 | 21.62415 | 0.002399302 | 2.526227 | 0 | 0 | 0 | 2.528627 | 19.09552 | 364.6391
702.65 | 282 | 284.407 | 550.95 | -2.407038 | 0.00311001 | 2.747259 | 0 | 0 | 0 | 2.750369 | -5.157408 | 26.59885
702.7 | 270 | 284.4382 | 550.9 | -14.43823 | 0.00401665 | 2.976817 | 0 | 0 | 0 | 2.980834 | -17.41906 | 303.4237
702.75 | 258 | 284.4694 | 550.85 | -26.46942 | 0.00516882 | 3.213881 | 0 | 0 | 0 | 3.21905 | -29.68847 | 881.4051
702.8 | 296 | 284.5006 | 550.8 | 11.49939 | 0.006627412 | 3.457264 | 0 | 0 | 0 | 3.463892 | 8.035501 | 64.56928
702.85 | 305 | 284.5318 | 550.75 | 20.4682 | 0.008466848 | 3.705618 | 0 | 0 | 0 | 3.714085 | 16.75412 | 280.7005
702.9 | 269 | 284.563 | 550.7 | -15.56299 | 0.01077767 | 3.957436 | 0 | 0 | 0 | 3.968213 | -19.5312 | 381.4677
702.95 | 276 | 284.5942 | 550.65 | -8.594175 | 0.01366951 | 4.211068 | 0 | 0 | 0 | 4.224738 | -12.81891 | 164.3245
703 | 287 | 284.6254 | 550.6 | 2.374635 | 0.01727453 | 4.464738 | 0 | 0 | 0 | 4.482012 | -2.107377 | 4.441037
703.05 | 290 | 284.6566 | 550.55 | 5.343446 | 0.02175128 | 4.716553 | 0 | 0 | 0 | 4.738305 | 0.605141 | 0.3661957
703.1 | 255 | 284.6877 | 550.5 | -29.68774 | 0.02728906 | 4.964537 | 0 | 0 | 0 | 4.991826 | -34.67957 | 1202.673
703.15 | 299 | 284.7189 | 550.45 | 14.28107 | 0.03411282 | 5.206645 | 0 | 0 | 0 | 5.240758 | 9.040308 | 81.72718
703.2 | 281 | 284.7501 | 550.4 | -3.750123 | 0.04248853 | 5.440796 | 0 | 0 | 0 | 5.483284 | -9.233407 | 85.25581
703.25 | 279 | 284.7813 | 550.35 | -5.781312 | 0.05272919 | 5.664897 | 0 | 0 | 0 | 5.717627 | -11.49894 | 132.2256
703.3 | 326 | 284.8125 | 550.3 | 41.1875 | 0.06520121 | 5.876881 | 0 | 0 | 0 | 5.942082 | 35.24542 | 1242.239
703.35 | 313 | 284.8437 | 550.25 | 28.15631 | 0.08033142 | 6.074729 | 0 | 0 | 0 | 6.15506 | 22.00125 | 484.0549
703.4 | 282 | 284.8749 | 550.2 | -2.874881 | 0.09861441 | 6.256509 | 0 | 0 | 0 | 6.355124 | -9.230004 | 85.19298
703.45 | 266 | 284.9061 | 550.15 | -18.90607 | 0.1206203 | 6.420406 | 0 | 0 | 0 | 6.541027 | -25.4471 | 647.5547
703.5 | 321 | 284.9373 | 550.1 | 36.06274 | 0.1470029 | 6.564749 | 0 | 0 | 0 | 6.711752 | 29.35099 | 861.4805
703.55 | 309 | 284.9684 | 550.05 | 24.03155 | 0.1785075 | 6.688041 | 0 | 0 | 0 | 6.866548 | 17.165 | 294.6373
703.6 | 291 | 284.9996 | 550 | 6.000361 | 0.2159793 | 6.788986 | 0 | 0 | 0 | 7.004965 | -1.004604 | 1.00923
703.65 | 300 | 285.0308 | 549.95 | 14.96917 | 0.2603713 | 6.866511 | 0 | 0 | 0 | 7.126882 | 7.842289 | 61.5015
703.7 | 296 | 285.062 | 549.9 | 10.93798 | 0.3127514 | 6.919784 | 0 | 0 | 0 | 7.232535 | 3.705447 | 13.73034
703.75 | 272 | 285.0932 | 549.85 | -13.09321 | 0.3743093 | 6.948229 | 0 | 0 | 0 | 7.322538 | -20.41575 | 416.8027
703.8 | 296 | 285.1244 | 549.8 | 10.8756 | 0.4463619 | 6.951538 | 0 | 0 | 0 | 7.3979 | 3.477703 | 12.09442
703.85 | 280 | 285.1556 | 549.75 | -5.155586 | 0.5303577 | 6.929676 | 0 | 0 | 0 | 7.460033 | -12.61562 | 159.1539
703.9 | 291 | 285.1868 | 549.7 | 5.813224 | 0.6278788 | 6.882879 | 0 | 0 | 0 | 7.510757 | -1.697533 | 2.881619
703.95 | 277 | 285.218 | 549.65 | -8.217965 | 0.7406413 | 6.811653 | 0 | 0 | 0 | 7.552294 | -15.77026 | 248.7011
704 | 302 | 285.2492 | 549.6 | 16.75085 | 0.870493 | 6.716764 | 0 | 0 | 0 | 7.587257 | 9.163588 | 83.97135
704.05 | 300 | 285.2803 | 549.55 | 14.71966 | 1.019407 | 6.599224 | 0 | 0 | 0 | 7.618631 | 7.101024 | 50.42455
704.1 | 304 | 285.3115 | 549.5 | 18.68847 | 1.189476 | 6.460273 | 0 | 0 | 0 | 7.649748 | 11.03872 | 121.8533
704.15 | 285 | 285.3427 | 549.45 | -0.3427233 | 1.382893 | 6.301356 | 0 | 0 | 0 | 7.684249 | -8.026972 | 64.43228
704.2 | 302 | 285.3739 | 549.4 | 16.62609 | 1.601941 | 6.124102 | 0 | 0 | 0 | 7.726043 | 8.900044 | 79.21078
704.25 | 319 | 285.4051 | 549.35 | 33.5949 | 1.84897 | 5.930291 | 0 | 0 | 0 | 7.779261 | 25.81564 | 666.4471
704.3 | 284 | 285.4363 | 549.3 | -1.436292 | 2.126368 | 5.721828 | 0 | 0 | 0 | 7.848195 | -9.284487 | 86.2017
704.35 | 275 | 285.4675 | 549.25 | -10.46748 | 2.436532 | 5.50071 | 0 | 0 | 0 | 7.937242 | -18.40472 | 338.7338
704.4 | 298 | 285.4987 | 549.2 | 12.50133 | 2.781833 | 5.268996 | 0 | 0 | 0 | 8.050829 | 4.4505 | 19.80695
704.45 | 295 | 285.5299 | 549.15 | 9.47014 | 3.164573 | 5.028776 | 0 | 0 | 0 | 8.193349 | 1.276791 | 1.630194
704.5 | 285 | 285.561 | 549.1 | -0.5610498 | 3.586943 | 4.782135 | 0 | 0 | 0 | 8.369078 | -8.930128 | 79.74718
704.55 | 310 | 285.5922 | 549.05 | 24.40776 | 4.050969 | 4.531131 | 0 | 0 | 0 | 8.5821 | 15.82566 | 250.4515
704.6 | 299 | 285.6234 | 549 | 13.37657 | 4.558465 | 4.277762 | 0 | 0 | 0 | 8.836227 | 4.540344 | 20.61473
704.65 | 253 | 285.6546 | 548.95 | -32.65462 | 5.110973 | 4.023942 | 0 | 0 | 0 | 9.134915 | -41.78953 | 1746.365
704.7 | 303 | 285.6858 | 548.9 | 17.31419 | 5.709705 | 3.771482 | 0 | 0 | 0 | 9.481187 | 7.833005 | 61.35596
704.75 | 281 | 285.717 | 548.85 | -4.716997 | 6.355489 | 3.522067 | 0 | 0 | 0 | 9.877556 | -14.59455 | 213.001
704.8 | 295 | 285.7482 | 548.8 | 9.251813 | 7.048707 | 3.277241 | 0 | 0 | 0 | 10.32595 | -1.074135 | 1.153766
704.85 | 304 | 285.7794 | 548.75 | 18.22062 | 7.789241 | 3.038396 | 0 | 0 | 0 | 10.82764 | 7.392987 | 54.65625
704.9 | 299 | 285.8106 | 548.7 | 13.18943 | 8.57642 | 2.806761 | 0 | 0 | 0 | 11.38318 | 1.806253 | 3.262549
704.95 | 327 | 285.8418 | 548.65 | 41.15824 | 9.408971 | 2.583401 | 0 | 0 | 0 | 11.99237 | 29.16587 | 850.6481
705 | 284 | 285.8729 | 548.6 | -1.872945 | 10.28498 | 2.369209 | 0 | 0 | 0 | 12.65419 | -14.52713 | 211.0376
705.05 | 314 | 285.9041 | 548.55 | 28.09587 | 11.20185 | 2.164911 | 0 | 0 | 0 | 13.36677 | 14.7291 | 216.9464
705.1 | 297 | 285.9353 | 548.5 | 11.06468 | 12.15631 | 1.97107 | 0 | 0 | 0 | 14.12738 | -3.062699 | 9.380126
705.15 | 311 | 285.9665 | 548.45 | 25.03349 | 13.14433 | 1.788089 | 0 | 0 | 0 | 14.93242 | 10.10107 | 102.0315
705.2 | 291 | 285.9977 | 548.4 | 5.002297 | 14.16122 | 1.616224 | 0 | 0 | 0 | 15.77744 | -10.77514 | 116.1037
705.25 | 301 | 286.0289 | 548.35 | 14.97111 | 15.20155 | 1.45559 | 0 | 0 | 0 | 16.65714 | -1.686031 | 2.842701
705.3 | 325 | 286.0601 | 548.3 | 38.93992 | 16.25924 | 1.306176 | 0 | 0 | 0 | 17.56542 | 21.3745 | 456.8692
705.35 | 293 | 286.0913 | 548.25 | 6.908729 | 17.32758 | 1.167857 | 0 | 0 | 0 | 18.49544 | -11.58671 | 134.2519
705.4 | 281 | 286.1225 | 548.2 | -5.122461 | 18.39928 | 1.040406 | 0 | 0 | 0 | 19.43969 | -24.56215 | 603.2991
705.45 | 309 | 286.1537 | 548.15 | 22.84635 | 19.46655 | 0.9235092 | 0 | 0 | 0 | 20.39006 | 2.456294 | 6.033378
705.5 | 310 | 286.1848 | 548.1 | 23.81516 | 20.52117 | 0.8167793 | 0 | 0 | 0 | 21.33795 | 2.477208 | 6.136558
705.55 | 309 | 286.216 | 548.05 | 22.78397 | 21.55463 | 0.7197695 | 0 | 0 | 0 | 22.2744 | 0.5095672 | 0.2596588
705.6 | 296 | 286.2472 | 548 | 9.752781 | 22.55819 | 0.6319859 | 0 | 0 | 0 | 23.19018 | -13.4374 | 180.5637
705.65 | 295 | 286.2784 | 547.95 | 8.721592 | 23.52303 | 0.5528999 | 0 | 0 | 0 | 24.07593 | -15.35433 | 235.7556
705.7 | 317 | 286.3096 | 547.9 | 30.6904 | 24.44034 | 0.4819598 | 0 | 0 | 0 | 24.9223 | 5.768103 | 33.27101
705.75 | 288 | 286.3408 | 547.85 | 1.659213 | 25.30151 | 0.4186011 | 0 | 0 | 0 | 25.72011 | -24.0609 | 578.927
705.8 | 350 | 286.372 | 547.8 | 63.62802 | 26.09822 | 0.3622555 | 0 | 0 | 0 | 26.46048 | 37.16754 | 1381.426
705.85 | 327 | 286.4032 | 547.75 | 40.59683 | 26.82258 | 0.3123597 | 0 | 0 | 0 | 27.13494 | 13.46189 | 181.2225
705.9 | 330 | 286.4344 | 547.7 | 43.56564 | 27.46727 | 0.2683614 | 0 | 0 | 0 | 27.73563 | 15.83002 | 250.5894
705.95 | 340 | 286.4655 | 547.65 | 53.53445 | 28.02564 | 0.2297261 | 0 | 0 | 0 | 28.25536 | 25.27909 | 639.0325
706 | 315 | 286.4967 | 547.6 | 28.50327 | 28.49186 | 0.1959412 | 0 | 0 | 0 | 28.6878 | -0.1845319 | 0.03405202
706.05 | 303 | 286.5279 | 547.55 | 16.47208 | 28.86099 | 0.1665201 | 0 | 0 | 0 | 29.02751 | -12.55543 | 157.6389
706.1 | 310 | 286.5591 | 547.5 | 23.44089 | 29.12908 | 0.1410043 | 0 | 0 | 0 | 29.27009 | -5.829202 | 33.97959
706.15 | 294 | 286.5903 | 547.45 | 7.409697 | 29.29326 | 0.1189662 | 0 | 0 | 0 | 29.41222 | -22.00253 | 484.1112
706.2 | 293 | 286.6215 | 547.4 | 6.378507 | 29.35173 | 0.1000092 | 0 | 0 | 0 | 29.45174 | -23.07323 | 532.374
706.25 | 326 | 286.6527 | 547.35 | 39.34732 | 29.30387 | 0.08376862 | 0 | 0 | 0 | 29.38764 | 9.959682 | 99.19527
706.3 | 315 | 286.6839 | 547.3 | 28.31613 | 29.15019 | 0.06991141 | 0 | 0 | 0 | 29.2201 | -0.9039718 | 0.817165
706.35 | 326 | 286.7151 | 547.25 | 39.28494 | 28.89236 | 0.0581353 | 0 | 0 | 0 | 28.95049 | 10.33444 | 106.8007
706.4 | 326 | 286.7463 | 547.2 | 39.25375 | 28.53316 | 0.04816782 | 0 | 0 | 0 | 28.58132 | 10.67242 | 113.9006
706.45 | 293 | 286.7774 | 547.15 | 6.22256 | 28.07643 | 0.03976485 | 0 | 0 | 0 | 28.11619 | -21.89363 | 479.3312
706.5 | 310 | 286.8086 | 547.1 | 23.19137 | 27.52701 | 0.03270896 | 0 | 0 | 0 | 27.55972 | -4.368351 | 19.08249
706.55 | 318 | 286.8398 | 547.05 | 31.16018 | 26.89066 | 0.02680769 | 0 | 0 | 0 | 26.91747 | 4.24271 | 18.00059
706.6 | 297 | 286.871 | 547 | 10.12899 | 26.17394 | 0.02189159 | 0 | 0 | 0 | 26.19583 | -16.06684 | 258.1434
706.65 | 326 | 286.9022 | 546.95 | 39.0978 | 25.38411 | 0.01781232 | 0 | 0 | 0 | 25.40192 | 13.69588 | 187.5771
706.7 | 334 | 286.9334 | 546.9 | 47.06661 | 24.52901 | 0.01444071 | 0 | 0 | 0 | 24.54345 | 22.52317 | 507.293
706.75 | 324 | 286.9646 | 546.85 | 37.03542 | 23.61692 | 0.01166493 | 0 | 0 | 0 | 23.62858 | 13.40684 | 179.7434
706.8 | 332 | 286.9958 | 546.8 | 45.00423 | 22.65644 | 0.0093886 | 0 | 0 | 0 | 22.66582 | 22.33841 | 499.0045
706.85 | 296 | 287.027 | 546.75 | 8.973044 | 21.65635 | 0.007529128 | 0 | 0 | 0 | 21.66388 | -12.69083 | 161.0572
706.9 | 290 | 287.0581 | 546.7 | 2.941854 | 20.62548 | 0.006016082 | 0 | 0 | 0 | 20.63149 | -17.68964 | 312.9233
706.95 | 306 | 287.0893 | 546.65 | 18.91066 | 19.57258 | 0.004789697 | 0 | 0 | 0 | 19.57737 | -0.6667019 | 0.4444914
707 | 313 | 287.1205 | 546.6 | 25.87948 | 18.5062 | 0.003799509 | 0 | 0 | 0 | 18.51 | 7.369477 | 54.3092
707.05 | 278 | 287.1517 | 546.55 | -9.151714 | 17.43458 | 0.003003116 | 0 | 0 | 0 | 17.43759 | -26.5893 | 706.991
707.1 | 294 | 287.1829 | 546.5 | 6.817096 | 16.36557 | 0.002365059 | 0 | 0 | 0 | 16.36794 | -9.550842 | 91.21858
707.15 | 315 | 287.2141 | 546.45 | 27.78591 | 15.3065 | 0.001855825 | 0 | 0 | 0 | 15.30836 | 12.47755 | 155.6892
707.2 | 293 | 287.2453 | 546.4 | 5.754717 | 14.26415 | 0.001450966 | 0 | 0 | 0 | 14.2656 | -8.510887 | 72.4352
707.25 | 312 | 287.2765 | 546.35 | 24.72353 | 13.24467 | 0.001130324 | 0 | 0 | 0 | 13.2458 | 11.47773 | 131.7382
707.3 | 307 | 287.3077 | 546.3 | 19.69234 | 12.25354 | 0.0008773511 | 0 | 0 | 0 | 12.25442 | 7.43792 | 55.32266
707.35 | 325 | 287.3389 | 546.25 | 37.66115 | 11.29554 | 0.0006785303 | 0 | 0 | 0 | 11.29622 | 26.36493 | 695.1093
707.4 | 270 | 287.37 | 546.2 | -17.37004 | 10.37476 | 0.0005228659 | 0 | 0 | 0 | 10.37528 | -27.74532 | 769.8029
707.45 | 305 | 287.4012 | 546.15 | 17.59877 | 9.49454 | 0.0004014547 | 0 | 0 | 0 | 9.494942 | 8.103828 | 65.67202
707.5 | 275 | 287.4324 | 546.1 | -12.43242 | 8.657552 | 0.0003071199 | 0 | 0 | 0 | 8.65786 | -21.09028 | 444.7999
707.55 | 281 | 287.4636 | 546.05 | -6.463609 | 7.865775 | 0.0002341017 | 0 | 0 | 0 | 7.866009 | -14.32962 | 205.338
707.6 | 300 | 287.4948 | 546 | 12.5052 | 7.120543 | 0.0001777978 | 0 | 0 | 0 | 7.12072 | 5.384481 | 28.99263
707.65 | 310 | 287.526 | 545.95 | 22.47401 | 6.422585 | 0.0001345468 | 0 | 0 | 0 | 6.42272 | 16.05129 | 257.644
707.7 | 281 | 287.5572 | 545.9 | -6.557178 | 5.772073 | 0.0001014485 | 0 | 0 | 0 | 5.772175 | -12.32935 | 152.0129
707.75 | 284 | 287.5884 | 545.85 | -3.588367 | 5.168672 | 7.621548e-05 | 0 | 0 | 0 | 5.168749 | -8.757116 | 76.68708
707.8 | 298 | 287.6196 | 545.8 | 10.38044 | 4.611597 | 5.705133e-05 | 0 | 0 | 0 | 4.611654 | 5.768789 | 33.27892
707.85 | 291 | 287.6507 | 545.75 | 3.349254 | 4.09967 | 4.255138e-05 | 0 | 0 | 0 | 4.099713 | -0.7504595 | 0.5631894
707.9 | 288 | 287.6819 | 545.7 | 0.3180641 | 3.63138 | 3.16218e-05 | 0 | 0 | 0 | 3.631412 | -3.313348 | 10.97827
707.95 | 298 | 287.7131 | 545.65 | 10.28687 | 3.204938 | 2.34145e-05 | 0 | 0 | 0 | 3.204962 | 7.081913 | 50.15349
708 | 289 | 287.7443 | 545.6 | 1.255685 | 2.818336 | 1.727461e-05 | 0 | 0 | 0 | 2.818354 | -1.562669 | 2.441933
708.05 | 315 | 287.7755 | 545.55 | 27.2245 | 2.469399 | 1.269863e-05 | 0 | 0 | 0 | 2.469411 | 24.75508 | 612.8142
708.1 | 276 | 287.8067 | 545.5 | -11.80669 | 2.155831 | 9.301023e-06 | 0 | 0 | 0 | 2.155841 | -13.96253 | 194.9524
708.15 | 272 | 287.8379 | 545.45 | -15.83788 | 1.875269 | 6.787811e-06 | 0 | 0 | 0 | 1.875276 | -17.71316 | 313.756
708.2 | 301 | 287.8691 | 545.4 | 13.13093 | 1.625315 | 4.935759e-06 | 0 | 0 | 0 | 1.62532 | 11.50561 | 132.379
708.25 | 277 | 287.9003 | 545.35 | -10.90026 | 1.403578 | 3.576048e-06 | 0 | 0 | 0 | 1.403582 | -12.30384 | 151.3846
708.3 | 308 | 287.9315 | 545.3 | 20.06855 | 1.207705 | 2.581535e-06 | 0 | 0 | 0 | 1.207708 | 18.86084 | 355.7313
708.35 | 304 | 287.9626 | 545.25 | 16.03736 | 1.035406 | 1.856854e-06 | 0 | 0 | 0 | 1.035407462 | 15.00195 | 225.0585
708.4 | 282 | 287.9938 | 545.2 | -5.993831 | 0.8844744 | 1.330769e-06 | 0 | 0 | 0 | 0.8844757 | -6.878307 | 47.3111
708.45 | 304 | 288.025 | 545.15 | 15.97498 | 0.7528097 | 9.50283e-07 | 0 | 0 | 0 | 0.7528106 | 15.22217 | 231.7144
708.5 | 312 | 288.0562 | 545.1 | 23.94379 | 0.6384257 | 6.761271e-07 | 0 | 0 | 0 | 0.6384263 | 23.30536 | 543.14
708.55 | 287 | 288.0874 | 545.05 | -1.087399 | 0.5394618 | 4.793238e-07 | 0 | 0 | 0 | 0.5394623 | -1.626862 | 2.646679
708.6 | 287 | 288.1186 | 545 | -1.118589 | 0.4541886 | 3.385749e-07 | 0 | 0 | 0 | 0.4541889 | -1.572778 | 2.47363
708.65 | 267 | 288.1498 | 544.95 | -21.14978 | 0.3810105 | 2.3829e-07 | 0 | 0 | 0 | 0.3810107 | -21.53079 | 463.5749
708.7 | 289 | 288.181 | 544.9 | 0.819032 | 0.3184659 | 1.671021e-07 | 0 | 0 | 0 | 0.318466 | 0.500566 | 0.2505663
708.75 | 301 | 288.2122 | 544.85 | 12.78784 | 0.2652247 | 1.167571e-07 | 0 | 0 | 0 | 0.2652248 | 12.52262 | 156.816
708.8 | 281 | 288.2433 | 544.8 | -7.243347 | 0.2200849 | 8.128491e-08 | 0 | 0 | 0 | 0.220085 | -7.463432 | 55.70282
708.85 | 295 | 288.2745 | 544.75 | 6.725464 | 0.1819667 | 5.638475e-08 | 0 | 0 | 0 | 0.1819667 | 6.543497 | 42.81735
708.9 | 317 | 288.3057 | 544.7 | 28.69427 | 0.1499059 | 3.897074e-08 | 0 | 0 | 0 | 0.1499059 | 28.54437 | 814.781
708.95 | 289 | 288.3369 | 544.65 | 0.6630845 | 0.1230469 | 2.683743e-08 | 0 | 0 | 0 | 0.1230469 | 0.5400376 | 0.2916407
709 | 291 | 288.3681 | 544.6 | 2.631895 | 0.1006347 | 1.841485e-08 | 0 | 0 | 0 | 0.1006347 | 2.53126 | 6.407279
709.05 | 299 | 288.3993 | 544.55 | 10.60071 | 0.08200682 | 1.258986e-08 | 0 | 0 | 0 | 0.08200683 | 10.5187 | 110.643
709.1 | 325 | 288.4305 | 544.5 | 36.56952 | 0.06658516 | 8.576273e-09 | 0 | 0 | 0 | 0.06658517 | 36.50293 | 1332.464
709.15 | 293 | 288.4617 | 544.45 | 4.538327 | 0.05386792 | 5.821053e-09 | 0 | 0 | 0 | 0.05386792 | 4.484459 | 20.11037
709.2 | 310 | 288.4929 | 544.4 | 21.50714 | 0.04342183 | 3.936676e-09 | 0 | 0 | 0 | 0.04342183 | 21.46372 | 460.6911
709.25 | 279 | 288.5241 | 544.35 | -9.524052 | 0.03487476 | 2.652669e-09 | 0 | 0 | 0 | 0.03487476 | -9.558927 | 91.37309
709.3 | 280 | 288.5552 | 544.3 | -8.555242 | 0.02790869 | 1.780991e-09 | 0 | 0 | 0 | 0.02790869 | -8.583151 | 73.67048
709.35 | 318 | 288.5864 | 544.25 | 29.41357 | 0.02225323 | 1.191421e-09 | 0 | 0 | 0 | 0.02225323 | 29.39132 | 863.8494
709.4 | 271 | 288.6176 | 544.2 | -17.61762 | 0.01767957 | 7.941351e-10 | 0 | 0 | 0 | 0.01767957 | -17.6353 | 311.0038
709.45 | 291 | 288.6488 | 544.15 | 2.35119 | 0.01399509 | 5.274102e-10 | 0 | 0 | 0 | 0.01399509 | 2.337194 | 5.462478
709.5 | 285 | 288.68 | 544.1 | -3.68 | 0.01103836 | 3.49002e-10 | 0 | 0 | 0 | 0.01103836 | -3.691038 | 13.62376
709.55 | 286 | 288.7112 | 544.05 | -2.71119 | 0.008674791 | 2.301084e-10 | 0 | 0 | 0 | 0.008674791 | -2.719864 | 7.397662
709.6 | 279 | 288.7424 | 544 | -9.742379 | 0.006792638 | 1.511688e-10 | 0 | 0 | 0 | 0.006792639 | -9.749172 | 95.04635
709.65 | 285 | 288.7736 | 543.95 | -3.773569 | 0.005299601 | 9.895031e-11 | 0 | 0 | 0 | 0.005299601 | -3.778868 | 14.27984
709.7 | 298 | 288.8048 | 543.9 | 9.195242 | 0.004119771 | 6.453529e-11 | 0 | 0 | 0 | 0.004119771 | 9.191122 | 84.47673
709.75 | 288 | 288.8359 | 543.85 | -0.8359475 | 0.00319101 | 4.193751e-11 | 0 | 0 | 0 | 0.00319101 | -0.8391385 | 0.7041535
709.8 | 285 | 288.8671 | 543.8 | -3.867137 | 0.002462683 | 2.715396e-11 | 0 | 0 | 0 | 0.002462683 | -3.8696 | 14.9738
709.85 | 308 | 288.8983 | 543.75 | 19.10167 | 0.001893712 | 1.751818e-11 | 0 | 0 | 0 | 0.001893712 | 19.09978 | 364.8016
709.9 | 301 | 288.9295 | 543.7 | 12.07048 | 0.001450924 | 1.126082e-11 | 0 | 0 | 0 | 0.001450924 | 12.06903 | 145.6616
709.95 | 290 | 288.9607 | 543.65 | 1.039294 | 0.001107645 | 7.212337e-12 | 0 | 0 | 0 | 0.001107645 | 1.038187 | 1.077832
710 | 288 | 288.9919 | 543.6 | -0.991895 | 0.0008425226 | 4.602643e-12 | 0 | 0 | 0 | 0.0008425226 | -0.9927375 | 0.9855278
710.05 | 279 | 289.0231 | 543.55 | -10.02308 | 0.0006385396 | 2.926603e-12 | 0 | 0 | 0 | 0.0006385396 | -10.02372 | 100.475
710.1 | 299 | 289.0543 | 543.5 | 9.945726 | 0.0004821912 | 1.854153e-12 | 0 | 0 | 0 | 0.0004821913 | 9.945244 | 98.90787
710.15 | 293 | 289.0855 | 543.45 | 3.914536 | 0.0003628073 | 1.170449e-12 | 0 | 0 | 0 | 0.0003628073 | 3.914174 | 15.32076
710.2 | 308 | 289.1167 | 543.4 | 18.88335 | 0.0002719931 | 7.361811e-13 | 0 | 0 | 0 | 0.0002719931 | 18.88307 | 356.5705
710.25 | 287 | 289.1478 | 543.35 | -2.147843 | 0.0002031725 | 4.613622e-13 | 0 | 0 | 0 | 0.0002031725 | -2.148046 | 4.6141
710.3 | 295 | 289.179 | 543.3 | 5.820968 | 0.0001512158 | 2.880876e-13 | 0 | 0 | 0 | 0.0001512158 | 5.820817 | 33.88191
710.35 | 289 | 289.2102 | 543.25 | -0.2102215 | 0.0001121385 | 1.792389e-13 | 0 | 0 | 0 | 0.0001121385 | -0.2103337 | 0.04424025
710.4 | 279 | 289.2414 | 543.2 | -10.24141 | 8.285855e-05 | 1.111131e-13 | 0 | 0 | 0 | 8.285855e-05 | -10.24149 | 104.8882
710.45 | 293 | 289.2726 | 543.15 | 3.727399 | 6.100216e-05 | 6.863146e-14 | 0 | 0 | 0 | 6.100216e-05 | 3.727338 | 13.89305
710.5 | 272 | 289.3038 | 543.1 | -17.30379 | 4.474847e-05 | 4.223831e-14 | 0 | 0 | 0 | 4.474847e-05 | -17.30383 | 299.4227
710.55 | 261 | 289.335 | 543.05 | -28.33498 | 3.270668e-05 | 2.590091e-14 | 0 | 0 | 0 | 3.270668e-05 | -28.33501 | 802.8729
710.6 | 293 | 289.3662 | 543 | 3.633831 | 2.38188e-05 | 1.582518e-14 | 0 | 0 | 0 | 2.38188e-05 | 3.633807 | 13.20455
710.65 | 289 | 289.3974 | 542.95 | -0.3973585 | 1.728338e-05 | 9.634023e-15 | 0 | 0 | 0 | 1.728338e-05 | -0.3973758 | 0.1579075
710.7 | 291 | 289.4285 | 542.9 | 1.571452 | 1.249575e-05 | 5.843752e-15 | 0 | 0 | 0 | 1.249575e-05 | 1.571439 | 2.469422
710.75 | 301 | 289.4597 | 542.85 | 11.54026 | 9.001637e-06 | 3.531841e-15 | 0 | 0 | 0 | 9.001637e-06 | 11.54025 | 133.1774
710.8 | 314 | 289.4909 | 542.8 | 24.50907 | 6.461089e-06 | 2.126844e-15 | 0 | 0 | 0 | 6.461089e-06 | 24.50907 | 600.6943
710.85 | 277 | 289.5221 | 542.75 | -12.52212 | 4.620779e-06 | 1.276131e-15 | 0 | 0 | 0 | 4.620779e-06 | -12.52212 | 156.8035
710.9 | 304 | 289.5533 | 542.7 | 14.44669 | 3.292682e-06 | 7.629221e-16 | 0 | 0 | 0 | 3.292682e-06 | 14.44669 | 208.7069
710.95 | 303 | 289.5845 | 542.65 | 13.4155 | 2.337812e-06 | 4.544544e-16 | 0 | 0 | 0 | 2.337812e-06 | 13.4155 | 179.9757
711 | 300 | 289.6157 | 542.6 | 10.38431 | 1.653845e-06 | 2.697277e-16 | 0 | 0 | 0 | 1.653845e-06 | 10.38431 | 107.834
711.05 | 288 | 289.6469 | 542.55 | -1.646875 | 1.165749e-06 | 1.595093e-16 | 0 | 0 | 0 | 1.165749e-06 | -1.646876 | 2.7122
711.1 | 278 | 289.6781 | 542.5 | -11.67806 | 8.187293e-07 | 9.398786e-17 | 0 | 0 | 0 | 8.187293e-07 | -11.67806 | 136.3772
711.15 | 288 | 289.7093 | 542.45 | -1.709254 | 5.729292e-07 | 5.518012e-17 | 0 | 0 | 0 | 5.729292e-07 | -1.709254 | 2.92155
711.2 | 283 | 289.7404 | 542.4 | -6.740443 | 3.994724e-07 | 3.22789e-17 | 0 | 0 | 0 | 3.994724e-07 | -6.740443 | 45.43358
711.25 | 269 | 289.7716 | 542.35 | -20.77163 | 2.775223e-07 | 1.881395e-17 | 0 | 0 | 0 | 2.775223e-07 | -20.77163 | 431.4607
711.3 | 293 | 289.8028 | 542.3 | 3.197178 | 1.92103e-07 | 1.092613e-17 | 0 | 0 | 0 | 1.92103e-07 | 3.197178 | 10.22195
711.35 | 284 | 289.834 | 542.25 | -5.834012 | 1.324938e-07 | 6.322345e-18 | 0 | 0 | 0 | 1.324938e-07 | -5.834012 | 34.03569
711.4 | 288 | 289.8652 | 542.2 | -1.865201 | 9.105045e-08 | 3.645147e-18 | 0 | 0 | 0 | 9.105045e-08 | -1.865201 | 3.478975
711.45 | 320 | 289.8964 | 542.15 | 30.10361 | 6.234389e-08 | 2.094002e-18 | 0 | 0 | 0 | 6.234389e-08 | 30.10361 | 906.2273
711.5 | 299 | 289.9276 | 542.1 | 9.07242 | 4.253348e-08 | 1.198573e-18 | 0 | 0 | 0 | 4.253348e-08 | 9.07242 | 82.3088
711.55 | 285 | 289.9588 | 542.05 | -4.95877 | 2.8913e-08 | 6.835604e-19 | 0 | 0 | 0 | 2.8913e-08 | -4.95877 | 24.5894
711.6 | 246 | 289.99 | 542 | -43.98996 | 1.958306e-08 | 3.884316e-19 | 0 | 0 | 0 | 1.958306e-08 | -43.98996 | 1935.117
711.65 | 274 | 290.0211 | 541.95 | -16.02115 | 1.321579e-08 | 2.199264e-19 | 0 | 0 | 0 | 1.321579e-08 | -16.02115 | 256.6772
711.7 | 298 | 290.0523 | 541.9 | 7.947662 | 8.886504e-09 | 1.240696e-19 | 0 | 0 | 0 | 8.886504e-09 | 7.947662 | 63.16533
711.75 | 284 | 290.0835 | 541.85 | -6.083528 | 5.953796e-09 | 6.973949e-20 | 0 | 0 | 0 | 5.953796e-09 | -6.083528 | 37.00931
711.8 | 298 | 290.1147 | 541.8 | 7.885283 | 3.974497e-09 | 3.905865e-20 | 0 | 0 | 0 | 3.974497e-09 | 7.885283 | 62.17769
711.85 | 290 | 290.1459 | 541.75 | -0.1459066 | 2.643599e-09 | 2.17962e-20 | 0 | 0 | 0 | 2.643599e-09 | -0.1459066 | 0.02128873
711.9 | 318 | 290.1771 | 541.7 | 27.8229 | 1.752e-09 | 1.211908e-20 | 0 | 0 | 0 | 1.752e-09 | 27.8229 | 774.114
711.95 | 277 | 290.2083 | 541.65 | -13.20829 | 1.156906e-09 | 6.714038e-21 | 0 | 0 | 0 | 1.156906e-09 | -13.20829 | 174.4588
712 | 309 | 290.2395 | 541.6 | 18.76052 | 7.611793e-10 | 3.70615e-21 | 0 | 0 | 0 | 7.611793e-10 | 18.76052 | 351.9573
712.05 | 299 | 290.2707 | 541.55 | 8.729335 | 4.990007e-10 | 2.038391e-21 | 0 | 0 | 0 | 4.990007e-10 | 8.729335 | 76.2013
712.1 | 283 | 290.3019 | 541.5 | -7.301854 | 3.259422e-10 | 1.117062e-21 | 0 | 0 | 0 | 3.259422e-10 | -7.301854 | 53.31707
712.15 | 294 | 290.333 | 541.45 | 3.666956 | 2.121315e-10 | 6.099468e-22 | 0 | 0 | 0 | 2.121315e-10 | 3.666956 | 13.44657
712.2 | 303 | 290.3642 | 541.4 | 12.63577 | 1.375609e-10 | 3.318425e-22 | 0 | 0 | 0 | 1.375609e-10 | 12.63577 | 159.6626
712.25 | 301 | 290.3954 | 541.35 | 10.60458 | 8.888119e-11 | 1.798859e-22 | 0 | 0 | 0 | 8.888119e-11 | 10.60458 | 112.4571
712.3 | 296 | 290.4266 | 541.3 | 5.573388 | 5.722029e-11 | 9.716004e-23 | 0 | 0 | 0 | 5.722029e-11 | 5.573388 | 31.06265
712.35 | 266 | 290.4578 | 541.25 | -24.4578 | 3.670417e-11 | 5.228815e-23 | 0 | 0 | 0 | 3.670417e-11 | -24.4578 | 598.1841
712.4 | 271 | 290.489 | 541.2 | -19.48899 | 2.345881e-11 | 2.803781e-23 | 0 | 0 | 0 | 2.345881e-11 | -19.48899 | 379.8208
712.45 | 292 | 290.5202 | 541.15 | 1.479819 | 1.493901e-11 | 1.497994e-23 | 0 | 0 | 0 | 1.493901e-11 | 1.479819 | 2.189865
712.5 | 282 | 290.5514 | 541.1 | -8.55137 | 9.479005e-12 | 7.974462e-24 | 0 | 0 | 0 | 9.479005e-12 | -8.55137 | 73.12593
712.55 | 275 | 290.5826 | 541.05 | -15.58256 | 5.992788e-12 | 4.229781e-24 | 0 | 0 | 0 | 5.992788e-12 | -15.58256 | 242.8162
712.6 | 311 | 290.6137 | 541 | 20.38625 | 3.775029e-12 | 2.235422e-24 | 0 | 0 | 0 | 3.775029e-12 | 20.38625 | 415.5992
712.65 | 271 | 290.6449 | 540.95 | -19.64494 | 2.369392e-12 | 1.177135e-24 | 0 | 0 | 0 | 2.369392e-12 | -19.64494 | 385.9236
712.7 | 266 | 290.6761 | 540.9 | -24.67613 | 1.481763e-12 | 6.176157e-25 | 0 | 0 | 0 | 1.481763e-12 | -24.67613 | 608.9113
712.75 | 287 | 290.7073 | 540.85 | -3.707318 | 9.233059e-13 | 3.228758e-25 | 0 | 0 | 0 | 9.233059e-13 | -3.707318 | 13.7442
712.8 | 295 | 290.7385 | 540.8 | 4.261493 | 5.732417e-13 | 1.681814e-25 | 0 | 0 | 0 | 5.732417e-13 | 4.261493 | 18.16032
712.85 | 320 | 290.7697 | 540.75 | 29.2303 | 3.546134e-13 | 8.728619e-26 | 0 | 0 | 0 | 3.546134e-13 | 29.2303 | 854.4106
712.9 | 293 | 290.8009 | 540.7 | 2.199114 | 2.185736e-13 | 4.513759e-26 | 0 | 0 | 0 | 2.185736e-13 | 2.199114 | 4.836102
712.95 | 321 | 290.8321 | 540.65 | 30.16792 | 1.342349e-13 | 2.325714e-26 | 0 | 0 | 0 | 1.342349e-13 | 30.16792 | 910.1037
713 | 286 | 290.8633 | 540.6 | -4.863265 | 8.214069e-14 | 1.193987e-26 | 0 | 0 | 0 | 8.214069e-14 | -4.863265 | 23.65135
713.05 | 268 | 290.8945 | 540.55 | -22.89445 | 5.008141e-14 | 6.107564e-27 | 0 | 0 | 0 | 5.008141e-14 | -22.89445 | 524.1561
713.1 | 292 | 290.9256 | 540.5 | 1.074356 | 3.042425e-14 | 3.112874e-27 | 0 | 0 | 0 | 3.042425e-14 | 1.074356 | 1.154241
713.15 | 262 | 290.9568 | 540.45 | -28.95683 | 1.841571e-14 | 1.580813e-27 | 0 | 0 | 0 | 1.841571e-14 | -28.95683 | 838.4982
713.2 | 303 | 290.988 | 540.4 | 12.01198 | 1.110663e-14 | 7.998792e-28 | 0 | 0 | 0 | 1.110663e-14 | 12.01198 | 144.2876
713.25 | 293 | 291.0192 | 540.35 | 1.980787 | 6.674229e-15 | 4.032679e-28 | 0 | 0 | 0 | 6.674229e-15 | 1.980787 | 3.923519
713.3 | 279 | 291.0504 | 540.3 | -12.0504 | 3.996182e-15 | 2.02576e-28 | 0 | 0 | 0 | 3.996182e-15 | -12.0504 | 145.2122
713.35 | 281 | 291.0816 | 540.25 | -10.08159 | 2.384046e-15 | 1.013929e-28 | 0 | 0 | 0 | 2.384046e-15 | -10.08159 | 101.6385
713.4 | 287 | 291.1128 | 540.2 | -4.112781 | 1.417128e-15 | 5.056528e-29 | 0 | 0 | 0 | 1.417128e-15 | -4.112781 | 16.91497
713.45 | 287 | 291.144 | 540.15 | -4.143971 | 8.393224e-16 | 2.512594e-29 | 0 | 0 | 0 | 8.393224e-16 | -4.143971 | 17.17249
713.5 | 321 | 291.1752 | 540.1 | 29.82484 | 4.953062e-16 | 1.243992e-29 | 0 | 0 | 0 | 4.953062e-16 | 29.82484 | 889.5211
713.55 | 274 | 291.2063 | 540.05 | -17.20635 | 2.912352e-16 | 6.136743e-30 | 0 | 0 | 0 | 2.912352e-16 | -17.20635 | 296.0585
713.6 | 285 | 291.2375 | 540 | -6.237539 | 1.706236e-16 | 3.016363e-30 | 0 | 0 | 0 | 1.706236e-16 | -6.237539 | 38.90689
713.65 | 282 | 291.2687 | 539.95 | -9.268729 | 9.960009e-17 | 1.477251e-30 | 0 | 0 | 0 | 9.960009e-17 | -9.268729 | 85.90933
713.7 | 327 | 291.2999 | 539.9 | 35.70008 | 5.793026e-17 | 7.20859e-31 | 0 | 0 | 0 | 5.793026e-17 | 35.70008 | 1274.496
713.75 | 307 | 291.3311 | 539.85 | 15.66889 | 3.357194e-17 | 3.504866e-31 | 0 | 0 | 0 | 3.357194e-17 | 15.66889 | 245.5142
713.8 | 291 | 291.3623 | 539.8 | -0.3622972 | 1.93853e-17 | 1.697922e-31 | 0 | 0 | 0 | 1.93853e-17 | -0.3622972 | 0.1312592
713.85 | 281 | 291.3935 | 539.75 | -10.39349 | 1.115305e-17 | 8.195764e-32 | 0 | 0 | 0 | 1.115305e-17 | -10.39349 | 108.0246
713.9 | 303 | 291.4247 | 539.7 | 11.57532 | 6.393525e-18 | 3.941724e-32 | 0 | 0 | 0 | 6.393525e-18 | 11.57532 | 133.9881
713.95 | 277 | 291.4559 | 539.65 | -14.45587 | 3.651843e-18 | 1.888897e-32 | 0 | 0 | 0 | 3.651843e-18 | -14.45587 | 208.9721
714 | 278 | 291.4871 | 539.6 | -13.48706 | 2.078303e-18 | 9.018937e-33 | 0 | 0 | 0 | 2.078303e-18 | -13.48706 | 181.9007
714.05 | 258 | 291.5182 | 539.55 | -33.51824 | 1.178504e-18 | 4.290696e-33 | 0 | 0 | 0 | 1.178504e-18 | -33.51824 | 1123.473
714.1 | 291 | 291.5494 | 539.5 | -0.5494342 | 6.65853e-19 | 2.03388e-33 | 0 | 0 | 0 | 6.65853e-19 | -0.5494342 | 0.3018779
714.15 | 254 | 291.5806 | 539.45 | -37.58062 | 3.748443e-19 | 9.60612e-34 | 0 | 0 | 0 | 3.748443e-19 | -37.58062 | 1412.303
714.2 | 308 | 291.6118 | 539.4 | 16.38819 | 2.102561e-19 | 4.520599e-34 | 0 | 0 | 0 | 2.102561e-19 | 16.38819 | 268.5727
714.25 | 299 | 291.643 | 539.35 | 7.356997 | 1.175091e-19 | 2.119674e-34 | 0 | 0 | 0 | 1.175091e-19 | 7.356997 | 54.12541
714.3 | 296 | 291.6742 | 539.3 | 4.325808 | 6.543643e-20 | 9.903016e-35 | 0 | 0 | 0 | 6.543643e-20 | 4.325808 | 18.71261
714.35 | 325 | 291.7054 | 539.25 | 33.29462 | 3.630721e-20 | 4.609895e-35 | 0 | 0 | 0 | 3.630721e-20 | 33.29462 | 1108.532
714.4 | 304 | 291.7366 | 539.2 | 12.26343 | 2.007203e-20 | 2.138158e-35 | 0 | 0 | 0 | 2.007203e-20 | 12.26343 | 150.3917
714.45 | 286 | 291.7678 | 539.15 | -5.767761 | 1.105643e-20 | 9.881292e-36 | 0 | 0 | 0 | 1.105643e-20 | -5.767761 | 33.26706
714.5 | 288 | 291.799 | 539.1 | -3.79895 | 6.068257e-21 | 4.550016e-36 | 0 | 0 | 0 | 6.068257e-21 | -3.79895 | 14.43202
714.55 | 267 | 291.8301 | 539.05 | -24.83014 | 3.318471e-21 | 2.087552e-36 | 0 | 0 | 0 | 3.318471e-21 | -24.83014 | 616.5358
714.6 | 273 | 291.8613 | 539 | -18.86133 | 1.808162e-21 | 9.543041e-37 | 0 | 0 | 0 | 1.808162e-21 | -18.86133 | 355.7497
714.65 | 295 | 291.8925 | 538.95 | 3.107481 | 9.816616e-22 | 4.346718e-37 | 0 | 0 | 0 | 9.816616e-22 | 3.107481 | 9.65644
714.7 | 285 | 291.9237 | 538.9 | -6.923708 | 5.310207e-22 | 1.972702e-37 | 0 | 0 | 0 | 5.310207e-22 | -6.923708 | 47.93774
714.75 | 296 | 291.9549 | 538.85 | 4.045102 | 2.86211e-22 | 8.920446e-38 | 0 | 0 | 0 | 2.86211e-22 | 4.045102 | 16.36285
714.8 | 301 | 291.9861 | 538.8 | 9.013913 | 1.537044e-22 | 4.019175e-38 | 0 | 0 | 0 | 1.537044e-22 | 9.013913 | 81.25062
714.85 | 295 | 292.0173 | 538.75 | 2.982723 | 8.224541e-23 | 1.804315e-38 | 0 | 0 | 0 | 8.224541e-23 | 2.982723 | 8.896638
714.9 | 316 | 292.0485 | 538.7 | 23.95153 | 4.384925e-23 | 8.070737e-39 | 0 | 0 | 0 | 4.384925e-23 | 23.95153 | 573.676
714.95 | 290 | 292.0797 | 538.65 | -2.079656 | 2.329367e-23 | 3.596989e-39 | 0 | 0 | 0 | 2.329367e-23 | -2.079656 | 4.324968
715 | 316 | 292.1108 | 538.6 | 23.88915 | 1.232931e-23 | 1.597314e-39 | 0 | 0 | 0 | 1.232931e-23 | 23.88915 | 570.6917
715.05 | 260 | 292.142 | 538.55 | -32.14203 | 6.502266e-24 | 7.067512e-40 | 0 | 0 | 0 | 6.502266e-24 | -32.14203 | 1033.11
715.1 | 315 | 292.1732 | 538.5 | 22.82678 | 3.416772e-24 | 3.115789e-40 | 0 | 0 | 0 | 3.416772e-24 | 22.82678 | 521.0617
715.15 | 300 | 292.2044 | 538.45 | 7.795586 | 1.788926e-24 | 1.368658e-40 | 0 | 0 | 0 | 1.788926e-24 | 7.795586 | 60.77117
715.2 | 309 | 292.2356 | 538.4 | 16.7644 | 9.332417e-25 | 5.990274e-41 | 0 | 0 | 0 | 9.332417e-25 | 16.7644 | 281.045
715.25 | 276 | 292.2668 | 538.35 | -16.26679 | 4.850885e-25 | 2.612305e-41 | 0 | 0 | 0 | 4.850885e-25 | -16.26679 | 264.6085
715.3 | 295 | 292.298 | 538.3 | 2.702018 | 2.512309e-25 | 1.135079e-41 | 0 | 0 | 0 | 2.512309e-25 | 2.702018 | 7.3009
715.35 | 296 | 292.3292 | 538.25 | 3.670828 | 1.296434e-25 | 4.914209e-42 | 0 | 0 | 0 | 1.296434e-25 | 3.670828 | 13.47498
715.4 | 269 | 292.3604 | 538.2 | -23.36036 | 6.665807e-26 | 2.119856e-42 | 0 | 0 | 0 | 6.665807e-26 | -23.36036 | 545.7065
715.45 | 272 | 292.3916 | 538.15 | -20.39155 | 3.414919e-26 | 9.111382e-43 | 0 | 0 | 0 | 3.414919e-26 | -20.39155 | 415.8153
715.5 | 303 | 292.4227 | 538.1 | 10.57726 | 1.743144e-26 | 3.902001e-43 | 0 | 0 | 0 | 1.743144e-26 | 10.57726 | 111.8784
715.55 | 291 | 292.4539 | 538.05 | -1.45393 | 8.865665e-27 | 1.665005e-43 | 0 | 0 | 0 | 8.865665e-27 | -1.45393 | 2.113912
715.6 | 306 | 292.4851 | 538 | 13.51488 | 4.492774e-27 | 7.078955e-44 | 0 | 0 | 0 | 4.492774e-27 | 13.51488 | 182.652
715.65 | 277 | 292.5163 | 537.95 | -15.51631 | 2.268522e-27 | 2.998802e-44 | 0 | 0 | 0 | 2.268522e-27 | -15.51631 | 240.7558
715.7 | 274 | 292.5475 | 537.9 | -18.5475 | 1.141292e-27 | 1.265761e-44 | 0 | 0 | 0 | 1.141292e-27 | -18.5475 | 344.0097
715.75 | 309 | 292.5787 | 537.85 | 16.42131 | 5.721046e-28 | 5.323299e-45 | 0 | 0 | 0 | 5.721046e-28 | 16.42131 | 269.6595
715.8 | 296 | 292.6099 | 537.8 | 3.390123 | 2.857456e-28 | 2.230669e-45 | 0 | 0 | 0 | 2.857456e-28 | 3.390123 | 11.49293
715.85 | 271 | 292.6411 | 537.75 | -21.64107 | 1.42203e-28 | 9.313537e-46 | 0 | 0 | 0 | 1.42203e-28 | -21.64107 | 468.3358
715.9 | 328 | 292.6723 | 537.7 | 35.32774 | 7.051202e-29 | 3.874533e-46 | 0 | 0 | 0 | 7.051202e-29 | 35.32774 | 1248.049
715.95 | 290 | 292.7034 | 537.65 | -2.703446 | 3.483716e-29 | 1.606014e-46 | 0 | 0 | 0 | 3.483716e-29 | -2.703446 | 7.308619
716 | 296 | 292.7346 | 537.6 | 3.265365 | 1.714935e-29 | 6.632913e-47 | 0 | 0 | 0 | 1.714935e-29 | 3.265365 | 10.66261
716.05 | 288 | 292.7658 | 537.55 | -4.765825 | 8.411581e-30 | 2.729509e-47 | 0 | 0 | 0 | 8.411581e-30 | -4.765825 | 22.71309
716.1 | 294 | 292.797 | 537.5 | 1.202986 | 4.110861e-30 | 1.119155e-47 | 0 | 0 | 0 | 4.110861e-30 | 1.202986 | 1.447175
716.15 | 308 | 292.8282 | 537.45 | 15.1718 | 2.001766e-30 | 4.572153e-48 | 0 | 0 | 0 | 2.001766e-30 | 15.1718 | 230.1834
716.2 | 305 | 292.8594 | 537.4 | 12.14061 | 9.712228e-31 | 1.86113e-48 | 0 | 0 | 0 | 9.712228e-31 | 12.14061 | 147.3943
716.25 | 274 | 292.8906 | 537.35 | -18.89058 | 4.695152e-31 | 7.548448e-49 | 0 | 0 | 0 | 4.695152e-31 | -18.89058 | 356.8541
716.3 | 255 | 292.9218 | 537.3 | -37.92177 | 2.261547e-31 | 3.05045e-49 | 0 | 0 | 0 | 2.261547e-31 | -37.92177 | 1438.061
716.35 | 286 | 292.953 | 537.25 | -6.952962 | 1.085393e-31 | 1.228274e-49 | 0 | 0 | 0 | 1.085393e-31 | -6.952962 | 48.34368
716.4 | 266 | 292.9842 | 537.2 | -26.98415 | 5.19031e-32 | 4.927789e-50 | 0 | 0 | 0 | 5.19031e-32 | -26.98415 | 728.1444
716.45 | 325 | 293.0153 | 537.15 | 31.98466 | 2.473005e-32 | 1.969854e-50 | 0 | 0 | 0 | 2.473005e-32 | 31.98466 | 1023.018
716.5 | 309 | 293.0465 | 537.1 | 15.95347 | 1.174037e-32 | 7.845868e-51 | 0 | 0 | 0 | 1.174037e-32 | 15.95347 | 254.5132
716.55 | 287 | 293.0777 | 537.05 | -6.07772 | 5.553461e-33 | 3.113675e-51 | 0 | 0 | 0 | 5.553461e-33 | -6.07772 | 36.93868
716.6 | 296 | 293.1089 | 537 | 2.891091 | 2.617405e-33 | 1.231206e-51 | 0 | 0 | 0 | 2.617405e-33 | 2.891091 | 8.358406
716.65 | 293 | 293.1401 | 536.95 | -0.1400988 | 1.229146e-33 | 4.8508e-52 | 0 | 0 | 0 | 1.229146e-33 | -0.1400988 | 0.01962767
716.7 | 300 | 293.1713 | 536.9 | 6.828712 | 5.751233e-34 | 1.904238e-52 | 0 | 0 | 0 | 5.751233e-34 | 6.828712 | 46.6313
716.75 | 292 | 293.2025 | 536.85 | -1.202478 | 2.68129e-34 | 7.448251e-53 | 0 | 0 | 0 | 2.68129e-34 | -1.202478 | 1.445953
716.8 | 292 | 293.2337 | 536.8 | -1.233667 | 1.245523e-34 | 2.902769e-53 | 0 | 0 | 0 | 1.245523e-34 | -1.233667 | 1.521935
716.85 | 290 | 293.2649 | 536.75 | -3.264857 | 5.764809e-35 | 1.127187e-53 | 0 | 0 | 0 | 5.764809e-35 | -3.264857 | 10.65929
716.9 | 323 | 293.296 | 536.7 | 29.70395 | 2.658541e-35 | 4.361186e-54 | 0 | 0 | 0 | 2.658541e-35 | 29.70395 | 882.3249
716.95 | 304 | 293.3272 | 536.65 | 10.67276 | 1.221594e-35 | 1.681274e-54 | 0 | 0 | 0 | 1.221594e-35 | 10.67276 | 113.9079
717 | 313 | 293.3584 | 536.6 | 19.64157 | 5.592882e-36 | 6.457992e-55 | 0 | 0 | 0 | 5.592882e-36 | 19.64157 | 385.7915
717.05 | 260 | 293.3896 | 536.55 | -33.38961 | 2.551348e-36 | 2.47162e-55 | 0 | 0 | 0 | 2.551348e-36 | -33.38961 | 1114.866
717.1 | 267 | 293.4208 | 536.5 | -26.4208 | 1.159655e-36 | 9.425213e-56 | 0 | 0 | 0 | 1.159655e-36 | -26.4208 | 698.0589
717.15 | 285 | 293.452 | 536.45 | -8.451994 | 5.251861e-37 | 3.581177e-56 | 0 | 0 | 0 | 5.251861e-37 | -8.451994 | 71.4362
717.2 | 296 | 293.4832 | 536.4 | 2.516817 | 2.36986e-37 | 1.355769e-56 | 0 | 0 | 0 | 2.36986e-37 | 2.516817 | 6.334366
717.25 | 261 | 293.5144 | 536.35 | -32.51437 | 1.06551e-37 | 5.114117e-57 | 0 | 0 | 0 | 1.06551e-37 | -32.51437 | 1057.184
717.3 | 279 | 293.5456 | 536.3 | -14.54556 | 4.773287e-38 | 1.922122e-57 | 0 | 0 | 0 | 4.773287e-38 | -14.54556 | 211.5734
717.35 | 306 | 293.5768 | 536.25 | 12.42325 | 2.130604e-38 | 7.198074e-58 | 0 | 0 | 0 | 2.130604e-38 | 12.42325 | 154.3371
717.4 | 312 | 293.6079 | 536.2 | 18.39206 | 9.475738e-39 | 2.68582e-58 | 0 | 0 | 0 | 9.475738e-39 | 18.39206 | 338.2678
717.45 | 296 | 293.6391 | 536.15 | 2.360869 | 4.199026e-39 | 9.985338e-59 | 0 | 0 | 0 | 4.199026e-39 | 2.360869 | 5.573703
717.5 | 290 | 293.6703 | 536.1 | -3.67032 | 1.853998e-39 | 3.69891e-59 | 0 | 0 | 0 | 1.853998e-39 | -3.67032 | 13.47125
717.55 | 271 | 293.7015 | 536.05 | -22.70151 | 8.15634e-40 | 1.365243e-59 | 0 | 0 | 0 | 8.15634e-40 | -22.70151 | 515.3585
717.6 | 289 | 293.7327 | 536 | -4.732699 | 3.575251e-40 | 5.020783e-60 | 0 | 0 | 0 | 3.575251e-40 | -4.732699 | 22.39844
717.65 | 300 | 293.7639 | 535.95 | 6.236111 | 1.561503e-40 | 1.839747e-60 | 0 | 0 | 0 | 1.561503e-40 | 6.236111 | 38.88908
717.7 | 312 | 293.7951 | 535.9 | 18.20492 | 6.795234e-41 | 6.716915e-61 | 0 | 0 | 0 | 6.795234e-41 | 18.20492 | 331.4192
717.75 | 302 | 293.8263 | 535.85 | 8.173732 | 2.946396e-41 | 2.443469e-61 | 0 | 0 | 0 | 2.946396e-41 | 8.173732 | 66.8099
717.8 | 286 | 293.8575 | 535.8 | -7.857457 | 1.272926e-41 | 8.856642e-62 | 0 | 0 | 0 | 1.272926e-41 | -7.857457 | 61.73964
717.85 | 298 | 293.8886 | 535.75 | 4.111353 | 5.479491e-42 | 3.198575e-62 | 0 | 0 | 0 | 5.479491e-42 | 4.111353 | 16.90322
717.9 | 279 | 293.9198 | 535.7 | -14.91984 | 2.350188e-42 | 1.150983e-62 | 0 | 0 | 0 | 2.350188e-42 | -14.91984 | 222.6015
717.95 | 308 | 293.951 | 535.65 | 14.04897 | 1.004362e-42 | 4.126738e-63 | 0 | 0 | 0 | 1.004362e-42 | 14.04897 | 197.3737
718 | 278 | 293.9822 | 535.6 | -15.98222 | 4.276642e-43 | 1.474246e-63 | 0 | 0 | 0 | 4.276642e-43 | -15.98222 | 255.4312
718.05 | 272 | 294.0134 | 535.55 | -22.0134 | 1.814432e-43 | 5.247568e-64 | 0 | 0 | 0 | 1.814432e-43 | -22.0134 | 484.59
718.1 | 310 | 294.0446 | 535.5 | 15.95541 | 7.670152e-44 | 1.861108e-64 | 0 | 0 | 0 | 7.670152e-44 | 15.95541 | 254.575
718.15 | 303 | 294.0758 | 535.45 | 8.924216 | 3.230668e-44 | 6.576731e-65 | 0 | 0 | 0 | 3.230668e-44 | 8.924216 | 79.64163
718.2 | 282 | 294.107 | 535.4 | -12.10697 | 1.355832e-44 | 2.315655e-65 | 0 | 0 | 0 | 1.355832e-44 | -12.10697 | 146.5788
718.25 | 271 | 294.1382 | 535.35 | -23.13816 | 5.669497e-45 | 8.123868e-66 | 0 | 0 | 0 | 5.669497e-45 | -23.13816 | 535.3746
718.3 | 262 | 294.1694 | 535.3 | -32.16935 | 2.362155e-45 | 2.83973e-66 | 0 | 0 | 0 | 2.362155e-45 | -32.16935 | 1034.867
718.35 | 301 | 294.2005 | 535.25 | 6.799458 | 9.806129e-46 | 9.890458e-67 | 0 | 0 | 0 | 9.806129e-46 | 6.799458 | 46.23263
718.4 | 288 | 294.2317 | 535.2 | -6.231731 | 4.056131e-46 | 3.432266e-67 | 0 | 0 | 0 | 4.056131e-46 | -6.231731 | 38.83448
718.45 | 257 | 294.2629 | 535.15 | -37.26292 | 1.671673e-46 | 1.186782e-67 | 0 | 0 | 0 | 1.671673e-46 | -37.26292 | 1388.525
718.5 | 312 | 294.2941 | 535.1 | 17.70589 | 6.864615e-47 | 4.088705e-68 | 0 | 0 | 0 | 6.864615e-47 | 17.70589 | 313.4985
718.55 | 268 | 294.3253 | 535.05 | -26.3253 | 2.808705e-47 | 1.403544e-68 | 0 | 0 | 0 | 2.808705e-47 | -26.3253 | 693.0214
718.6 | 292 | 294.3565 | 535 | -2.356489 | 1.145041e-47 | 4.800553e-69 | 0 | 0 | 0 | 1.145041e-47 | -2.356489 | 5.553042
718.65 | 302 | 294.3877 | 534.95 | 7.612321 | 4.651162e-48 | 1.635995e-69 | 0 | 0 | 0 | 4.651162e-48 | 7.612321 | 57.94743
718.7 | 277 | 294.4189 | 534.9 | -17.41887 | 1.882465e-48 | 5.555174e-70 | 0 | 0 | 0 | 1.882465e-48 | -17.41887 | 303.417
718.75 | 282 | 294.4501 | 534.85 | -12.45006 | 7.591328e-49 | 1.879484e-70 | 0 | 0 | 0 | 7.591328e-49 | -12.45006 | 155.0039
718.8 | 286 | 294.4812 | 534.8 | -8.481247 | 3.050237e-49 | 6.335848e-71 | 0 | 0 | 0 | 3.050237e-49 | -8.481247 | 71.93156
718.85 | 286 | 294.5124 | 534.75 | -8.512437 | 1.221166e-49 | 2.12812e-71 | 0 | 0 | 0 | 1.221166e-49 | -8.512437 | 72.46158
718.9 | 282 | 294.5436 | 534.7 | -12.54363 | 4.871257e-50 | 7.122176e-72 | 0 | 0 | 0 | 4.871257e-50 | -12.54363 | 157.3426
718.95 | 296 | 294.5748 | 534.65 | 1.425184 | 1.936121e-50 | 2.37495e-72 | 0 | 0 | 0 | 1.936121e-50 | 1.425184 | 2.03115
719 | 276 | 294.606 | 534.6 | -18.60601 | 7.66742e-51 | 7.890807e-73 | 0 | 0 | 0 | 7.66742e-51 | -18.60601 | 346.1834
719.05 | 292 | 294.6372 | 534.55 | -2.637195 | 3.025458e-51 | 2.612243e-73 | 0 | 0 | 0 | 3.025458e-51 | -2.637195 | 6.954797
719.1 | 274 | 294.6684 | 534.5 | -20.66838 | 1.189483e-51 | 8.6165e-74 | 0 | 0 | 0 | 1.189483e-51 | -20.66838 | 427.1821
719.15 | 261 | 294.6996 | 534.45 | -33.69957 | 4.65962e-52 | 2.831871e-74 | 0 | 0 | 0 | 4.65962e-52 | -33.69957 | 1135.661
719.2 | 279 | 294.7308 | 534.4 | -15.73076 | 1.818729e-52 | 9.273447e-75 | 0 | 0 | 0 | 1.818729e-52 | -15.73076 | 247.4569
719.25 | 296 | 294.762 | 534.35 | 1.238047 | 7.073115e-53 | 3.025758e-75 | 0 | 0 | 0 | 7.073115e-53 | 1.238047 | 1.532761
719.3 | 271 | 294.7931 | 534.3 | -23.79314 | 2.740808e-53 | 9.836765e-76 | 0 | 0 | 0 | 2.740808e-53 | -23.79314 | 566.1136
719.35 | 308 | 294.8243 | 534.25 | 13.17567 | 1.05821e-53 | 3.186366e-76 | 0 | 0 | 0 | 1.05821e-53 | 13.17567 | 173.5982
719.4 | 299 | 294.8555 | 534.2 | 4.144479 | 4.070896e-54 | 1.028405e-76 | 0 | 0 | 0 | 4.070896e-54 | 4.144479 | 17.1767
719.45 | 267 | 294.8867 | 534.15 | -27.88671 | 1.560391e-54 | 3.307181e-77 | 0 | 0 | 0 | 1.560391e-54 | -27.88671 | 777.6686
719.5 | 289 | 294.9179 | 534.1 | -5.9179 | 5.959394e-55 | 1.059685e-77 | 0 | 0 | 0 | 5.959394e-55 | -5.9179 | 35.02154
719.55 | 291 | 294.9491 | 534.05 | -3.94909 | 2.267754e-55 | 3.383148e-78 | 0 | 0 | 0 | 2.267754e-55 | -3.94909 | 15.59531
719.6 | 252 | 294.9803 | 534 | -42.98028 | 8.598349e-56 | 1.076193e-78 | 0 | 0 | 0 | 8.598349e-56 | -42.98028 | 1847.304
719.65 | 277 | 295.0115 | 533.95 | -18.01147 | 3.248324e-56 | 3.411025e-79 | 0 | 0 | 0 | 3.248324e-56 | -18.01147 | 324.413
719.7 | 296 | 295.0427 | 533.9 | 0.9573416 | 1.222725e-56 | 1.07722e-79 | 0 | 0 | 0 | 1.222725e-56 | 0.9573416 | 0.916503
719.75 | 269 | 295.0738 | 533.85 | -26.07385 | 4.585888e-57 | 3.389608e-80 | 0 | 0 | 0 | 4.585888e-57 | -26.07385 | 679.8455
719.8 | 313 | 295.105 | 533.8 | 17.89496 | 1.713734e-57 | 1.062722e-80 | 0 | 0 | 0 | 1.713734e-57 | 17.89496 | 320.2297
719.85 | 313 | 295.1362 | 533.75 | 17.86377 | 6.380995e-58 | 3.319823e-81 | 0 | 0 | 0 | 6.380995e-58 | 17.86377 | 319.1144
719.9 | 307 | 295.1674 | 533.7 | 11.83258 | 2.367329e-58 | 1.033322e-81 | 0 | 0 | 0 | 2.367329e-58 | 11.83258 | 140.01
719.95 | 287 | 295.1986 | 533.65 | -8.198606 | 8.750928e-59 | 3.204654e-82 | 0 | 0 | 0 | 8.750928e-59 | -8.198606 | 67.21714
720 | 311 | 295.2298 | 533.6 | 15.7702 | 3.223107e-59 | 9.902665e-83 | 0 | 0 | 0 | 3.223107e-59 | 15.7702 | 248.6994
720.05 | 277 | 295.261 | 533.55 | -18.26098 | 1.182825e-59 | 3.048935e-83 | 0 | 0 | 0 | 1.182825e-59 | -18.26098 | 333.4636
720.1 | 264 | 295.2922 | 533.5 | -31.29217 | 4.325056e-60 | 9.3534e-84 | 0 | 0 | 0 | 4.325056e-60 | -31.29217 | 979.2002
720.15 | 282 | 295.3234 | 533.45 | -13.32336 | 1.575752e-60 | 2.859012e-84 | 0 | 0 | 0 | 1.575752e-60 | -13.32336 | 177.512
720.2 | 263 | 295.3546 | 533.4 | -32.35455 | 5.720176e-61 | 8.707385e-85 | 0 | 0 | 0 | 5.720176e-61 | -32.35455 | 1046.817
720.25 | 279 | 295.3857 | 533.35 | -16.38574 | 2.068979e-61 | 2.642315e-85 | 0 | 0 | 0 | 2.068979e-61 | -16.38574 | 268.4926
720.3 | 284 | 295.4169 | 533.3 | -11.41693 | 7.456377e-62 | 7.989263e-86 | 0 | 0 | 0 | 7.456377e-62 | -11.41693 | 130.3463
720.35 | 294 | 295.4481 | 533.25 | -1.448122 | 2.677472e-62 | 2.406878e-86 | 0 | 0 | 0 | 2.677472e-62 | -1.448122 | 2.097057
720.4 | 315 | 295.4793 | 533.2 | 19.52069 | 9.579595e-63 | 7.224812e-87 | 0 | 0 | 0 | 9.579595e-63 | 19.52069 | 381.0573
720.45 | 291 | 295.5105 | 533.15 | -4.510501 | 3.415031e-63 | 2.160848e-87 | 0 | 0 | 0 | 3.415031e-63 | -4.510501 | 20.34462
720.5 | 268 | 295.5417 | 533.1 | -27.54169 | 1.213018e-63 | 6.439426e-88 | 0 | 0 | 0 | 1.213018e-63 | -27.54169 | 758.5447
720.55 | 282 | 295.5729 | 533.05 | -13.57288 | 4.293041e-64 | 1.912032e-88 | 0 | 0 | 0 | 4.293041e-64 | -13.57288 | 184.2231
720.6 | 275 | 295.6041 | 533 | -20.60407 | 1.513868e-64 | 5.65677e-89 | 0 | 0 | 0 | 1.513868e-64 | -20.60407 | 424.5277
720.65 | 291 | 295.6353 | 532.95 | -4.635259 | 5.319078e-65 | 1.667504e-89 | 0 | 0 | 0 | 5.319078e-65 | -4.635259 | 21.48563
720.7 | 292 | 295.6664 | 532.9 | -3.666448 | 1.862129e-65 | 4.897683e-90 | 0 | 0 | 0 | 1.862129e-65 | -3.666448 | 13.44284
720.75 | 336 | 295.6976 | 532.85 | 40.30236 | 6.495437e-66 | 1.433308e-90 | 0 | 0 | 0 | 6.495437e-66 | 40.30236 | 1624.28
720.8 | 279 | 295.7288 | 532.8 | -16.72883 | 2.257523e-66 | 4.179397e-91 | 0 | 0 | 0 | 2.257523e-66 | -16.72883 | 279.8537
720.85 | 292 | 295.76 | 532.75 | -3.760017 | 7.81774e-67 | 1.214263e-91 | 0 | 0 | 0 | 7.81774e-67 | -3.760017 | 14.13773
720.9 | 304 | 295.7912 | 532.7 | 8.208794 | 2.697463e-67 | 3.515098e-92 | 0 | 0 | 0 | 2.697463e-67 | 8.208794 | 67.38429
720.95 | 307 | 295.8224 | 532.65 | 11.1776 | 9.273739e-68 | 1.013881e-92 | 0 | 0 | 0 | 9.273739e-68 | 11.1776 | 124.9388
721 | 290 | 295.8536 | 532.6 | -5.853585 | 3.176724e-68 | 2.913815e-93 | 0 | 0 | 0 | 3.176724e-68 | -5.853585 | 34.26446
721.05 | 289 | 295.8848 | 532.55 | -6.884775 | 1.08425e-68 | 8.343764e-94 | 0 | 0 | 0 | 1.08425e-68 | -6.884775 | 47.40013
721.1 | 310 | 295.916 | 532.5 | 14.08404 | 3.687265e-69 | 2.380605e-94 | 0 | 0 | 0 | 3.687265e-69 | 14.08404 | 198.3601
721.15 | 294 | 295.9472 | 532.45 | -1.947154 | 1.249409e-69 | 6.767648e-95 | 0 | 0 | 0 | 1.249409e-69 | -1.947154 | 3.791408
721.2 | 307 | 295.9783 | 532.4 | 11.02166 | 4.218227e-70 | 1.916962e-95 | 0 | 0 | 0 | 4.218227e-70 | 11.02166 | 121.4769
721.25 | 291 | 296.0095 | 532.35 | -5.009533 | 1.418994e-70 | 5.410212e-96 | 0 | 0 | 0 | 1.418994e-70 | -5.009533 | 25.09542
721.3 | 275 | 296.0407 | 532.3 | -21.04072 | 4.756159e-71 | 1.521389e-96 | 0 | 0 | 0 | 4.756159e-71 | -21.04072 | 442.712
721.35 | 291 | 296.0719 | 532.25 | -5.071912 | 1.588391e-71 | 4.262767e-97 | 0 | 0 | 0 | 1.588391e-71 | -5.071912 | 25.72429
721.4 | 305 | 296.1031 | 532.2 | 8.896899 | 5.285469e-72 | 1.190058e-97 | 0 | 0 | 0 | 5.285469e-72 | 8.896899 | 79.1548
721.45 | 273 | 296.1343 | 532.15 | -23.13429 | 1.752407e-72 | 3.310318e-98 | 0 | 0 | 0 | 1.752407e-72 | -23.13429 | 535.1954
721.5 | 288 | 296.1655 | 532.1 | -8.16548 | 5.789106e-73 | 9.174799e-99 | 0 | 0 | 0 | 5.789106e-73 | -8.16548 | 66.67507
721.55 | 305 | 296.1967 | 532.05 | 8.80333 | 1.905519e-73 | 2.533662e-99 | 0 | 0 | 0 | 1.905519e-73 | 8.80333 | 77.49862
721.6 | 316 | 296.2279 | 532 | 19.77214 | 6.249428e-74 | 6.971494e-100 | 0 | 0 | 0 | 6.249428e-74 | 19.77214 | 390.9375
721.65 | 308 | 296.259 | 531.95 | 11.74095 | 2.042173e-74 | 1.911298e-100 | 0 | 0 | 0 | 2.042173e-74 | 11.74095 | 137.8499
721.7 | 318 | 296.2902 | 531.9 | 21.70976 | 6.649207e-75 | 5.221027e-101 | 0 | 0 | 0 | 6.649207e-75 | 21.70976 | 471.3137
721.75 | 283 | 296.3214 | 531.85 | -13.32143 | 2.157111e-75 | 1.421048e-101 | 0 | 0 | 0 | 2.157111e-75 | -13.32143 | 177.4604
721.8 | 292 | 296.3526 | 531.8 | -4.352617 | 6.972688e-76 | 3.853779e-102 | 0 | 0 | 0 | 6.972688e-76 | -4.352617 | 18.94528
721.85 | 282 | 296.3838 | 531.75 | -14.38381 | 2.245708e-76 | 1.041334e-102 | 0 | 0 | 0 | 2.245708e-76 | -14.38381 | 206.8939
721.9 | 313 | 296.415 | 531.7 | 16.585 | 7.206616e-77 | 2.803616e-103 | 0 | 0 | 0 | 7.206616e-77 | 16.585 | 275.0623
721.95 | 297 | 296.4462 | 531.65 | 0.553814 | 2.304277e-77 | 7.52094e-104 | 0 | 0 | 0 | 2.304277e-77 | 0.553814 | 0.30671
722 | 292 | 296.4774 | 531.6 | -4.477375 | 7.341137e-78 | 2.010254e-104 | 0 | 0 | 0 | 7.341137e-78 | -4.477375 | 20.04689