## 24 h measurements
| PS007 |  | NM002 40 - cycle |  | NM002 - 60 cycle |  | SBP032 Airef
Time / hours | Mass gain / ug | ug per cm^2 | Mass gain / ug | ug per cm^2 | Mass gain / ug | ug per cm^2 | Mass gain / ug | ug per cm^2
0.01666667 | 0.074 | 0.04807129 | 0.234 | 0.1520092 | 0.365 | 0.2371084 | 0.022 | 0.01429146
0.03333333 | 0.076 | 0.04937051 | 0.241 | 0.1565565 | 0.373 | 0.2423053 | 0.022 | 0.01429146
0.08333333 | 0.077 | 0.05002012 | 0.24 | 0.1559069 | 0.376 | 0.2442541 | 0.023 | 0.01494108
0.1666667 | 0.079 | 0.05131935 | 0.235 | 0.1526588 | 0.383 | 0.2488014 | 0.025 | 0.0162403
0.3333333 | 0.088 | 0.05716586 | 0.245 | 0.1591549 | 0.425 | 0.2760851 | 0.027 | 0.01753952
0.75 | 0.176 | 0.1143317 | 0.322 | 0.2091751 | 0.599 | 0.3891176 | 0.032 | 0.02078758
1.5 | 0.336 | 0.2182696 | 0.449 | 0.2916758 | 0.773 | 0.5021501 | 0.04 | 0.02598448
3 | 0.578 | 0.3754757 | 0.639 | 0.4151021 | 1.06 | 0.6885887 | 0.056 | 0.03637827
6 | 0.922 | 0.5989423 | 0.9 | 0.5846508 | 1.519 | 0.9867606 | 0.031 | 0.02013797
12 | 1.216 | 0.7899282 | 1.233 | 0.8009716 | 2.002 | 1.300523 | 0.107 | 0.06950849
24 | 1.571 | 1.02054 | 1.778 | 1.15501 | 2.621 | 1.702633 | 0.201 | 0.130572
48 | 1.959 | 1.27259 | 2.228 | 1.447336 | 3.122 | 2.028089 | 0.239 | 0.1552573
72 | 2.209 | 1.434993 | 2.512 | 1.631825 | 3.358 | 2.181397 | 0.315 | 0.2046278
96 | 2.404 | 1.561667 | 2.747 | 1.784484 | 3.502 | 2.274941 | 0.397 | 0.257896
120 | 2.559 | 1.662357 | 2.97 | 1.929348 | 3.741 | 2.430199 | 0.47 | 0.3053176 | Diameter of disc / cm | 1.4
144 | 2.688 | 1.746157 | 3.156 | 2.050176 | 3.903 | 2.535436 | 0.525 | 0.3410463 | Surface area / cm^2 | 1.53938
168 | 2.785 | 1.809169 | 3.306 | 2.147617 | 4.038 | 2.623133 | 0.55 | 0.3572866 | Surface area / m^2 | 0.000153938
192 | 2.837 | 1.842949 | 3.42 | 2.221673 | 4.168 | 2.707583 | 0.607 | 0.3943145
216 | 2.898 | 1.882576 | 3.551 | 2.306772 | 4.258 | 2.766048 | 0.664 | 0.4313424 | CO2 MW = | 44.01 | g./mol
240 | 2.961 | 1.923501 | 3.655 | 2.374332 | 4.32 | 2.806324 | 0.688 | 0.4469331 | Moles CO2 after 60 cycles = | 9.815951e-08 | mol
[10 empty] | 9.815951e-05 | mmol
Estimated mass of MOF
[9 empty] | Molar mass of unit cell | 619.1 | g/mol
[9 empty] | Mass of a unit cell | 1.02804e-21 | g
[9 empty] | Footprint of unit cell | 1.1881e-18 | m^2
[9 empty] | Unit cells per layer (interpenetrated) | 259133136984933.6 |  | zinc atoms per layer | 518266273969867.2 |  | CO2 uptake for 1:1 CO2:Zn | 31095976438192036
[9 empty] | Mass of MOF per layer / g | 2.663992e-07 | g | zinc atoms in 60 layers | 31095976438192036 |  | CO2 uptake in mol | 5.163729e-08
[9 empty] | Mass of 60 layers | 1.598395e-05 | g | # CO2 molecules adsorbed | 59111656441717792 |  | % uptake to fill a per CO2 | 52.60549
[10 empty] | 15.98395 | ug | CO2 per zinc atom | 1.900942
Estimated uptake from 60 layer material
[10 empty] | 6.14113 | mmol / g
[10 empty] | 0.0001521509 | cm^3 / g |  | 298 | k
[13 empty] | 1 | bar
[13 empty] | 8.314e-05 | m3 bar K−1 mol−1