## 24 h measurements
PS007 | 760 torr | 760 torr | 0.3 torr | 0.3 torr
Time / hours | Mass gain / ug | ug cm^-2 | Mass gain / ug | ug cm^-2
0.01666667 | 1.003 | 0.6515608 | 0.074 | 0.04807129
0.03333333 | 1.018 | 0.661305 | 0.076 | 0.04937051
0.08333333 | 1.033 | 0.6710492 | 0.077 | 0.05002012
0.1666667 | 1.041 | 0.6762461 | 0.079 | 0.05131935
0.3333333 | 1.057 | 0.6866399 | 0.088 | 0.05716586
0.75 | 1.115 | 0.7243174 | 0.176 | 0.1143317
1.5 | 1.221 | 0.7931763 | 0.336 | 0.2182696
3 | 1.44 | 0.9354413 | 0.578 | 0.3754757
6 | 1.678 | 1.090049 | 0.922 | 0.5989423
12 | 1.926 | 1.251153 | 1.216 | 0.7899282
24 | 2.222 | 1.443438 | 1.571 | 1.02054
48 | 2.558 | 1.661708 | 1.959 | 1.27259
72 | 2.771 | 1.800075 | 2.209 | 1.434993
96 | 2.935 | 1.906611 | 2.404 | 1.561667
120 | 3.053 | 1.983265 | 2.559 | 1.662357 | Diameter of disc / cm | 1.4
144 | 3.156 | 2.050176 | 2.688 | 1.746157 | Surface area / cm^2 | 1.53938
168 | 3.229 | 2.097597 | 2.785 | 1.809169
192 | 3.273 | 2.12618 | 2.837 | 1.842949
216 | 3.363 | 2.184645 | 2.898 | 1.882576
240 | 3.378 | 2.194389 | 2.961 | 1.923501
264 | 3.43 | 2.228169 | 3.014 | 1.957931
288 | 3.476 | 2.258051 | 3.06 | 1.987813
312 | 3.488 | 2.265847 | 3.105 | 2.017045
336 | 3.52 | 2.286634 | 3.141 | 2.040431
360 | 3.537 | 2.297678 | 3.148 | 2.044979
384 | 3.554 | 2.308721 | 3.182 | 2.067065
408 | 3.558 | 2.31132 | 3.219 | 2.091101
432 | 3.561 | 2.313268 | 3.236 | 2.102144
456 | 3.578 | 2.324312 | 3.256 | 2.115137
480 | 0 | 0 | 3.292 | 2.138523