## Sheet1
T | P0 | Pf |  |  | Initial moles | Final moles | Moles adsorbed | Mass adsorbed | Mass adsorbed per cm^-2 | Mass adsorbed per cm^-2 / microgams
0.01666667 | 1001 | 720.2 |  |  | 0.002388466 | 0.002351749 | 3.671614e-05 | 0.00161551 | 1.219253e-05 | 12.19253
0.03333333 | 1001 | 720.2 |  |  | 0.002388466 | 0.002351749 | 3.671614e-05 | 0.00161551 | 1.219253e-05 | 12.19253
0.08333333 | 1001 | 720.1 |  |  | 0.002388466 | 0.002351423 | 3.704269e-05 | 0.001629878 | 1.230097e-05 | 12.30097
0.1666667 | 1001 | 719.9 |  |  | 0.002388466 | 0.00235077 | 3.769577e-05 | 0.001658614 | 1.251784e-05 | 12.51784
0.3333333 | 1001 | 719.8 |  |  | 0.002388466 | 0.002350443 | 3.802231e-05 | 0.001672982 | 1.262628e-05 | 12.62628
0.75 | 1001 | 719.5 |  |  | 0.002388466 | 0.002349464 | 3.900193e-05 | 0.001716085 | 1.295159e-05 | 12.95159
1.5 | 1001 | 719.3 |  |  | 0.002388466 | 0.002348811 | 3.965502e-05 | 0.001744821 | 1.316846e-05 | 13.16846
3 | 1001 | 718 |  |  | 0.002388466 | 0.002344566 | 4.390005e-05 | 0.001931602 | 1.457813e-05 | 14.57813
6 | 1001 | 716.3 |  |  | 0.002388466 | 0.002339014 | 4.945125e-05 | 0.002175855 | 1.642155e-05 | 16.42155
12 | 1001 | 714.6 |  |  | 0.002388466 | 0.002333463 | 5.500245e-05 | 0.002420108 | 1.826496e-05 | 18.26496
[5 empty] | 0 | 0 | 0 | 0 | 0 | 0
[5 empty] | 0 | 0 | 0 | 0 | 0 | 0
[5 empty] | 0 | 0 | 0 | 0 | 0 | 0
Linear fit
SUMMARY OUTPUT
Regression Statistics
| Va |  | 0.0436 | L (given) | [6 empty] | Multiple R | 0.9985418
| Volume it |  | 0.01480706 | L (cal) | [6 empty] | R Square | 0.9970858
| Volume tt |  | 0.002248623 | L (cal) | [6 empty] | Adjusted R Square | 0.9137524
| Volume of sample |  | 0.0009879566 | L calc | [6 empty] | Standard Error | 0.3311685
| Total volume |  | 0.05966773 | [7 empty] | Observations | 13
| Temperature |  | 293 | K
| R |  | 62.364 | L Torr K-1 mol-1 (given) | [6 empty] | ANOVA
| Mass of sample | [10 empty] | df | SS | MS | F | Significance F
| MW CO2 |  | 44 | g / mol | [6 empty] | Regression | 1 | 450.2857 | 450.2857 | 4105.727 | 1.657683e-15
| Area of sample |  | 132.5 | cm^2 | [6 empty] | Residual | 12 | 1.316071 | 0.1096726
[11 empty] | Total | 13 | 451.6017
[12 empty] | Coefficients | Standard Error | t Stat | P-value | Lower 95% | Upper 95% | Lower 95.0% | Upper 95.0%
[11 empty] | Intercept | 0 | #N/A | #N/A | #N/A | #N/A | #N/A | #N/A | #N/A
[11 empty] | X Variable 1 | 0.01481547 | 0.0002312173 | 64.07595 | 1.383557e-16 | 0.01431169 | 0.01531924 | 0.01431169 | 0.01531924
[11 empty] | 0 | 0
[11 empty] | 100 | 1.481547
[11 empty] | 200 | 2.963093
[11 empty] | 300 | 4.44464
[11 empty] | 400 | 5.926186
[11 empty] | 500 | 7.407733
[11 empty] | 600 | 8.889279
[11 empty] | 700 | 10.37083
[11 empty] | 800 | 11.85237
[11 empty] | 760 | 11.25975