## Sheet1 (2)
T | P0 | Pf |  |  | Initial moles | Final moles | Moles adsorbed | Mass adsorbed | Mass adsorbed per cm^-2 | Mass adsorbed per cm^-2 / micrograms
0.01666667 | 1001.8 | 720.8 |  |  | 0.002390374 | 0.002382797 | 7.577518e-06 | 0.0003334108 | 8.232366e-06 | 8.232366
0.03333333 | 1001.8 | 720.6 |  |  | 0.002390374 | 0.002382136 | 8.238672e-06 | 0.0003625016 | 8.950656e-06 | 8.950656
0.08333333 | 1001.8 | 720.2 |  |  | 0.002390374 | 0.002380813 | 9.560978e-06 | 0.0004206831 | 1.038724e-05 | 10.38724
0.1666667 | 1001.8 | 719.9 |  |  | 0.002390374 | 0.002379822 | 1.055271e-05 | 0.0004643192 | 1.146467e-05 | 11.46467
0.3333333 | 1001.8 | 719.7 |  |  | 0.002390374 | 0.002379161 | 1.121386e-05 | 0.0004934099 | 1.218296e-05 | 12.18296
0.75 | 1001.8 | 719.4 |  |  | 0.002390374 | 0.002378169 | 1.220559e-05 | 0.0005370461 | 1.32604e-05 | 13.2604
1.5 | 1001.8 | 719.1 |  |  | 0.002390374 | 0.002377177 | 1.319732e-05 | 0.0005806822 | 1.433783e-05 | 14.33783
3 | 1001.8 | 718.8 |  |  | 0.002390374 | 0.002376185 | 1.418905e-05 | 0.0006243183 | 1.541527e-05 | 15.41527
6 | 1001.8 | 718 |  |  | 0.002390374 | 0.002373541 | 1.683367e-05 | 0.0007406813 | 1.828843e-05 | 18.28843
12 | 1001.8 | 714.7 |  |  | 0.002390374 | 0.002362632 | 2.77427e-05 | 0.001220679 | 3.014021e-05 | 30.14021
24 | 1001.8 | 713.3 |  |  | 0.002390374 | 0.002358004 | 3.237077e-05 | 0.001424314 | 3.516825e-05 | 35.16825
48 | 1001.8 | 709.1 |  |  | 0.002390374 | 0.002344119 | 4.625499e-05 | 0.00203522 | 5.025234e-05 | 50.25234
72 | 1001.8 | 706.4 |  |  | 0.002390374 | 0.002335194 | 5.518056e-05 | 0.002427945 | 5.994925e-05 | 59.94925
96 | 1001.8 | 703.9 |  |  | 0.002390374 | 0.002326929 | 6.344498e-05 | 0.002791579 | 6.892788e-05 | 68.92788
120 | 1001.8 | 700.7 |  |  | 0.002390374 | 0.002316351 | 7.402344e-05 | 0.003257031 | 8.042052e-05 | 80.42052
144 | 1001.8 | 698.8 |  |  | 0.002390374 | 0.00231007 | 8.030439e-05 | 0.003533393 | 8.724428e-05 | 87.24428
168 | 1001.8 | 698.1 |  |  | 0.002390374 | 0.002307756 | 8.261843e-05 | 0.003635211 | 8.97583e-05 | 89.7583
192 | 1001.8 | 697.2 |  |  | 0.002390374 | 0.002304781 | 8.559362e-05 | 0.003766119 | 9.29906e-05 | 92.9906
216 | 1001.8 | 695 |  |  | 0.002390374 | 0.002297508 | 9.286631e-05 | 0.004086118 | 0.0001008918 | 100.8918
240 | 1001.8 | 694.1 |  |  | 0.002390374 | 0.002294533 | 9.58415e-05 | 0.004217026 | 0.0001041241 | 104.1241
264 | 1001.8 | 691.7 |  |  | 0.002390374 | 0.002286599 | 0.0001037753 | 0.004566115 | 0.0001127436 | 112.7436
288 | 1001.8 | 689.3 |  |  | 0.002390374 | 0.002278665 | 0.0001117092 | 0.004915204 | 0.0001213631 | 121.3631
312 | 1001.8 | 688.5 |  |  | 0.002390374 | 0.002276021 | 0.0001143538 | 0.005031567 | 0.0001242362 | 124.2362
336 | 1001.8 | 687.7 |  |  | 0.002390374 | 0.002273376 | 0.0001169984 | 0.00514793 | 0.0001271094 | 127.1094
360 | 1001.8 | 686.6 |  |  | 0.002390374 | 0.00226974 | 0.0001206348 | 0.005307929 | 0.00013106 | 131.06
384 | 1001.8 | 685.1 |  |  | 0.002390374 | 0.002264781 | 0.0001255934 | 0.00552611 | 0.0001364472 | 136.4472
408 | 1001.8 | 684.4 |  |  | 0.002390374 | 0.002262467 | 0.0001279074 | 0.005627927 | 0.0001389612 | 138.9612
432 | 1001.8 | 683.3 |  |  | 0.002390374 | 0.002258831 | 0.0001315438 | 0.005787926 | 0.0001429118 | 142.9118
456 | 1001.8 | 682.6 |  |  | 0.002390374 | 0.002256517 | 0.0001338578 | 0.005889744 | 0.0001454258 | 145.4258
480 | 1001.8 | 682 |  |  | 0.002390374 | 0.002254533 | 0.0001358413 | 0.005977016 | 0.0001475807 | 147.5807
Linear fit
SUMMARY OUTPUT
Regression Statistics
| Va |  | 0.0436 | L (given) | [6 empty] | Multiple R | 0.9940224
| Volume it |  | 0.01480706 | L (cal) | [6 empty] | R Square | 0.9880806
| Volume tt |  | 0.002248623 | L (cal) | [6 empty] | Adjusted R Square | 0.8630806
| Volume of sample |  | 0.0002505546 | L calc | [6 empty] | Standard Error | 1.176818
| Total volume |  | 0.06040513 | [7 empty] | Observations | 9
| Temperature |  | 293 | K
| R |  | 62.364 | L Torr K-1 mol-1 (given) | [6 empty] | ANOVA
| Mass of sample | [10 empty] | df | SS | MS | F | Significance F
| MW CO2 |  | 44 | g / mol | [6 empty] | Regression | 1 | 918.4278 | 918.4278 | 663.1722 | 3.403256e-08
| Area of sample |  | 40.5 | cm^2 | [6 empty] | Residual | 8 | 11.07921 | 1.384901
[11 empty] | Total | 9 | 929.507
[12 empty] | Coefficients | Standard Error | t Stat | P-value | Lower 95% | Upper 95% | Lower 95.0% | Upper 95.0%
[11 empty] | Intercept | 0 | #N/A | #N/A | #N/A | #N/A | #N/A | #N/A | #N/A
[11 empty] | X Variable 1 | 0.03273994 | 0.001271349 | 25.75213 | 5.545789e-09 | 0.0298082 | 0.03567167 | 0.0298082 | 0.03567167
[11 empty] | 0 | 0
[11 empty] | 100 | 3.273994
[11 empty] | 200 | 6.547987
[11 empty] | 300 | 9.821981
[11 empty] | 400 | 13.09597
[11 empty] | 500 | 16.36997
[11 empty] | 600 | 19.64396
[11 empty] | 700 | 22.91796
[11 empty] | 800 | 26.19195
[11 empty] | 760 | 24.88235

## rate
MOF 508 |  | PTFE ref | MOF508 | SUMMARY OUTPUT
T | Mass adsorbed per cm^-2 / micrograms | Mass adsorbed per cm^-2 / microgams
0.08333333 | 10.38724 | 12.30097 |  | Regression Statistics
0.1666667 | 11.46467 | 12.51784 |  | Multiple R | 0.9867946
0.3333333 | 12.18296 | 12.62628 |  | R Square | 0.9737636
0.75 | 13.2604 | 12.95159 |  | Adjusted R Square | 0.9693908
1.5 | 14.33783 | 13.16846 |  | Standard Error | 1.109745
3 | 15.41527 | 14.57813 |  | Observations | 8
6 | 18.28843 | 16.42155
12 | 30.14021 | 18.26496 |  | ANOVA
[5 empty] | df | SS | MS | F | Significance F
|  |  |  | Regression | 1 | 274.2499 | 274.2499 | 222.6896 | 5.700128e-06
|  |  |  | Residual | 6 | 7.389209 | 1.231535
|  |  |  | Total | 7 | 281.6391
[5 empty] | Coefficients | Standard Error | t Stat | P-value | Lower 95% | Upper 95% | Lower 95.0% | Upper 95.0%
|  |  |  | Intercept | 11.19866 | 0.4942767 | 22.65665 | 4.840382e-07 | 9.989204 | 12.40811 | 9.989204 | 12.40811
|  |  |  | X Variable 1 | 1.50578 | 0.1009048 | 14.92279 | 5.700128e-06 | 1.258875 | 1.752685 | 1.258875 | 1.752685
|  |  | PTFE ref | SUMMARY OUTPUT
Regression Statistics
|  |  |  | Multiple R | 0.9818493
|  |  |  | R Square | 0.964028
|  |  |  | Adjusted R Square | 0.9580327
|  |  |  | Standard Error | 0.4452245
|  |  |  | Observations | 8
ANOVA
[5 empty] | df | SS | MS | F | Significance F
|  |  |  | Regression | 1 | 31.87389 | 31.87389 | 160.7966 | 1.474651e-05
|  |  |  | Residual | 6 | 1.189349 | 0.1982249
|  |  |  | Total | 7 | 33.06324
[5 empty] | Coefficients | Standard Error | t Stat | P-value | Lower 95% | Upper 95% | Lower 95.0% | Upper 95.0%
|  |  |  | Intercept | 12.57439 | 0.1983015 | 63.41049 | 1.034278e-09 | 12.08917 | 13.05962 | 12.08917 | 13.05962
|  |  |  | X Variable 1 | 0.5133409 | 0.04048251 | 12.68056 | 1.474651e-05 | 0.4142838 | 0.6123981 | 0.4142838 | 0.6123981