## Sheet1
0.3 T angle | 0.3 T Ic | 0.3 T Ic error | 0.5 T angle | 0.5 T Ic | 0.5 T Ic error | 0.7 T angle | 0.7 T Ic | 0.7 T Ic error
1.4 | 47.31958 | 0.06294 | 1.4 | 36.76783 | 0.04782 | -178.6 | 29.91312 | 0.03767
-8.6 | 44.00704 | 0.06863 | -8.6 | 34.00539 | 0.0395 | -168.6 | 33.42161 | 0.04447
-18.6 | 42.6004 | 0.03164 | -18.6 | 32.3179 | 0.0467 | -158.6 | 39.28076 | 0.03484
-28.6 | 41.64985 | 0.03085 | -28.6 | 31.89629 | 0.02762 | -153.6 | 43.76262 | 0.04042
-38.6 | 41.04824 | 0.02354 | -38.6 | 31.92245 | 0.01531 | -148.6 | 47.2617 | 0.04573
-48.6 | 41.09943 | 0.0342 | -48.6 | 32.18834 | 0.01554 | -143.6 | 46.68448 | 0.06286
-58.6 | 41.86533 | 0.03547 | -58.6 | 32.8303 | 0.01728 | -138.6 | 42.74422 | 0.04298
-68.6 | 43.16589 | 0.02776 | -68.6 | 33.95737 | 0.02742 | -128.6 | 36.18905 | 0.03035
-78.6 | 44.95532 | 0.02955 | -78.6 | 35.40333 | 0.01945 | -118.6 | 32.88628 | 0.03187
-83.6 | 46.00365 | 0.02781 | -88.6 | 37.23521 | 0.02097 | -108.6 | 31.45867 | 0.03281
-88.6 | 47.29026 | 0.02641 | -98.6 | 39.18277 | 0.04738 | -98.6 | 30.64753 | 0.02376
-93.6 | 48.51143 | 0.04042 | -108.6 | 40.72792 | 0.03228 | -88.6 | 29.43807 | 0.02247
-98.6 | 49.83648 | 0.04874 | -118.6 | 42.47642 | 0.04199 | -78.6 | 27.95871 | 0.02261
-108.6 | 52.74331 | 0.03482 | -128.6 | 46.46374 | 0.05129 | -68.6 | 26.54936 | 0.01657
-118.6 | 56.53158 | 0.0381 | -133.6 | 49.1693 | 0.05833 | -58.6 | 25.6106 | 0.02491
-128.6 | 62.37545 | 0.05357 | -138.6 | 53.46893 | 0.06316 | -48.6 | 25.02509 | 0.02367
-138.6 | 69.34556 | 0.10798 | -143.6 | 57.00807 | 0.05896 | -38.6 | 24.77647 | 0.03307
-143.6 | 71.74995 | 0.08921 | -148.6 | 59.12614 | 0.07074 | -28.6 | 24.83865 | 0.05306
-148.6 | 71.64415 | 0.05487 | -150.6 | 58.69245 | 0.06574 | -18.6 | 25.36704 | 0.02841
-153.6 | 68.95172 | 0.13648 | -153.6 | 56.84153 | 0.10806 | -8.6 | 26.09349 | 0.04062
-158.6 | 64.92351 | 0.12597 | -158.6 | 52.36555 | 0.08056 | 1.4 | 27.74708 | 0.06284
-168.6 | 58.35434 | 0.06627 | -163.6 | 48.80354 | 0.05732
-178.6 | 53.06608 | 0.02918 | -168.6 | 45.42876 | 0.04769
|  |  | -178.6 | 40.53262 | 0.05079