## 150 degree oven dried ldm
2 Theta (°) |  | C
Form A
2 | 1147 | 22.77011
2.0205 | 1137 | 22.55095
2.0411 | 1101 | 21.762
2.0616 | 1050 | 20.64431
2.0821 | 997 | 19.4828
2.1027 | 987 | 19.26364
2.1232 | 943 | 18.29936
2.1437 | 921 | 17.81723
2.1642 | 855 | 16.37081
2.1848 | 790 | 14.94631
2.2053 | 815 | 15.49419
2.2258 | 794 | 15.03397
2.2464 | 718 | 13.3684
2.2669 | 692 | 12.7986
2.2874 | 700 | 12.97392
2.308 | 713 | 13.25882
2.3285 | 652 | 11.92198
2.349 | 673 | 12.3822
2.3695 | 575 | 10.23449
2.3901 | 576 | 10.25641
2.4106 | 593 | 10.62897
2.4311 | 561 | 9.927679
2.4517 | 556 | 9.818102
2.4722 | 480 | 8.152531
2.4927 | 520 | 9.029147
2.5133 | 498 | 8.547009
2.5338 | 448 | 7.451238
2.5543 | 498 | 8.547009
2.5748 | 511 | 8.831909
2.5954 | 459 | 7.692308
2.6159 | 456 | 7.626561
2.6364 | 432 | 7.100592
2.657 | 461 | 7.736139
2.6775 | 424 | 6.925268
2.698 | 414 | 6.706114
2.7186 | 383 | 6.026737
2.7391 | 406 | 6.530791
2.7596 | 394 | 6.267806
2.7801 | 371 | 5.763752
2.8007 | 391 | 6.20206
2.8212 | 361 | 5.544598
2.8417 | 376 | 5.873329
2.8623 | 335 | 4.974797
2.8828 | 331 | 4.887136
2.9033 | 327 | 4.799474
2.9239 | 333 | 4.930966
2.9444 | 342 | 5.128205
2.9649 | 279 | 3.747535
2.9854 | 317 | 4.58032
3.006 | 308 | 4.383081
3.0265 | 299 | 4.185843
3.047 | 310 | 4.426912
3.0676 | 296 | 4.120096
3.0881 | 311 | 4.448828
3.1086 | 304 | 4.29542
3.1292 | 285 | 3.879027
3.1497 | 268 | 3.506465
3.1702 | 255 | 3.221565
3.1907 | 276 | 3.681788
3.2113 | 282 | 3.813281
3.2318 | 271 | 3.572211
3.2523 | 296 | 4.120096
3.2729 | 283 | 3.835196
3.2934 | 297 | 4.142012
3.3139 | 263 | 3.396888
3.3345 | 311 | 4.448828
3.355 | 297 | 4.142012
3.3755 | 281 | 3.791365
3.396 | 272 | 3.594127
3.4166 | 250 | 3.111988
3.4371 | 216 | 2.366864
3.4576 | 248 | 3.068157
3.4782 | 231 | 2.695595
3.4987 | 268 | 3.506465
3.5192 | 228 | 2.629849
3.5398 | 240 | 2.892834
3.5603 | 216 | 2.366864
3.5808 | 248 | 3.068157
3.6013 | 285 | 3.879027
3.6219 | 204 | 2.103879
3.6424 | 257 | 3.265396
3.6629 | 218 | 2.410695
3.6835 | 250 | 3.111988
3.704 | 210 | 2.235371
3.7245 | 256 | 3.24348
3.7451 | 250 | 3.111988
3.7656 | 234 | 2.761341
3.7861 | 252 | 3.155819
3.8066 | 229 | 2.651764
3.8272 | 234 | 2.761341
3.8477 | 241 | 2.914749
3.8682 | 228 | 2.629849
3.8888 | 227 | 2.607933
3.9093 | 268 | 3.506465
3.9298 | 247 | 3.046242
3.9504 | 224 | 2.542187
3.9709 | 257 | 3.265396
3.9914 | 206 | 2.14771
4.0119 | 199 | 1.994302
4.0325 | 233 | 2.739426
4.053 | 216 | 2.366864
4.0735 | 221 | 2.476441
4.0941 | 194 | 1.884725
4.1146 | 215 | 2.344948
4.1351 | 187 | 1.731317
4.1557 | 202 | 2.060048
4.1762 | 223 | 2.520272
4.1967 | 198 | 1.972387
4.2172 | 187 | 1.731317
4.2378 | 181 | 1.599825
4.2583 | 174 | 1.446417
4.2788 | 199 | 1.994302
4.2994 | 190 | 1.797063
4.3199 | 217 | 2.388779
4.3404 | 191 | 1.818979
4.361 | 217 | 2.388779
4.3815 | 184 | 1.665571
4.402 | 213 | 2.301118
4.4225 | 210 | 2.235371
4.4431 | 177 | 1.512163
4.4636 | 185 | 1.687486
4.4841 | 173 | 1.424501
4.5047 | 204 | 2.103879
4.5252 | 189 | 1.775148
4.5457 | 167 | 1.293009
4.5663 | 191 | 1.818979
4.5868 | 164 | 1.227263
4.6073 | 190 | 1.797063
4.6278 | 147 | 0.8547009
4.6484 | 174 | 1.446417
4.6689 | 168 | 1.314924
4.6894 | 167 | 1.293009
4.71 | 181 | 1.599825
4.7305 | 150 | 0.9204471
4.751 | 177 | 1.512163
4.7716 | 181 | 1.599825
4.7921 | 159 | 1.117686
4.8126 | 160 | 1.139601
4.8331 | 166 | 1.271094
4.8537 | 159 | 1.117686
4.8742 | 169 | 1.33684
4.8947 | 184 | 1.665571
4.9153 | 156 | 1.05194
4.9358 | 145 | 0.81087
4.9563 | 195 | 1.90664
4.9769 | 181 | 1.599825
4.9974 | 161 | 1.161517
5.0179 | 165 | 1.249178
5.0384 | 164 | 1.227263
5.059 | 147 | 0.8547009
5.0795 | 173 | 1.424501
5.1 | 163 | 1.205347
5.1206 | 178 | 1.534078
5.1411 | 143 | 0.7670392
5.1616 | 154 | 1.008109
5.1822 | 146 | 0.8327854
5.2027 | 177 | 1.512163
5.2232 | 161 | 1.161517
5.2437 | 144 | 0.7889546
5.2643 | 153 | 0.9861933
5.2848 | 153 | 0.9861933
5.3053 | 145 | 0.81087
5.3259 | 155 | 1.030024
5.3464 | 152 | 0.9642779
5.3669 | 167 | 1.293009
5.3875 | 146 | 0.8327854
5.408 | 147 | 0.8547009
5.4285 | 147 | 0.8547009
5.449 | 145 | 0.81087
5.4696 | 154 | 1.008109
5.4901 | 153 | 0.9861933
5.5106 | 133 | 0.5478852
5.5312 | 147 | 0.8547009
5.5517 | 136 | 0.6136314
5.5722 | 144 | 0.7889546
5.5928 | 131 | 0.5040544
5.6133 | 138 | 0.6574622
5.6338 | 150 | 0.9204471
5.6543 | 158 | 1.09577
5.6749 | 128 | 0.4383081
5.6954 | 147 | 0.8547009
5.7159 | 157 | 1.073855
5.7365 | 157 | 1.073855
5.757 | 153 | 0.9861933
5.7775 | 159 | 1.117686
5.7981 | 122 | 0.3068157
5.8186 | 138 | 0.6574622
5.8391 | 145 | 0.81087
5.8596 | 155 | 1.030024
5.8802 | 140 | 0.701293
5.9007 | 136 | 0.6136314
5.9212 | 147 | 0.8547009
5.9418 | 132 | 0.5259698
5.9623 | 140 | 0.701293
5.9828 | 146 | 0.8327854
6.0034 | 132 | 0.5259698
6.0239 | 157 | 1.073855
6.0444 | 136 | 0.6136314
6.0649 | 137 | 0.6355468
6.0855 | 130 | 0.4821389
6.106 | 144 | 0.7889546
6.1265 | 131 | 0.5040544
6.1471 | 148 | 0.8766163
6.1676 | 130 | 0.4821389
6.1881 | 167 | 1.293009
6.2087 | 143 | 0.7670392
6.2292 | 137 | 0.6355468
6.2497 | 135 | 0.591716
6.2702 | 117 | 0.1972387
6.2908 | 129 | 0.4602235
6.3113 | 152 | 0.9642779
6.3318 | 139 | 0.6793776
6.3524 | 130 | 0.4821389
6.3729 | 129 | 0.4602235
6.3934 | 134 | 0.5698006
6.414 | 150 | 0.9204471
6.4345 | 147 | 0.8547009
6.455 | 127 | 0.4163927
6.4755 | 117 | 0.1972387
6.4961 | 142 | 0.7451238
6.5166 | 155 | 1.030024
6.5371 | 130 | 0.4821389
6.5577 | 126 | 0.3944773
6.5782 | 134 | 0.5698006
6.5987 | 145 | 0.81087
6.6193 | 127 | 0.4163927
6.6398 | 148 | 0.8766163
6.6603 | 121 | 0.2849003
6.6808 | 138 | 0.6574622
6.7014 | 110 | 0.04383081
6.7219 | 131 | 0.5040544
6.7424 | 132 | 0.5259698
6.763 | 117 | 0.1972387
6.7835 | 121 | 0.2849003
6.804 | 127 | 0.4163927
6.8246 | 139 | 0.6793776
6.8451 | 134 | 0.5698006
6.8656 | 145 | 0.81087
6.8862 | 147 | 0.8547009
6.9067 | 114 | 0.1314924
6.9272 | 142 | 0.7451238
6.9477 | 120 | 0.2629849
6.9683 | 149 | 0.8985317
6.9888 | 130 | 0.4821389
7.0093 | 137 | 0.6355468
7.0299 | 147 | 0.8547009
7.0504 | 165 | 1.249178
7.0709 | 132 | 0.5259698
7.0915 | 115 | 0.1534078
7.112 | 140 | 0.701293
7.1325 | 144 | 0.7889546
7.153 | 153 | 0.9861933
7.1736 | 108 | 0
7.1941 | 135 | 0.591716
7.2146 | 122 | 0.3068157
7.2352 | 114 | 0.1314924
7.2557 | 113 | 0.109577
7.2762 | 141 | 0.7232084
7.2968 | 135 | 0.591716
7.3173 | 127 | 0.4163927
7.3378 | 129 | 0.4602235
7.3583 | 143 | 0.7670392
7.3789 | 122 | 0.3068157
7.3994 | 128 | 0.4383081
7.4199 | 133 | 0.5478852
7.4405 | 145 | 0.81087
7.461 | 139 | 0.6793776
7.4815 | 152 | 0.9642779
7.5021 | 119 | 0.2410695
7.5226 | 131 | 0.5040544
7.5431 | 137 | 0.6355468
7.5636 | 121 | 0.2849003
7.5842 | 121 | 0.2849003
7.6047 | 130 | 0.4821389
7.6252 | 165 | 1.249178
7.6458 | 155 | 1.030024
7.6663 | 161 | 1.161517
7.6868 | 149 | 0.8985317
7.7074 | 145 | 0.81087
7.7279 | 148 | 0.8766163
7.7484 | 173 | 1.424501
7.7689 | 154 | 1.008109
7.7895 | 201 | 2.038133
7.81 | 196 | 1.928556
7.8305 | 229 | 2.651764
7.8511 | 226 | 2.586018
7.8716 | 256 | 3.24348
7.8921 | 356 | 5.435021
7.9127 | 405 | 6.508876
7.9332 | 565 | 10.01534
7.9537 | 730 | 13.63138
7.9742 | 745 | 13.96011
7.9948 | 583 | 10.40982
8.0153 | 427 | 6.991015
8.0358 | 291 | 4.010519
8.0564 | 215 | 2.344948
8.0769 | 159 | 1.117686
8.0974 | 178 | 1.534078
8.118 | 138 | 0.6574622
8.1385 | 160 | 1.139601
8.159 | 152 | 0.9642779
8.1795 | 137 | 0.6355468
8.2001 | 140 | 0.701293
8.2206 | 162 | 1.183432
8.2411 | 132 | 0.5259698
8.2617 | 126 | 0.3944773
8.2822 | 135 | 0.591716
8.3027 | 146 | 0.8327854
8.3233 | 163 | 1.205347
8.3438 | 140 | 0.701293
8.3643 | 150 | 0.9204471
8.3848 | 134 | 0.5698006
8.4054 | 154 | 1.008109
8.4259 | 126 | 0.3944773
8.4464 | 160 | 1.139601
8.467 | 153 | 0.9861933
8.4875 | 143 | 0.7670392
8.508 | 151 | 0.9423625
8.5286 | 141 | 0.7232084
8.5491 | 164 | 1.227263
8.5696 | 161 | 1.161517
8.5901 | 167 | 1.293009
8.6107 | 165 | 1.249178
8.6312 | 155 | 1.030024
8.6517 | 168 | 1.314924
8.6723 | 158 | 1.09577
8.6928 | 141 | 0.7232084
8.7133 | 145 | 0.81087
8.7339 | 156 | 1.05194
8.7544 | 137 | 0.6355468
8.7749 | 146 | 0.8327854
8.7954 | 156 | 1.05194
8.816 | 153 | 0.9861933
8.8365 | 137 | 0.6355468
8.857 | 159 | 1.117686
8.8776 | 149 | 0.8985317
8.8981 | 152 | 0.9642779
8.9186 | 142 | 0.7451238
8.9392 | 201 | 2.038133
8.9597 | 162 | 1.183432
8.9802 | 160 | 1.139601
9.0007 | 149 | 0.8985317
9.0213 | 134 | 0.5698006
9.0418 | 175 | 1.468332
9.0623 | 151 | 0.9423625
9.0829 | 160 | 1.139601
9.1034 | 143 | 0.7670392
9.1239 | 129 | 0.4602235
9.1445 | 149 | 0.8985317
9.165 | 163 | 1.205347
9.1855 | 153 | 0.9861933
9.206 | 144 | 0.7889546
9.2266 | 153 | 0.9861933
9.2471 | 185 | 1.687486
9.2676 | 152 | 0.9642779
9.2882 | 173 | 1.424501
9.3087 | 173 | 1.424501
9.3292 | 174 | 1.446417
9.3498 | 179 | 1.555994
9.3703 | 159 | 1.117686
9.3908 | 169 | 1.33684
9.4113 | 159 | 1.117686
9.4319 | 155 | 1.030024
9.4524 | 157 | 1.073855
9.4729 | 167 | 1.293009
9.4935 | 174 | 1.446417
9.514 | 168 | 1.314924
9.5345 | 145 | 0.81087
9.5551 | 185 | 1.687486
9.5756 | 163 | 1.205347
9.5961 | 187 | 1.731317
9.6166 | 184 | 1.665571
9.6372 | 152 | 0.9642779
9.6577 | 176 | 1.490248
9.6782 | 170 | 1.358755
9.6988 | 174 | 1.446417
9.7193 | 147 | 0.8547009
9.7398 | 170 | 1.358755
9.7604 | 171 | 1.380671
9.7809 | 153 | 0.9861933
9.8014 | 184 | 1.665571
9.8219 | 156 | 1.05194
9.8425 | 162 | 1.183432
9.863 | 179 | 1.555994
9.8835 | 197 | 1.950471
9.9041 | 164 | 1.227263
9.9246 | 152 | 0.9642779
9.9451 | 167 | 1.293009
9.9657 | 167 | 1.293009
9.9862 | 172 | 1.402586
10.0067 | 158 | 1.09577
10.0272 | 183 | 1.643655
10.0478 | 153 | 0.9861933
10.0683 | 186 | 1.709402
10.0888 | 164 | 1.227263
10.1094 | 179 | 1.555994
10.1299 | 188 | 1.753233
10.1504 | 206 | 2.14771
10.171 | 170 | 1.358755
10.1915 | 189 | 1.775148
10.212 | 218 | 2.410695
10.2325 | 209 | 2.213456
10.2531 | 220 | 2.454526
10.2736 | 225 | 2.564103
10.2941 | 234 | 2.761341
10.3147 | 210 | 2.235371
10.3352 | 219 | 2.43261
10.3557 | 222 | 2.498356
10.3763 | 212 | 2.279202
10.3968 | 198 | 1.972387
10.4173 | 188 | 1.753233
10.4378 | 184 | 1.665571
10.4584 | 181 | 1.599825
10.4789 | 168 | 1.314924
10.4994 | 198 | 1.972387
10.52 | 171 | 1.380671
10.5405 | 199 | 1.994302
10.561 | 170 | 1.358755
10.5816 | 181 | 1.599825
10.6021 | 185 | 1.687486
10.6226 | 214 | 2.323033
10.6431 | 212 | 2.279202
10.6637 | 220 | 2.454526
10.6842 | 179 | 1.555994
10.7047 | 172 | 1.402586
10.7253 | 185 | 1.687486
10.7458 | 179 | 1.555994
10.7663 | 187 | 1.731317
10.7869 | 192 | 1.840894
10.8074 | 168 | 1.314924
10.8279 | 180 | 1.577909
10.8484 | 210 | 2.235371
10.869 | 188 | 1.753233
10.8895 | 160 | 1.139601
10.91 | 158 | 1.09577
10.9306 | 184 | 1.665571
10.9511 | 215 | 2.344948
10.9716 | 198 | 1.972387
10.9922 | 194 | 1.884725
11.0127 | 195 | 1.90664
11.0332 | 191 | 1.818979
11.0537 | 194 | 1.884725
11.0743 | 186 | 1.709402
11.0948 | 212 | 2.279202
11.1153 | 211 | 2.257287
11.1359 | 182 | 1.62174
11.1564 | 196 | 1.928556
11.1769 | 203 | 2.081964
11.1975 | 241 | 2.914749
11.218 | 206 | 2.14771
11.2385 | 218 | 2.410695
11.259 | 276 | 3.681788
11.2796 | 258 | 3.287311
11.3001 | 299 | 4.185843
11.3206 | 285 | 3.879027
11.3412 | 317 | 4.58032
11.3617 | 392 | 6.223975
11.3822 | 451 | 7.516984
11.4028 | 452 | 7.5389
11.4233 | 407 | 6.552707
11.4438 | 342 | 5.128205
11.4643 | 307 | 4.361166
11.4849 | 281 | 3.791365
11.5054 | 229 | 2.651764
11.5259 | 217 | 2.388779
11.5465 | 215 | 2.344948
11.567 | 235 | 2.783257
11.5875 | 200 | 2.016217
11.6081 | 217 | 2.388779
11.6286 | 201 | 2.038133
11.6491 | 201 | 2.038133
11.6697 | 239 | 2.870918
11.6902 | 214 | 2.323033
11.7107 | 198 | 1.972387
11.7312 | 241 | 2.914749
11.7518 | 211 | 2.257287
11.7723 | 190 | 1.797063
11.7928 | 245 | 3.002411
11.8134 | 230 | 2.67368
11.8339 | 216 | 2.366864
11.8544 | 225 | 2.564103
11.875 | 215 | 2.344948
11.8955 | 227 | 2.607933
11.916 | 232 | 2.71751
11.9365 | 218 | 2.410695
11.9571 | 192 | 1.840894
11.9776 | 200 | 2.016217
11.9981 | 211 | 2.257287
12.0187 | 214 | 2.323033
12.0392 | 218 | 2.410695
12.0597 | 216 | 2.366864
12.0803 | 237 | 2.827087
12.1008 | 226 | 2.586018
12.1213 | 226 | 2.586018
12.1418 | 213 | 2.301118
12.1624 | 231 | 2.695595
12.1829 | 232 | 2.71751
12.2034 | 228 | 2.629849
12.224 | 243 | 2.95858
12.2445 | 209 | 2.213456
12.265 | 207 | 2.169625
12.2856 | 215 | 2.344948
12.3061 | 224 | 2.542187
12.3266 | 234 | 2.761341
12.3471 | 241 | 2.914749
12.3677 | 208 | 2.191541
12.3882 | 236 | 2.805172
12.4087 | 237 | 2.827087
12.4293 | 236 | 2.805172
12.4498 | 234 | 2.761341
12.4703 | 264 | 3.418803
12.4909 | 230 | 2.67368
12.5114 | 228 | 2.629849
12.5319 | 239 | 2.870918
12.5524 | 222 | 2.498356
12.573 | 186 | 1.709402
12.5935 | 229 | 2.651764
12.614 | 226 | 2.586018
12.6346 | 260 | 3.331142
12.6551 | 197 | 1.950471
12.6756 | 229 | 2.651764
12.6962 | 241 | 2.914749
12.7167 | 221 | 2.476441
12.7372 | 248 | 3.068157
12.7577 | 225 | 2.564103
12.7783 | 234 | 2.761341
12.7988 | 229 | 2.651764
12.8193 | 224 | 2.542187
12.8399 | 211 | 2.257287
12.8604 | 248 | 3.068157
12.8809 | 213 | 2.301118
12.9015 | 228 | 2.629849
12.922 | 218 | 2.410695
12.9425 | 224 | 2.542187
12.963 | 218 | 2.410695
12.9836 | 221 | 2.476441
13.0041 | 208 | 2.191541
13.0246 | 242 | 2.936664
13.0452 | 190 | 1.797063
13.0657 | 202 | 2.060048
13.0862 | 204 | 2.103879
13.1068 | 206 | 2.14771
13.1273 | 222 | 2.498356
13.1478 | 224 | 2.542187
13.1683 | 212 | 2.279202
13.1889 | 210 | 2.235371
13.2094 | 245 | 3.002411
13.2299 | 230 | 2.67368
13.2505 | 212 | 2.279202
13.271 | 231 | 2.695595
13.2915 | 235 | 2.783257
13.3121 | 246 | 3.024326
13.3326 | 214 | 2.323033
13.3531 | 230 | 2.67368
13.3736 | 207 | 2.169625
13.3942 | 223 | 2.520272
13.4147 | 202 | 2.060048
13.4352 | 212 | 2.279202
13.4558 | 222 | 2.498356
13.4763 | 221 | 2.476441
13.4968 | 214 | 2.323033
13.5174 | 199 | 1.994302
13.5379 | 225 | 2.564103
13.5584 | 226 | 2.586018
13.5789 | 215 | 2.344948
13.5995 | 214 | 2.323033
13.62 | 217 | 2.388779
13.6405 | 206 | 2.14771
13.6611 | 231 | 2.695595
13.6816 | 218 | 2.410695
13.7021 | 220 | 2.454526
13.7227 | 215 | 2.344948
13.7432 | 215 | 2.344948
13.7637 | 225 | 2.564103
13.7842 | 207 | 2.169625
13.8048 | 218 | 2.410695
13.8253 | 225 | 2.564103
13.8458 | 191 | 1.818979
13.8664 | 205 | 2.125794
13.8869 | 217 | 2.388779
13.9074 | 222 | 2.498356
13.928 | 205 | 2.125794
13.9485 | 198 | 1.972387
13.969 | 214 | 2.323033
13.9895 | 214 | 2.323033
14.0101 | 241 | 2.914749
14.0306 | 222 | 2.498356
14.0511 | 228 | 2.629849
14.0717 | 208 | 2.191541
14.0922 | 203 | 2.081964
14.1127 | 225 | 2.564103
14.1333 | 235 | 2.783257
14.1538 | 204 | 2.103879
14.1743 | 222 | 2.498356
14.1948 | 257 | 3.265396
14.2154 | 242 | 2.936664
14.2359 | 218 | 2.410695
14.2564 | 259 | 3.309226
14.277 | 230 | 2.67368
14.2975 | 268 | 3.506465
14.318 | 304 | 4.29542
14.3386 | 349 | 5.281613
14.3591 | 391 | 6.20206
14.3796 | 472 | 7.977208
14.4001 | 539 | 9.44554
14.4207 | 692 | 12.7986
14.4412 | 834 | 15.91059
14.4617 | 818 | 15.55994
14.4823 | 812 | 15.42845
14.5028 | 692 | 12.7986
14.5233 | 519 | 9.007232
14.5439 | 393 | 6.245891
14.5644 | 305 | 4.317335
14.5849 | 271 | 3.572211
14.6054 | 258 | 3.287311
14.626 | 233 | 2.739426
14.6465 | 221 | 2.476441
14.667 | 240 | 2.892834
14.6876 | 215 | 2.344948
14.7081 | 213 | 2.301118
14.7286 | 213 | 2.301118
14.7492 | 241 | 2.914749
14.7697 | 213 | 2.301118
14.7902 | 255 | 3.221565
14.8107 | 248 | 3.068157
14.8313 | 253 | 3.177734
14.8518 | 357 | 5.456936
14.8723 | 384 | 6.048652
14.8929 | 523 | 9.094894
14.9134 | 662 | 12.14114
14.9339 | 799 | 15.14355
14.9545 | 814 | 15.47228
14.975 | 700 | 12.97392
14.9955 | 658 | 12.05347
15.016 | 430 | 7.056761
15.0366 | 381 | 5.982906
15.0571 | 293 | 4.05435
15.0776 | 279 | 3.747535
15.0982 | 246 | 3.024326
15.1187 | 255 | 3.221565
15.1392 | 243 | 2.95858
15.1598 | 213 | 2.301118
15.1803 | 208 | 2.191541
15.2008 | 206 | 2.14771
15.2213 | 210 | 2.235371
15.2419 | 206 | 2.14771
15.2624 | 237 | 2.827087
15.2829 | 241 | 2.914749
15.3035 | 238 | 2.849003
15.324 | 196 | 1.928556
15.3445 | 189 | 1.775148
15.3651 | 227 | 2.607933
15.3856 | 213 | 2.301118
15.4061 | 208 | 2.191541
15.4266 | 216 | 2.366864
15.4472 | 203 | 2.081964
15.4677 | 193 | 1.86281
15.4882 | 201 | 2.038133
15.5088 | 198 | 1.972387
15.5293 | 218 | 2.410695
15.5498 | 211 | 2.257287
15.5704 | 228 | 2.629849
15.5909 | 229 | 2.651764
15.6114 | 219 | 2.43261
15.6319 | 188 | 1.753233
15.6525 | 201 | 2.038133
15.673 | 190 | 1.797063
15.6935 | 230 | 2.67368
15.7141 | 214 | 2.323033
15.7346 | 212 | 2.279202
15.7551 | 238 | 2.849003
15.7757 | 261 | 3.353057
15.7962 | 295 | 4.098181
15.8167 | 338 | 5.040544
15.8372 | 402 | 6.44313
15.8578 | 581 | 10.36599
15.8783 | 687 | 12.68902
15.8988 | 777 | 14.66141
15.9194 | 815 | 15.49419
15.9399 | 718 | 13.3684
15.9604 | 592 | 10.60706
15.981 | 399 | 6.377383
16.0015 | 329 | 4.843305
16.022 | 290 | 3.988604
16.0425 | 234 | 2.761341
16.0631 | 250 | 3.111988
16.0836 | 231 | 2.695595
16.1041 | 216 | 2.366864
16.1247 | 221 | 2.476441
16.1452 | 217 | 2.388779
16.1657 | 265 | 3.440719
16.1863 | 238 | 2.849003
16.2068 | 274 | 3.637957
16.2273 | 290 | 3.988604
16.2478 | 295 | 4.098181
16.2684 | 405 | 6.508876
16.2889 | 501 | 8.612755
16.3094 | 772 | 14.55183
16.33 | 1129 | 22.37563
16.3505 | 1371 | 27.67916
16.371 | 1497 | 30.4405
16.3916 | 1358 | 27.39426
16.4121 | 1182 | 23.53715
16.4326 | 943 | 18.29936
16.4532 | 685 | 12.64519
16.4737 | 500 | 8.590839
16.4942 | 383 | 6.026737
16.5147 | 347 | 5.237782
16.5353 | 292 | 4.032435
16.5558 | 255 | 3.221565
16.5763 | 255 | 3.221565
16.5969 | 211 | 2.257287
16.6174 | 243 | 2.95858
16.6379 | 232 | 2.71751
16.6585 | 284 | 3.857112
16.679 | 231 | 2.695595
16.6995 | 242 | 2.936664
16.72 | 257 | 3.265396
16.7406 | 268 | 3.506465
16.7611 | 238 | 2.849003
16.7816 | 258 | 3.287311
16.8022 | 248 | 3.068157
16.8227 | 231 | 2.695595
16.8432 | 242 | 2.936664
16.8638 | 239 | 2.870918
16.8843 | 259 | 3.309226
16.9048 | 216 | 2.366864
16.9253 | 234 | 2.761341
16.9459 | 213 | 2.301118
16.9664 | 207 | 2.169625
16.9869 | 229 | 2.651764
17.0075 | 202 | 2.060048
17.028 | 213 | 2.301118
17.0485 | 204 | 2.103879
17.0691 | 200 | 2.016217
17.0896 | 197 | 1.950471
17.1101 | 205 | 2.125794
17.1306 | 216 | 2.366864
17.1512 | 220 | 2.454526
17.1717 | 208 | 2.191541
17.1922 | 231 | 2.695595
17.2128 | 199 | 1.994302
17.2333 | 241 | 2.914749
17.2538 | 245 | 3.002411
17.2744 | 254 | 3.199649
17.2949 | 228 | 2.629849
17.3154 | 243 | 2.95858
17.3359 | 221 | 2.476441
17.3565 | 247 | 3.046242
17.377 | 284 | 3.857112
17.3975 | 299 | 4.185843
17.4181 | 315 | 4.536489
17.4386 | 374 | 5.829498
17.4591 | 394 | 6.267806
17.4797 | 400 | 6.399299
17.5002 | 412 | 6.662284
17.5207 | 374 | 5.829498
17.5412 | 355 | 5.413105
17.5618 | 307 | 4.361166
17.5823 | 328 | 4.821389
17.6028 | 368 | 5.698006
17.6234 | 435 | 7.166338
17.6439 | 564 | 9.993425
17.6644 | 697 | 12.90817
17.685 | 966 | 18.80342
17.7055 | 1229 | 24.56717
17.726 | 1571 | 32.06224
17.7465 | 1728 | 35.50296
17.7671 | 1719 | 35.30572
17.7876 | 1555 | 31.71159
17.8081 | 1336 | 26.91212
17.8287 | 1194 | 23.80013
17.8492 | 1082 | 21.34561
17.8697 | 1146 | 22.74819
17.8903 | 1093 | 21.58668
17.9108 | 964 | 18.75959
17.9313 | 791 | 14.96822
17.9518 | 600 | 10.78238
17.9724 | 439 | 7.254
17.9929 | 342 | 5.128205
18.0134 | 332 | 4.909051
18.034 | 254 | 3.199649
18.0545 | 284 | 3.857112
18.075 | 240 | 2.892834
18.0956 | 249 | 3.090072
18.1161 | 247 | 3.046242
18.1366 | 252 | 3.155819
18.1571 | 220 | 2.454526
18.1777 | 231 | 2.695595
18.1982 | 265 | 3.440719
18.2187 | 227 | 2.607933
18.2393 | 236 | 2.805172
18.2598 | 197 | 1.950471
18.2803 | 236 | 2.805172
18.3009 | 214 | 2.323033
18.3214 | 202 | 2.060048
18.3419 | 211 | 2.257287
18.3624 | 235 | 2.783257
18.383 | 227 | 2.607933
18.4035 | 204 | 2.103879
18.424 | 241 | 2.914749
18.4446 | 248 | 3.068157
18.4651 | 243 | 2.95858
18.4856 | 239 | 2.870918
18.5062 | 262 | 3.374973
18.5267 | 307 | 4.361166
18.5472 | 340 | 5.084374
18.5677 | 316 | 4.558405
18.5883 | 332 | 4.909051
18.6088 | 307 | 4.361166
18.6293 | 234 | 2.761341
18.6499 | 252 | 3.155819
18.6704 | 246 | 3.024326
18.6909 | 200 | 2.016217
18.7115 | 239 | 2.870918
18.732 | 248 | 3.068157
18.7525 | 229 | 2.651764
18.773 | 233 | 2.739426
18.7936 | 199 | 1.994302
18.8141 | 187 | 1.731317
18.8346 | 201 | 2.038133
18.8552 | 209 | 2.213456
18.8757 | 187 | 1.731317
18.8962 | 206 | 2.14771
18.9168 | 201 | 2.038133
18.9373 | 202 | 2.060048
18.9578 | 201 | 2.038133
18.9783 | 201 | 2.038133
18.9989 | 174 | 1.446417
19.0194 | 171 | 1.380671
19.0399 | 200 | 2.016217
19.0605 | 219 | 2.43261
19.081 | 203 | 2.081964
19.1015 | 231 | 2.695595
19.1221 | 245 | 3.002411
19.1426 | 274 | 3.637957
19.1631 | 265 | 3.440719
19.1836 | 245 | 3.002411
19.2042 | 245 | 3.002411
19.2247 | 214 | 2.323033
19.2452 | 209 | 2.213456
19.2658 | 222 | 2.498356
19.2863 | 182 | 1.62174
19.3068 | 193 | 1.86281
19.3274 | 202 | 2.060048
19.3479 | 182 | 1.62174
19.3684 | 222 | 2.498356
19.3889 | 187 | 1.731317
19.4095 | 197 | 1.950471
19.43 | 195 | 1.90664
19.4505 | 206 | 2.14771
19.4711 | 211 | 2.257287
19.4916 | 169 | 1.33684
19.5121 | 228 | 2.629849
19.5327 | 190 | 1.797063
19.5532 | 165 | 1.249178
19.5737 | 177 | 1.512163
19.5942 | 202 | 2.060048
19.6148 | 201 | 2.038133
19.6353 | 219 | 2.43261
19.6558 | 210 | 2.235371
19.6764 | 193 | 1.86281
19.6969 | 221 | 2.476441
19.7174 | 180 | 1.577909
19.738 | 193 | 1.86281
19.7585 | 194 | 1.884725
19.779 | 213 | 2.301118
19.7995 | 197 | 1.950471
19.8201 | 212 | 2.279202
19.8406 | 199 | 1.994302
19.8611 | 202 | 2.060048
19.8817 | 215 | 2.344948
19.9022 | 189 | 1.775148
19.9227 | 185 | 1.687486
19.9433 | 184 | 1.665571
19.9638 | 212 | 2.279202
19.9843 | 205 | 2.125794
20.0048 | 259 | 3.309226
20.0254 | 226 | 2.586018
20.0459 | 240 | 2.892834
20.0664 | 261 | 3.353057
20.087 | 279 | 3.747535
20.1075 | 298 | 4.163927
20.128 | 310 | 4.426912
20.1486 | 318 | 4.602235
20.1691 | 394 | 6.267806
20.1896 | 422 | 6.881438
20.2101 | 487 | 8.305939
20.2307 | 517 | 8.963401
20.2512 | 558 | 9.861933
20.2717 | 506 | 8.722332
20.2923 | 455 | 7.604646
20.3128 | 355 | 5.413105
20.3333 | 361 | 5.544598
20.3539 | 323 | 4.711812
20.3744 | 284 | 3.857112
20.3949 | 325 | 4.755643
20.4154 | 299 | 4.185843
20.436 | 346 | 5.215867
20.4565 | 327 | 4.799474
20.477 | 348 | 5.259698
20.4976 | 399 | 6.377383
20.5181 | 451 | 7.516984
20.5386 | 538 | 9.423625
20.5592 | 637 | 11.59325
20.5797 | 677 | 12.46987
20.6002 | 828 | 15.77909
20.6207 | 967 | 18.82533
20.6413 | 1099 | 21.71817
20.6618 | 1219 | 24.34802
20.6823 | 1473 | 29.91453
20.7029 | 1607 | 32.85119
20.7234 | 1677 | 34.38527
20.7439 | 1452 | 29.45431
20.7645 | 1286 | 25.81635
20.785 | 980 | 19.11023
20.8055 | 787 | 14.88056
20.826 | 542 | 9.511286
20.8466 | 430 | 7.056761
20.8671 | 408 | 6.574622
20.8876 | 386 | 6.092483
20.9082 | 406 | 6.530791
20.9287 | 401 | 6.421214
20.9492 | 410 | 6.618453
20.9698 | 415 | 6.72803
20.9903 | 394 | 6.267806
21.0108 | 362 | 5.566513
21.0313 | 305 | 4.317335
21.0519 | 273 | 3.616042
21.0724 | 212 | 2.279202
21.0929 | 208 | 2.191541
21.1135 | 223 | 2.520272
21.134 | 187 | 1.731317
21.1545 | 212 | 2.279202
21.1751 | 175 | 1.468332
21.1956 | 194 | 1.884725
21.2161 | 185 | 1.687486
21.2367 | 193 | 1.86281
21.2572 | 186 | 1.709402
21.2777 | 199 | 1.994302
21.2982 | 197 | 1.950471
21.3188 | 197 | 1.950471
21.3393 | 166 | 1.271094
21.3598 | 216 | 2.366864
21.3804 | 207 | 2.169625
21.4009 | 182 | 1.62174
21.4214 | 175 | 1.468332
21.442 | 203 | 2.081964
21.4625 | 207 | 2.169625
21.483 | 232 | 2.71751
21.5035 | 215 | 2.344948
21.5241 | 208 | 2.191541
21.5446 | 228 | 2.629849
21.5651 | 235 | 2.783257
21.5857 | 222 | 2.498356
21.6062 | 203 | 2.081964
21.6267 | 180 | 1.577909
21.6473 | 212 | 2.279202
21.6678 | 184 | 1.665571
21.6883 | 179 | 1.555994
21.7088 | 161 | 1.161517
21.7294 | 158 | 1.09577
21.7499 | 186 | 1.709402
21.7704 | 162 | 1.183432
21.791 | 174 | 1.446417
21.8115 | 207 | 2.169625
21.832 | 198 | 1.972387
21.8526 | 180 | 1.577909
21.8731 | 159 | 1.117686
21.8936 | 172 | 1.402586
21.9141 | 162 | 1.183432
21.9347 | 192 | 1.840894
21.9552 | 167 | 1.293009
21.9757 | 184 | 1.665571
21.9963 | 190 | 1.797063
22.0168 | 152 | 0.9642779
22.0373 | 150 | 0.9204471
22.0579 | 183 | 1.643655
22.0784 | 179 | 1.555994
22.0989 | 183 | 1.643655
22.1194 | 163 | 1.205347
22.14 | 150 | 0.9204471
22.1605 | 163 | 1.205347
22.181 | 169 | 1.33684
22.2016 | 165 | 1.249178
22.2221 | 178 | 1.534078
22.2426 | 155 | 1.030024
22.2632 | 171 | 1.380671
22.2837 | 170 | 1.358755
22.3042 | 167 | 1.293009
22.3247 | 156 | 1.05194
22.3453 | 175 | 1.468332
22.3658 | 156 | 1.05194
22.3863 | 148 | 0.8766163
22.4069 | 152 | 0.9642779
22.4274 | 170 | 1.358755
22.4479 | 184 | 1.665571
22.4685 | 173 | 1.424501
22.489 | 165 | 1.249178
22.5095 | 188 | 1.753233
22.53 | 213 | 2.301118
22.5506 | 244 | 2.980495
22.5711 | 235 | 2.783257
22.5916 | 226 | 2.586018
22.6122 | 218 | 2.410695
22.6327 | 204 | 2.103879
22.6532 | 186 | 1.709402
22.6738 | 187 | 1.731317
22.6943 | 211 | 2.257287
22.7148 | 215 | 2.344948
22.7353 | 222 | 2.498356
22.7559 | 225 | 2.564103
22.7764 | 258 | 3.287311
22.7969 | 269 | 3.52838
22.8175 | 296 | 4.120096
22.838 | 247 | 3.046242
22.8585 | 279 | 3.747535
22.8791 | 279 | 3.747535
22.8996 | 254 | 3.199649
22.9201 | 208 | 2.191541
22.9406 | 200 | 2.016217
22.9612 | 210 | 2.235371
22.9817 | 195 | 1.90664
23.0022 | 164 | 1.227263
23.0228 | 178 | 1.534078
23.0433 | 182 | 1.62174
23.0638 | 180 | 1.577909
23.0844 | 191 | 1.818979
23.1049 | 173 | 1.424501
23.1254 | 153 | 0.9861933
23.1459 | 182 | 1.62174
23.1665 | 193 | 1.86281
23.187 | 191 | 1.818979
23.2075 | 179 | 1.555994
23.2281 | 179 | 1.555994
23.2486 | 182 | 1.62174
23.2691 | 155 | 1.030024
23.2897 | 174 | 1.446417
23.3102 | 172 | 1.402586
23.3307 | 197 | 1.950471
23.3512 | 162 | 1.183432
23.3718 | 179 | 1.555994
23.3923 | 160 | 1.139601
23.4128 | 198 | 1.972387
23.4334 | 182 | 1.62174
23.4539 | 167 | 1.293009
23.4744 | 192 | 1.840894
23.495 | 197 | 1.950471
23.5155 | 222 | 2.498356
23.536 | 224 | 2.542187
23.5565 | 206 | 2.14771
23.5771 | 213 | 2.301118
23.5976 | 250 | 3.111988
23.6181 | 274 | 3.637957
23.6387 | 306 | 4.33925
23.6592 | 286 | 3.900942
23.6797 | 299 | 4.185843
23.7003 | 296 | 4.120096
23.7208 | 337 | 5.018628
23.7413 | 315 | 4.536489
23.7618 | 339 | 5.062459
23.7824 | 323 | 4.711812
23.8029 | 382 | 6.004821
23.8234 | 389 | 6.158229
23.844 | 435 | 7.166338
23.8645 | 581 | 10.36599
23.885 | 536 | 9.379794
23.9056 | 594 | 10.65089
23.9261 | 528 | 9.204471
23.9466 | 500 | 8.590839
23.9671 | 471 | 7.955293
23.9877 | 409 | 6.596537
24.0082 | 401 | 6.421214
24.0287 | 415 | 6.72803
24.0493 | 418 | 6.793776
24.0698 | 510 | 8.809993
24.0903 | 558 | 9.861933
24.1109 | 663 | 12.16305
24.1314 | 780 | 14.72715
24.1519 | 1030 | 20.206
24.1724 | 1374 | 27.7449
24.193 | 2124 | 44.18146
24.2135 | 3693 | 78.56673
24.234 | 4671 | 100
24.2546 | 3036 | 64.16831
24.2751 | 2671 | 56.16919
24.2956 | 2616 | 54.96384
24.3162 | 1416 | 28.66535
24.3367 | 771 | 14.52991
24.3572 | 454 | 7.582731
24.3777 | 355 | 5.413105
24.3983 | 252 | 3.155819
24.4188 | 270 | 3.550296
24.4393 | 248 | 3.068157
24.4599 | 230 | 2.67368
24.4804 | 232 | 2.71751
24.5009 | 213 | 2.301118
24.5215 | 200 | 2.016217
24.542 | 207 | 2.169625
24.5625 | 190 | 1.797063
24.583 | 221 | 2.476441
24.6036 | 220 | 2.454526
24.6241 | 169 | 1.33684
24.6446 | 238 | 2.849003
24.6652 | 202 | 2.060048
24.6857 | 205 | 2.125794
24.7062 | 209 | 2.213456
24.7268 | 184 | 1.665571
24.7473 | 199 | 1.994302
24.7678 | 228 | 2.629849
24.7883 | 226 | 2.586018
24.8089 | 247 | 3.046242
24.8294 | 232 | 2.71751
24.8499 | 276 | 3.681788
24.8705 | 308 | 4.383081
24.891 | 349 | 5.281613
24.9115 | 362 | 5.566513
24.9321 | 401 | 6.421214
24.9526 | 386 | 6.092483
24.9731 | 365 | 5.632259
24.9936 | 361 | 5.544598
25.0142 | 332 | 4.909051
25.0347 | 254 | 3.199649
25.0552 | 236 | 2.805172
25.0758 | 224 | 2.542187
25.0963 | 233 | 2.739426
25.1168 | 187 | 1.731317
25.1374 | 200 | 2.016217
25.1579 | 200 | 2.016217
25.1784 | 233 | 2.739426
25.1989 | 202 | 2.060048
25.2195 | 198 | 1.972387
25.24 | 226 | 2.586018
25.2605 | 259 | 3.309226
25.2811 | 333 | 4.930966
25.3016 | 403 | 6.465045
25.3221 | 562 | 9.949595
25.3427 | 680 | 12.53561
25.3632 | 697 | 12.90817
25.3837 | 673 | 12.3822
25.4042 | 596 | 10.69472
25.4248 | 588 | 10.5194
25.4453 | 467 | 7.867631
25.4658 | 368 | 5.698006
25.4864 | 271 | 3.572211
25.5069 | 262 | 3.374973
25.5274 | 213 | 2.301118
25.548 | 208 | 2.191541
25.5685 | 196 | 1.928556
25.589 | 199 | 1.994302
25.6095 | 202 | 2.060048
25.6301 | 192 | 1.840894
25.6506 | 171 | 1.380671
25.6711 | 174 | 1.446417
25.6917 | 217 | 2.388779
25.7122 | 214 | 2.323033
25.7327 | 197 | 1.950471
25.7533 | 199 | 1.994302
25.7738 | 211 | 2.257287
25.7943 | 229 | 2.651764
25.8148 | 239 | 2.870918
25.8354 | 267 | 3.48455
25.8559 | 279 | 3.747535
25.8764 | 261 | 3.353057
25.897 | 339 | 5.062459
25.9175 | 342 | 5.128205
25.938 | 380 | 5.960991
25.9586 | 434 | 7.144423
25.9791 | 552 | 9.73044
25.9996 | 624 | 11.30835
26.0202 | 757 | 14.2231
26.0407 | 987 | 19.26364
26.0612 | 1110 | 21.95924
26.0817 | 1227 | 24.52334
26.1023 | 1376 | 27.78874
26.1228 | 1330 | 26.78063
26.1433 | 1232 | 24.63292
26.1639 | 1096 | 21.65242
26.1844 | 952 | 18.4966
26.2049 | 885 | 17.02827
26.2255 | 778 | 14.68332
26.246 | 728 | 13.58755
26.2665 | 699 | 12.95201
26.287 | 627 | 11.3741
26.3076 | 528 | 9.204471
26.3281 | 505 | 8.700416
26.3486 | 416 | 6.749945
26.3692 | 360 | 5.522682
26.3897 | 265 | 3.440719
26.4102 | 264 | 3.418803
26.4308 | 249 | 3.090072
26.4513 | 234 | 2.761341
26.4718 | 227 | 2.607933
26.4923 | 203 | 2.081964
26.5129 | 214 | 2.323033
26.5334 | 194 | 1.884725
26.5539 | 211 | 2.257287
26.5745 | 200 | 2.016217
26.595 | 215 | 2.344948
26.6155 | 236 | 2.805172
26.6361 | 217 | 2.388779
26.6566 | 225 | 2.564103
26.6771 | 210 | 2.235371
26.6976 | 239 | 2.870918
26.7182 | 232 | 2.71751
26.7387 | 214 | 2.323033
26.7592 | 236 | 2.805172
26.7798 | 190 | 1.797063
26.8003 | 212 | 2.279202
26.8208 | 201 | 2.038133
26.8414 | 192 | 1.840894
26.8619 | 160 | 1.139601
26.8824 | 195 | 1.90664
26.9029 | 190 | 1.797063
26.9235 | 177 | 1.512163
26.944 | 178 | 1.534078
26.9645 | 182 | 1.62174
26.9851 | 172 | 1.402586
27.0056 | 159 | 1.117686
27.0261 | 162 | 1.183432
27.0467 | 157 | 1.073855
27.0672 | 176 | 1.490248
27.0877 | 169 | 1.33684
27.1082 | 174 | 1.446417
27.1288 | 166 | 1.271094
27.1493 | 194 | 1.884725
27.1698 | 167 | 1.293009
27.1904 | 175 | 1.468332
27.2109 | 184 | 1.665571
27.2314 | 186 | 1.709402
27.252 | 165 | 1.249178
27.2725 | 160 | 1.139601
27.293 | 177 | 1.512163
27.3135 | 178 | 1.534078
27.3341 | 188 | 1.753233
27.3546 | 201 | 2.038133
27.3751 | 179 | 1.555994
27.3957 | 203 | 2.081964
27.4162 | 173 | 1.424501
27.4367 | 189 | 1.775148
27.4573 | 202 | 2.060048
27.4778 | 194 | 1.884725
27.4983 | 208 | 2.191541
27.5188 | 178 | 1.534078
27.5394 | 199 | 1.994302
27.5599 | 194 | 1.884725
27.5804 | 217 | 2.388779
27.601 | 214 | 2.323033
27.6215 | 220 | 2.454526
27.642 | 229 | 2.651764
27.6626 | 211 | 2.257287
27.6831 | 186 | 1.709402
27.7036 | 212 | 2.279202
27.7241 | 196 | 1.928556
27.7447 | 184 | 1.665571
27.7652 | 175 | 1.468332
27.7857 | 157 | 1.073855
27.8063 | 189 | 1.775148
27.8268 | 176 | 1.490248
27.8473 | 187 | 1.731317
27.8679 | 180 | 1.577909
27.8884 | 184 | 1.665571
27.9089 | 167 | 1.293009
27.9294 | 194 | 1.884725
27.95 | 194 | 1.884725
27.9705 | 196 | 1.928556
27.991 | 217 | 2.388779
28.0116 | 232 | 2.71751
28.0321 | 237 | 2.827087
28.0526 | 247 | 3.046242
28.0732 | 212 | 2.279202
28.0937 | 251 | 3.133903
28.1142 | 237 | 2.827087
28.1347 | 230 | 2.67368
28.1553 | 217 | 2.388779
28.1758 | 199 | 1.994302
28.1963 | 218 | 2.410695
28.2169 | 206 | 2.14771
28.2374 | 196 | 1.928556
28.2579 | 205 | 2.125794
28.2785 | 244 | 2.980495
28.299 | 255 | 3.221565
28.3195 | 275 | 3.659873
28.34 | 307 | 4.361166
28.3606 | 367 | 5.67609
28.3811 | 480 | 8.152531
28.4016 | 526 | 9.16064
28.4222 | 592 | 10.60706
28.4427 | 614 | 11.0892
28.4632 | 607 | 10.93579
28.4838 | 560 | 9.905764
28.5043 | 500 | 8.590839
28.5248 | 422 | 6.881438
28.5453 | 312 | 4.470743
28.5659 | 316 | 4.558405
28.5864 | 217 | 2.388779
28.6069 | 244 | 2.980495
28.6275 | 195 | 1.90664
28.648 | 193 | 1.86281
28.6685 | 189 | 1.775148
28.6891 | 174 | 1.446417
28.7096 | 174 | 1.446417
28.7301 | 190 | 1.797063
28.7506 | 183 | 1.643655
28.7712 | 171 | 1.380671
28.7917 | 175 | 1.468332
28.8122 | 179 | 1.555994
28.8328 | 177 | 1.512163
28.8533 | 154 | 1.008109
28.8738 | 177 | 1.512163
28.8944 | 186 | 1.709402
28.9149 | 189 | 1.775148
28.9354 | 175 | 1.468332
28.9559 | 185 | 1.687486
28.9765 | 184 | 1.665571
28.997 | 215 | 2.344948
29.0175 | 185 | 1.687486
29.0381 | 206 | 2.14771
29.0586 | 196 | 1.928556
29.0791 | 195 | 1.90664
29.0997 | 204 | 2.103879
29.1202 | 179 | 1.555994
29.1407 | 188 | 1.753233
29.1612 | 184 | 1.665571
29.1818 | 200 | 2.016217
29.2023 | 180 | 1.577909
29.2228 | 222 | 2.498356
29.2434 | 224 | 2.542187
29.2639 | 215 | 2.344948
29.2844 | 223 | 2.520272
29.305 | 212 | 2.279202
29.3255 | 204 | 2.103879
29.346 | 214 | 2.323033
29.3665 | 196 | 1.928556
29.3871 | 209 | 2.213456
29.4076 | 168 | 1.314924
29.4281 | 180 | 1.577909
29.4487 | 168 | 1.314924
29.4692 | 178 | 1.534078
29.4897 | 176 | 1.490248
29.5103 | 180 | 1.577909
29.5308 | 158 | 1.09577
29.5513 | 173 | 1.424501
29.5718 | 182 | 1.62174
29.5924 | 173 | 1.424501
29.6129 | 161 | 1.161517
29.6334 | 160 | 1.139601
29.654 | 173 | 1.424501
29.6745 | 165 | 1.249178
29.695 | 193 | 1.86281
29.7156 | 149 | 0.8985317
29.7361 | 173 | 1.424501
29.7566 | 173 | 1.424501
29.7771 | 172 | 1.402586
29.7977 | 160 | 1.139601
29.8182 | 175 | 1.468332
29.8387 | 193 | 1.86281
29.8593 | 157 | 1.073855
29.8798 | 156 | 1.05194
29.9003 | 181 | 1.599825
29.9209 | 168 | 1.314924
29.9414 | 174 | 1.446417
29.9619 | 180 | 1.577909
29.9824 | 183 | 1.643655
30.003 | 184 | 1.665571
30.0235 | 169 | 1.33684
30.044 | 224 | 2.542187
30.0646 | 212 | 2.279202
30.0851 | 191 | 1.818979
30.1056 | 192 | 1.840894
30.1262 | 210 | 2.235371
30.1467 | 198 | 1.972387
30.1672 | 184 | 1.665571
30.1877 | 210 | 2.235371
30.2083 | 189 | 1.775148
30.2288 | 220 | 2.454526
30.2493 | 204 | 2.103879
30.2699 | 200 | 2.016217
30.2904 | 192 | 1.840894
30.3109 | 186 | 1.709402
30.3315 | 186 | 1.709402
30.352 | 180 | 1.577909
30.3725 | 187 | 1.731317
30.393 | 189 | 1.775148
30.4136 | 216 | 2.366864
30.4341 | 214 | 2.323033
30.4546 | 244 | 2.980495
30.4752 | 204 | 2.103879
30.4957 | 248 | 3.068157
30.5162 | 202 | 2.060048
30.5368 | 261 | 3.353057
30.5573 | 238 | 2.849003
30.5778 | 207 | 2.169625
30.5983 | 224 | 2.542187
30.6189 | 215 | 2.344948
30.6394 | 205 | 2.125794
30.6599 | 196 | 1.928556
30.6805 | 197 | 1.950471
30.701 | 179 | 1.555994
30.7215 | 181 | 1.599825
30.7421 | 182 | 1.62174
30.7626 | 198 | 1.972387
30.7831 | 174 | 1.446417
30.8037 | 193 | 1.86281
30.8242 | 206 | 2.14771
30.8447 | 192 | 1.840894
30.8652 | 169 | 1.33684
30.8858 | 205 | 2.125794
30.9063 | 177 | 1.512163
30.9268 | 212 | 2.279202
30.9474 | 215 | 2.344948
30.9679 | 222 | 2.498356
30.9884 | 197 | 1.950471
31.009 | 190 | 1.797063
31.0295 | 224 | 2.542187
31.05 | 229 | 2.651764
31.0705 | 190 | 1.797063
31.0911 | 253 | 3.177734
31.1116 | 216 | 2.366864
31.1321 | 233 | 2.739426
31.1527 | 283 | 3.835196
31.1732 | 251 | 3.133903
31.1937 | 272 | 3.594127
31.2143 | 254 | 3.199649
31.2348 | 256 | 3.24348
31.2553 | 248 | 3.068157
31.2758 | 247 | 3.046242
31.2964 | 206 | 2.14771
31.3169 | 235 | 2.783257
31.3374 | 240 | 2.892834
31.358 | 242 | 2.936664
31.3785 | 238 | 2.849003
31.399 | 303 | 4.273504
31.4196 | 323 | 4.711812
31.4401 | 340 | 5.084374
31.4606 | 417 | 6.771861
31.4811 | 346 | 5.215867
31.5017 | 361 | 5.544598
31.5222 | 329 | 4.843305
31.5427 | 323 | 4.711812
31.5633 | 301 | 4.229673
31.5838 | 246 | 3.024326
31.6043 | 260 | 3.331142
31.6249 | 226 | 2.586018
31.6454 | 221 | 2.476441
31.6659 | 215 | 2.344948
31.6864 | 230 | 2.67368
31.707 | 226 | 2.586018
31.7275 | 220 | 2.454526
31.748 | 222 | 2.498356
31.7686 | 229 | 2.651764
31.7891 | 220 | 2.454526
31.8096 | 222 | 2.498356
31.8302 | 246 | 3.024326
31.8507 | 227 | 2.607933
31.8712 | 239 | 2.870918
31.8917 | 235 | 2.783257
31.9123 | 220 | 2.454526
31.9328 | 195 | 1.90664
31.9533 | 212 | 2.279202
31.9739 | 263 | 3.396888
31.9944 | 259 | 3.309226
32.0149 | 288 | 3.944773
32.0355 | 295 | 4.098181
32.056 | 281 | 3.791365
32.0765 | 277 | 3.703704
32.097 | 276 | 3.681788
32.1176 | 263 | 3.396888
32.1381 | 286 | 3.900942
32.1586 | 269 | 3.52838
32.1792 | 222 | 2.498356
32.1997 | 217 | 2.388779
32.2202 | 234 | 2.761341
32.2408 | 236 | 2.805172
32.2613 | 243 | 2.95858
32.2818 | 232 | 2.71751
32.3023 | 234 | 2.761341
32.3229 | 242 | 2.936664
32.3434 | 240 | 2.892834
32.3639 | 252 | 3.155819
32.3845 | 247 | 3.046242
32.405 | 257 | 3.265396
32.4255 | 261 | 3.353057
32.4461 | 249 | 3.090072
32.4666 | 266 | 3.462634
32.4871 | 250 | 3.111988
32.5076 | 294 | 4.076266
32.5282 | 273 | 3.616042
32.5487 | 286 | 3.900942
32.5692 | 338 | 5.040544
32.5898 | 330 | 4.86522
32.6103 | 422 | 6.881438
32.6308 | 460 | 7.714223
32.6514 | 505 | 8.700416
32.6719 | 581 | 10.36599
32.6924 | 587 | 10.49748
32.7129 | 590 | 10.56323
32.7335 | 623 | 11.28643
32.754 | 620 | 11.22069
32.7745 | 624 | 11.30835
32.7951 | 624 | 11.30835
32.8156 | 649 | 11.85623
32.8361 | 679 | 12.5137
32.8567 | 623 | 11.28643
32.8772 | 587 | 10.49748
32.8977 | 558 | 9.861933
32.9182 | 520 | 9.029147
32.9388 | 491 | 8.393601
32.9593 | 411 | 6.640368
32.9798 | 380 | 5.960991
33.0004 | 329 | 4.843305
33.0209 | 298 | 4.163927
33.0414 | 287 | 3.922858
33.062 | 284 | 3.857112
33.0825 | 254 | 3.199649
33.103 | 261 | 3.353057
33.1235 | 244 | 2.980495
33.1441 | 261 | 3.353057
33.1646 | 256 | 3.24348
33.1851 | 262 | 3.374973
33.2057 | 272 | 3.594127
33.2262 | 316 | 4.558405
33.2467 | 324 | 4.733728
33.2673 | 339 | 5.062459
33.2878 | 333 | 4.930966
33.3083 | 319 | 4.624151
33.3288 | 323 | 4.711812
33.3494 | 303 | 4.273504
33.3699 | 339 | 5.062459
33.3904 | 309 | 4.404997
33.411 | 375 | 5.851414
33.4315 | 314 | 4.514574
33.452 | 327 | 4.799474
33.4726 | 312 | 4.470743
33.4931 | 325 | 4.755643
33.5136 | 338 | 5.040544
33.5341 | 352 | 5.347359
33.5547 | 369 | 5.719921
33.5752 | 473 | 7.999123
33.5957 | 477 | 8.086785
33.6163 | 533 | 9.314048
33.6368 | 554 | 9.774271
33.6573 | 512 | 8.853824
33.6779 | 523 | 9.094894
33.6984 | 508 | 8.766163
33.7189 | 457 | 7.648477
33.7394 | 454 | 7.582731
33.76 | 355 | 5.413105
33.7805 | 333 | 4.930966
33.801 | 297 | 4.142012
33.8216 | 292 | 4.032435
33.8421 | 258 | 3.287311
33.8626 | 271 | 3.572211
33.8832 | 247 | 3.046242
33.9037 | 264 | 3.418803
33.9242 | 219 | 2.43261
33.9447 | 265 | 3.440719
33.9653 | 238 | 2.849003
33.9858 | 246 | 3.024326
34.0063 | 244 | 2.980495
34.0269 | 232 | 2.71751
34.0474 | 245 | 3.002411
34.0679 | 235 | 2.783257
34.0885 | 242 | 2.936664
34.109 | 209 | 2.213456
34.1295 | 215 | 2.344948
34.15 | 228 | 2.629849
34.1706 | 213 | 2.301118
34.1911 | 204 | 2.103879
34.2116 | 222 | 2.498356
34.2322 | 234 | 2.761341
34.2527 | 216 | 2.366864
34.2732 | 235 | 2.783257
34.2938 | 250 | 3.111988
34.3143 | 223 | 2.520272
34.3348 | 249 | 3.090072
34.3553 | 291 | 4.010519
34.3759 | 269 | 3.52838
34.3964 | 260 | 3.331142
34.4169 | 266 | 3.462634
34.4375 | 277 | 3.703704
34.458 | 279 | 3.747535
34.4785 | 249 | 3.090072
34.4991 | 281 | 3.791365
34.5196 | 261 | 3.353057
34.5401 | 265 | 3.440719
34.5606 | 218 | 2.410695
34.5812 | 215 | 2.344948
34.6017 | 218 | 2.410695
34.6222 | 229 | 2.651764
34.6428 | 219 | 2.43261
34.6633 | 204 | 2.103879
34.6838 | 240 | 2.892834
34.7044 | 197 | 1.950471
34.7249 | 215 | 2.344948
34.7454 | 210 | 2.235371
34.7659 | 240 | 2.892834
34.7865 | 197 | 1.950471
34.807 | 237 | 2.827087
34.8275 | 207 | 2.169625
34.8481 | 211 | 2.257287
34.8686 | 206 | 2.14771
34.8891 | 237 | 2.827087
34.9097 | 235 | 2.783257
34.9302 | 278 | 3.725619
34.9507 | 245 | 3.002411
34.9712 | 254 | 3.199649
34.9918 | 250 | 3.111988
35.0123 | 294 | 4.076266
35.0328 | 329 | 4.843305
35.0534 | 336 | 4.996713
35.0739 | 321 | 4.667982
35.0944 | 301 | 4.229673
35.115 | 324 | 4.733728
35.1355 | 326 | 4.777559
35.156 | 293 | 4.05435
35.1765 | 276 | 3.681788
35.1971 | 288 | 3.944773
35.2176 | 294 | 4.076266
35.2381 | 248 | 3.068157
35.2587 | 347 | 5.237782
35.2792 | 323 | 4.711812
35.2997 | 309 | 4.404997
35.3203 | 319 | 4.624151
35.3408 | 315 | 4.536489
35.3613 | 276 | 3.681788
35.3818 | 285 | 3.879027
35.4024 | 285 | 3.879027
35.4229 | 270 | 3.550296
35.4434 | 295 | 4.098181
35.464 | 281 | 3.791365
35.4845 | 271 | 3.572211
35.505 | 261 | 3.353057
35.5256 | 288 | 3.944773
35.5461 | 255 | 3.221565
35.5666 | 235 | 2.783257
35.5872 | 234 | 2.761341
35.6077 | 265 | 3.440719
35.6282 | 241 | 2.914749
35.6487 | 249 | 3.090072
35.6693 | 214 | 2.323033
35.6898 | 219 | 2.43261
35.7103 | 229 | 2.651764
35.7309 | 222 | 2.498356
35.7514 | 232 | 2.71751
35.7719 | 228 | 2.629849
35.7925 | 239 | 2.870918
35.813 | 214 | 2.323033
35.8335 | 217 | 2.388779
35.854 | 232 | 2.71751
35.8746 | 242 | 2.936664
35.8951 | 261 | 3.353057
35.9156 | 268 | 3.506465
35.9362 | 208 | 2.191541
35.9567 | 245 | 3.002411
35.9772 | 258 | 3.287311
35.9978 | 280 | 3.76945
36.0183 | 258 | 3.287311
36.0388 | 294 | 4.076266
36.0593 | 309 | 4.404997
36.0799 | 302 | 4.251589
36.1004 | 326 | 4.777559
36.1209 | 329 | 4.843305
36.1415 | 333 | 4.930966
36.162 | 325 | 4.755643
36.1825 | 306 | 4.33925
36.2031 | 308 | 4.383081
36.2236 | 300 | 4.207758
36.2441 | 312 | 4.470743
36.2646 | 272 | 3.594127
36.2852 | 303 | 4.273504
36.3057 | 282 | 3.813281
36.3262 | 273 | 3.616042
36.3468 | 266 | 3.462634
36.3673 | 262 | 3.374973
36.3878 | 257 | 3.265396
36.4084 | 245 | 3.002411
36.4289 | 266 | 3.462634
36.4494 | 251 | 3.133903
36.4699 | 251 | 3.133903
36.4905 | 262 | 3.374973
36.511 | 299 | 4.185843
36.5315 | 329 | 4.843305
36.5521 | 335 | 4.974797
36.5726 | 283 | 3.835196
36.5931 | 321 | 4.667982
36.6137 | 324 | 4.733728
36.6342 | 299 | 4.185843
36.6547 | 310 | 4.426912
36.6752 | 288 | 3.944773
36.6958 | 228 | 2.629849
36.7163 | 248 | 3.068157
36.7368 | 264 | 3.418803
36.7574 | 262 | 3.374973
36.7779 | 240 | 2.892834
36.7984 | 251 | 3.133903
36.819 | 245 | 3.002411
36.8395 | 235 | 2.783257
36.86 | 254 | 3.199649
36.8805 | 257 | 3.265396
36.9011 | 227 | 2.607933
36.9216 | 235 | 2.783257
36.9421 | 250 | 3.111988
36.9627 | 251 | 3.133903
36.9832 | 233 | 2.739426
37.0037 | 265 | 3.440719
37.0243 | 248 | 3.068157
37.0448 | 232 | 2.71751
37.0653 | 249 | 3.090072
37.0858 | 252 | 3.155819
37.1064 | 290 | 3.988604
37.1269 | 264 | 3.418803
37.1474 | 270 | 3.550296
37.168 | 230 | 2.67368
37.1885 | 227 | 2.607933
37.209 | 273 | 3.616042
37.2296 | 263 | 3.396888
37.2501 | 254 | 3.199649
37.2706 | 250 | 3.111988
37.2911 | 232 | 2.71751
37.3117 | 242 | 2.936664
37.3322 | 249 | 3.090072
37.3527 | 236 | 2.805172
37.3733 | 223 | 2.520272
37.3938 | 252 | 3.155819
37.4143 | 231 | 2.695595
37.4349 | 254 | 3.199649
37.4554 | 246 | 3.024326
37.4759 | 238 | 2.849003
37.4964 | 221 | 2.476441
37.517 | 238 | 2.849003
37.5375 | 213 | 2.301118
37.558 | 214 | 2.323033
37.5786 | 251 | 3.133903
37.5991 | 241 | 2.914749
37.6196 | 271 | 3.572211
37.6402 | 247 | 3.046242
37.6607 | 260 | 3.331142
37.6812 | 249 | 3.090072
37.7017 | 238 | 2.849003
37.7223 | 229 | 2.651764
37.7428 | 230 | 2.67368
37.7633 | 235 | 2.783257
37.7839 | 231 | 2.695595
37.8044 | 246 | 3.024326
37.8249 | 246 | 3.024326
37.8455 | 256 | 3.24348
37.866 | 230 | 2.67368
37.8865 | 223 | 2.520272
37.907 | 238 | 2.849003
37.9276 | 227 | 2.607933
37.9481 | 250 | 3.111988
37.9686 | 251 | 3.133903
37.9892 | 223 | 2.520272
38.0097 | 241 | 2.914749
38.0302 | 225 | 2.564103
38.0508 | 255 | 3.221565
38.0713 | 242 | 2.936664
38.0918 | 239 | 2.870918
38.1123 | 256 | 3.24348
38.1329 | 244 | 2.980495
38.1534 | 231 | 2.695595
38.1739 | 243 | 2.95858
38.1945 | 281 | 3.791365
38.215 | 294 | 4.076266
38.2355 | 291 | 4.010519
38.2561 | 288 | 3.944773
38.2766 | 310 | 4.426912
38.2971 | 278 | 3.725619
38.3176 | 295 | 4.098181
38.3382 | 293 | 4.05435
38.3587 | 263 | 3.396888
38.3792 | 271 | 3.572211
38.3998 | 249 | 3.090072
38.4203 | 263 | 3.396888
38.4408 | 256 | 3.24348
38.4614 | 251 | 3.133903
38.4819 | 246 | 3.024326
38.5024 | 262 | 3.374973
38.5229 | 246 | 3.024326
38.5435 | 230 | 2.67368
38.564 | 236 | 2.805172
38.5845 | 258 | 3.287311
38.6051 | 239 | 2.870918
38.6256 | 236 | 2.805172
38.6461 | 223 | 2.520272
38.6667 | 245 | 3.002411
38.6872 | 226 | 2.586018
38.7077 | 218 | 2.410695
38.7282 | 239 | 2.870918
38.7488 | 253 | 3.177734
38.7693 | 248 | 3.068157
38.7898 | 265 | 3.440719
38.8104 | 265 | 3.440719
38.8309 | 277 | 3.703704
38.8514 | 263 | 3.396888
38.872 | 288 | 3.944773
38.8925 | 255 | 3.221565
38.913 | 267 | 3.48455
38.9335 | 282 | 3.813281
38.9541 | 299 | 4.185843
38.9746 | 282 | 3.813281
38.9951 | 289 | 3.966689
39.0157 | 294 | 4.076266
39.0362 | 301 | 4.229673
39.0567 | 309 | 4.404997
39.0773 | 281 | 3.791365
39.0978 | 266 | 3.462634
39.1183 | 290 | 3.988604
39.1388 | 306 | 4.33925
39.1594 | 284 | 3.857112
39.1799 | 275 | 3.659873
39.2004 | 252 | 3.155819
39.221 | 235 | 2.783257
39.2415 | 253 | 3.177734
39.262 | 270 | 3.550296
39.2826 | 256 | 3.24348
39.3031 | 243 | 2.95858
39.3236 | 241 | 2.914749
39.3441 | 248 | 3.068157
39.3647 | 221 | 2.476441
39.3852 | 252 | 3.155819
39.4057 | 249 | 3.090072
39.4263 | 233 | 2.739426
39.4468 | 216 | 2.366864
39.4673 | 246 | 3.024326
39.4879 | 211 | 2.257287
39.5084 | 240 | 2.892834
39.5289 | 254 | 3.199649
39.5494 | 246 | 3.024326
39.57 | 251 | 3.133903
39.5905 | 236 | 2.805172
39.611 | 238 | 2.849003
39.6316 | 266 | 3.462634
39.6521 | 238 | 2.849003
39.6726 | 235 | 2.783257
39.6932 | 269 | 3.52838
39.7137 | 266 | 3.462634
39.7342 | 268 | 3.506465
39.7547 | 237 | 2.827087
39.7753 | 261 | 3.353057
39.7958 | 265 | 3.440719
39.8163 | 311 | 4.448828
39.8369 | 270 | 3.550296
39.8574 | 297 | 4.142012
39.8779 | 288 | 3.944773
39.8985 | 266 | 3.462634
39.919 | 279 | 3.747535
39.9395 | 279 | 3.747535
39.96 | 287 | 3.922858
39.9806 | 292 | 4.032435
40.0011 | 254 | 3.199649