## Sheet1
Simulated device parameter values as a function of annealing time at 525C
Anneal time | Short circuit current density | Open circuit voltage | Fill factor | Efficiency | Ideality factor | Recombination current density pre-factor (Jr0)
(mins) | (A/cm^2) | (V) | (%) | (%) |  | (A/cm^2)
0 | 0.0216 | 0.7914 | 65.7615 | 16.4233 | 1.0085 | 4.72016e-19
10 | 0.0216 | 0.7913 | 65.7812 | 16.469 | 1.0551 | 5.69445e-17
100 | 0.0218 | 0.7889 | 64.7591 | 16.2683 | 1.4595 | 4.41328e-12
200 | 0.0219 | 0.7604 | 62.0108 | 15.0662 | 1.6248 | 1.9344e-10
300 | 0.0219 | 0.7336 | 59.8064 | 14.0675 | 1.7014 | 1.05365e-09
400 | 0.022 | 0.7151 | 58.0293 | 13.342 | 1.748 | 2.67344e-09
500 | 0.022 | 0.7047 | 57.5285 | 13.0567 | 1.7759 | 4.4696e-09