## Sheet1
Sulfur diffusion profile at 525C for different annealing times
Sulfur concentration (at%)
Distance from CdS-CdTe interface | 10 mins | 100 mins | 200 mins | 300 mins | 400 mins | 500 mins
(micrometers)
0 | 50 | 50 | 50 | 50 | 50 | 50
0.001 | 48.5824 | 49.5516 | 49.683 | 49.7411 | 49.7758 | 49.7995
0.002 | 47.1667 | 49.1033 | 49.3659 | 49.4823 | 49.5516 | 49.599
0.003 | 45.7548 | 48.6551 | 49.0489 | 49.2234 | 49.3275 | 49.3985
0.004 | 44.3486 | 48.2071 | 48.732 | 48.9646 | 49.1033 | 49.198
0.005 | 42.9499 | 47.7594 | 48.4152 | 48.7059 | 48.8792 | 48.9975
0.006 | 41.5605 | 47.3119 | 48.0985 | 48.4472 | 48.6551 | 48.7971
0.007 | 40.1823 | 46.8648 | 47.7819 | 48.1886 | 48.4311 | 48.5967
0.008 | 38.8168 | 46.4181 | 47.4654 | 47.93 | 48.2071 | 48.3963
0.009 | 37.4659 | 45.9719 | 47.1491 | 47.6716 | 47.9832 | 48.196
0.01 | 36.1312 | 45.5262 | 46.833 | 47.4132 | 47.7594 | 47.9957
0.011 | 34.8141 | 45.0811 | 46.5171 | 47.155 | 47.5356 | 47.7955
0.012 | 33.5162 | 44.6367 | 46.2015 | 46.8969 | 47.3119 | 47.5953
0.013 | 32.2388 | 44.193 | 45.8861 | 46.6389 | 47.0883 | 47.3952
0.014 | 30.9834 | 43.7501 | 45.571 | 46.3811 | 46.8648 | 47.1952
0.015 | 29.751 | 43.308 | 45.2562 | 46.1234 | 46.6414 | 46.9952
0.016 | 28.543 | 42.8668 | 44.9416 | 45.8659 | 46.4181 | 46.7953
0.017 | 27.3603 | 42.4265 | 44.6275 | 45.6086 | 46.1949 | 46.5955
0.018 | 26.2038 | 41.9872 | 44.3137 | 45.3515 | 45.9719 | 46.3958
0.019 | 25.0745 | 41.549 | 44.0002 | 45.0946 | 45.749 | 46.1962
0.02 | 23.9731 | 41.1119 | 43.6872 | 44.838 | 45.5262 | 45.9967
0.021 | 22.9003 | 40.676 | 43.3746 | 44.5815 | 45.3036 | 45.7973
0.022 | 21.8567 | 40.2413 | 43.0624 | 44.3253 | 45.0811 | 45.5981
0.023 | 20.8426 | 39.8078 | 42.7507 | 44.0693 | 44.8588 | 45.3989
0.024 | 19.8586 | 39.3757 | 42.4394 | 43.8136 | 44.6367 | 45.1999
0.025 | 18.9049 | 38.945 | 42.1287 | 43.5582 | 44.4148 | 45.0009
0.026 | 17.9817 | 38.5157 | 41.8185 | 43.3031 | 44.193 | 44.8022
0.027 | 17.0891 | 38.0879 | 41.5088 | 43.0482 | 43.9714 | 44.6035
0.028 | 16.2272 | 37.6617 | 41.1997 | 42.7937 | 43.7501 | 44.405
0.029 | 15.3958 | 37.237 | 40.8911 | 42.5395 | 43.5289 | 44.2067
0.03 | 14.5948 | 36.814 | 40.5832 | 42.2856 | 43.308 | 44.0085
0.031 | 13.8241 | 36.3927 | 40.2758 | 42.032 | 43.0872 | 43.8104
0.032 | 13.0833 | 35.9731 | 39.9692 | 41.7788 | 42.8668 | 43.6126
0.033 | 12.3721 | 35.5553 | 39.6631 | 41.526 | 42.6465 | 43.4149
0.034 | 11.6901 | 35.1393 | 39.3578 | 41.2735 | 42.4265 | 43.2173
0.035 | 11.0368 | 34.7252 | 39.0531 | 41.0214 | 42.2067 | 43.02
0.036 | 10.4118 | 34.3131 | 38.7491 | 40.7698 | 41.9872 | 42.8228
0.037 | 9.8143 | 33.9029 | 38.4459 | 40.5185 | 41.768 | 42.6258
0.038 | 9.2439 | 33.4947 | 38.1434 | 40.2676 | 41.549 | 42.4291
0.039 | 8.6999 | 33.0886 | 37.8417 | 40.0172 | 41.3303 | 42.2325
0.04 | 8.1816 | 32.6846 | 37.5408 | 39.7671 | 41.1119 | 42.0361
0.041 | 7.6884 | 32.2827 | 37.2407 | 39.5176 | 40.8938 | 41.84
0.042 | 7.2194 | 31.8831 | 36.9414 | 39.2685 | 40.676 | 41.644
0.043 | 6.774 | 31.4856 | 36.6429 | 39.0198 | 40.4585 | 41.4483
0.044 | 6.3513 | 31.0904 | 36.3453 | 38.7716 | 40.2413 | 41.2528
0.045 | 5.9507 | 30.6975 | 36.0486 | 38.524 | 40.0244 | 41.0575
0.046 | 5.5713 | 30.307 | 35.7527 | 38.2768 | 39.8078 | 40.8625
0.047 | 5.2123 | 29.9188 | 35.4578 | 38.0301 | 39.5916 | 40.6677
0.048 | 4.873 | 29.5331 | 35.1638 | 37.7839 | 39.3757 | 40.4731
0.049 | 4.5526 | 29.1498 | 34.8707 | 37.5383 | 39.1602 | 40.2788
0.05 | 4.2503 | 28.7689 | 34.5785 | 37.2932 | 38.945 | 40.0848
0.051 | 3.9654 | 28.3906 | 34.2874 | 37.0486 | 38.7302 | 39.891
0.052 | 3.697 | 28.0149 | 33.9972 | 36.8046 | 38.5157 | 39.6975
0.053 | 3.4444 | 27.6417 | 33.7081 | 36.5612 | 38.3016 | 39.5042
0.054 | 3.2069 | 27.2711 | 33.4199 | 36.3183 | 38.0879 | 39.3112
0.055 | 2.9839 | 26.9031 | 33.1328 | 36.076 | 37.8746 | 39.1185
0.056 | 2.7745 | 26.5379 | 32.8468 | 35.8343 | 37.6617 | 38.9261
0.057 | 2.5781 | 26.1753 | 32.5618 | 35.5932 | 37.4491 | 38.734
0.058 | 2.394 | 25.8154 | 32.2779 | 35.3528 | 37.237 | 38.5421
0.059 | 2.2217 | 25.4583 | 31.995 | 35.1129 | 37.0253 | 38.3506
0.06 | 2.0604 | 25.1039 | 31.7133 | 34.8737 | 36.814 | 38.1593
0.061 | 1.9096 | 24.7523 | 31.4327 | 34.6351 | 36.6031 | 37.9684
0.062 | 1.7687 | 24.4036 | 31.1533 | 34.3971 | 36.3927 | 37.7778
0.063 | 1.6372 | 24.0576 | 30.8749 | 34.1598 | 36.1827 | 37.5875
0.064 | 1.5145 | 23.7146 | 30.5978 | 33.9232 | 35.9731 | 37.3975
0.065 | 1.4001 | 23.3744 | 30.3218 | 33.6872 | 35.764 | 37.2078
0.066 | 1.2935 | 23.037 | 30.047 | 33.4519 | 35.5553 | 37.0185
0.067 | 1.1943 | 22.7026 | 29.7734 | 33.2173 | 35.3471 | 36.8295
0.068 | 1.102 | 22.3712 | 29.5011 | 32.9834 | 35.1393 | 36.6408
0.069 | 1.0162 | 22.0426 | 29.2299 | 32.7502 | 34.932 | 36.4525
0.07 | 0.9365 | 21.7171 | 28.96 | 32.5178 | 34.7252 | 36.2645
0.071 | 0.8625 | 21.3945 | 28.6913 | 32.286 | 34.5189 | 36.0769
0.072 | 0.7938 | 21.0748 | 28.4239 | 32.055 | 34.3131 | 35.8896
0.073 | 0.7302 | 20.7582 | 28.1578 | 31.8247 | 34.1077 | 35.7027
0.074 | 0.6712 | 20.4446 | 27.8929 | 31.5951 | 33.9029 | 35.5162
0.075 | 0.6166 | 20.134 | 27.6294 | 31.3663 | 33.6985 | 35.33
0.076 | 0.566 | 19.8264 | 27.3671 | 31.1383 | 33.4947 | 35.1442
0.077 | 0.5193 | 19.5218 | 27.1062 | 30.911 | 33.2914 | 34.9588
0.078 | 0.4761 | 19.2203 | 26.8466 | 30.6845 | 33.0886 | 34.7737
0.079 | 0.4363 | 18.9218 | 26.5883 | 30.4588 | 32.8863 | 34.5891
0.08 | 0.3995 | 18.6264 | 26.3314 | 30.2338 | 32.6846 | 34.4048
0.081 | 0.3655 | 18.3341 | 26.0758 | 30.0097 | 32.4834 | 34.2209
0.082 | 0.3342 | 18.0448 | 25.8216 | 29.7863 | 32.2827 | 34.0374
0.083 | 0.3054 | 17.7585 | 25.5687 | 29.5638 | 32.0826 | 33.8543
0.084 | 0.2789 | 17.4753 | 25.3173 | 29.3421 | 31.8831 | 33.6716
0.085 | 0.2545 | 17.1952 | 25.0672 | 29.1212 | 31.6841 | 33.4894
0.086 | 0.2321 | 16.9182 | 24.8185 | 28.9011 | 31.4856 | 33.3075
0.087 | 0.2115 | 16.6442 | 24.5712 | 28.6819 | 31.2877 | 33.1261
0.088 | 0.1926 | 16.3732 | 24.3253 | 28.4635 | 31.0904 | 32.945
0.089 | 0.1753 | 16.1054 | 24.0809 | 28.246 | 30.8937 | 32.7644
0.09 | 0.1594 | 15.8405 | 23.8379 | 28.0293 | 30.6975 | 32.5842
0.091 | 0.1449 | 15.5788 | 23.5963 | 27.8134 | 30.502 | 32.4045
0.092 | 0.1316 | 15.3201 | 23.3561 | 27.5985 | 30.307 | 32.2252
0.093 | 0.1194 | 15.0644 | 23.1174 | 27.3844 | 30.1126 | 32.0463
0.094 | 0.1082 | 14.8118 | 22.8802 | 27.1711 | 29.9188 | 31.8679
0.095 | 0.0981 | 14.5621 | 22.6444 | 26.9588 | 29.7256 | 31.6899
0.096 | 0.0888 | 14.3156 | 22.41 | 26.7473 | 29.5331 | 31.5124
0.097 | 0.0803 | 14.072 | 22.1772 | 26.5368 | 29.3411 | 31.3353
0.098 | 0.0726 | 13.8314 | 21.9458 | 26.3271 | 29.1498 | 31.1587
0.099 | 0.0656 | 13.5939 | 21.7159 | 26.1183 | 28.959 | 30.9825
0.1 | 0.0592 | 13.3593 | 21.4875 | 25.9105 | 28.7689 | 30.8068
0.101 | 0.0534 | 13.1277 | 21.2606 | 25.7035 | 28.5795 | 30.6315
0.102 | 0.0481 | 12.899 | 21.0351 | 25.4975 | 28.3906 | 30.4568
0.103 | 0.0434 | 12.6733 | 20.8112 | 25.2924 | 28.2024 | 30.2825
0.104 | 0.039 | 12.4505 | 20.5888 | 25.0882 | 28.0149 | 30.1086
0.105 | 0.0351 | 12.2307 | 20.3678 | 24.885 | 27.8279 | 29.9353
0.106 | 0.0315 | 12.0138 | 20.1484 | 24.6826 | 27.6417 | 29.7624
0.107 | 0.0283 | 11.7997 | 19.9305 | 24.4813 | 27.456 | 29.5901
0.108 | 0.0254 | 11.5886 | 19.7141 | 24.2808 | 27.2711 | 29.4182
0.109 | 0.0227 | 11.3803 | 19.4992 | 24.0813 | 27.0868 | 29.2468
0.11 | 0.0204 | 11.1749 | 19.2859 | 23.8828 | 26.9031 | 29.0759
0.111 | 0.0182 | 10.9722 | 19.074 | 23.6852 | 26.7202 | 28.9055
0.112 | 0.0163 | 10.7725 | 18.8637 | 23.4886 | 26.5379 | 28.7356
0.113 | 0.0146 | 10.5755 | 18.6549 | 23.2929 | 26.3562 | 28.5662
0.114 | 0.013 | 10.3813 | 18.4477 | 23.0982 | 26.1753 | 28.3973
0.115 | 0.0116 | 10.1898 | 18.2419 | 22.9045 | 25.995 | 28.2289
0.116 | 0.0103 | 10.0011 | 18.0377 | 22.7118 | 25.8154 | 28.061
0.117 | 0.0092 | 9.8151 | 17.8351 | 22.52 | 25.6365 | 27.8937
0.118 | 0.0082 | 9.6318 | 17.6339 | 22.3292 | 25.4583 | 27.7268
0.119 | 0.0073 | 9.4512 | 17.4343 | 22.1394 | 25.2807 | 27.5605
0.12 | 0.0065 | 9.2733 | 17.2362 | 21.9505 | 25.1039 | 27.3947
0.121 | 0.0057 | 9.098 | 17.0397 | 21.7627 | 24.9278 | 27.2294
0.122 | 0.0051 | 8.9253 | 16.8447 | 21.5758 | 24.7523 | 27.0647
0.123 | 0.0045 | 8.7553 | 16.6512 | 21.3899 | 24.5776 | 26.9005
0.124 | 0.004 | 8.5878 | 16.4593 | 21.2051 | 24.4036 | 26.7368
0.125 | 0.0035 | 8.4229 | 16.2688 | 21.0212 | 24.2302 | 26.5736
0.126 | 0.0031 | 8.2605 | 16.0799 | 20.8383 | 24.0576 | 26.411
0.127 | 0.0027 | 8.1006 | 15.8926 | 20.6564 | 23.8857 | 26.249
0.128 | 0.0024 | 7.9432 | 15.7067 | 20.4755 | 23.7146 | 26.0874
0.129 | 0.0021 | 7.7883 | 15.5224 | 20.2957 | 23.5441 | 25.9265
0.13 | 0.0019 | 7.6358 | 15.3396 | 20.1168 | 23.3744 | 25.766
0.131 | 0.0017 | 7.4857 | 15.1584 | 19.939 | 23.2053 | 25.6061
0.132 | 0.0015 | 7.3381 | 14.9786 | 19.7621 | 23.037 | 25.4468
0.133 | 0.0013 | 7.1928 | 14.8004 | 19.5863 | 22.8695 | 25.288
0.134 | 0.0011 | 7.0498 | 14.6237 | 19.4114 | 22.7026 | 25.1298
0.135 | 0.001 | 6.9092 | 14.4485 | 19.2376 | 22.5365 | 24.9721
0.136 | 0.0009 | 6.7709 | 14.2748 | 19.0648 | 22.3712 | 24.815
0.137 | 0.0008 | 6.6349 | 14.1026 | 18.8931 | 22.2065 | 24.6585
0.138 | 0.0007 | 6.5011 | 13.9319 | 18.7223 | 22.0426 | 24.5025
0.139 | 0.0006 | 6.3696 | 13.7627 | 18.5526 | 21.8795 | 24.3471
0.14 | 0.0005 | 6.2402 | 13.595 | 18.3838 | 21.7171 | 24.1922
0.141 | 0.0004 | 6.1131 | 13.4288 | 18.2161 | 21.5554 | 24.038
0.142 | 0.0004 | 5.9881 | 13.2641 | 18.0494 | 21.3945 | 23.8842
0.143 | 0.0003 | 5.8652 | 13.1009 | 17.8838 | 21.2343 | 23.7311
0.144 | 0.0003 | 5.7444 | 12.9392 | 17.7191 | 21.0748 | 23.5785
0.145 | 0.0003 | 5.6257 | 12.7789 | 17.5555 | 20.9161 | 23.4266
0.146 | 0.0002 | 5.5091 | 12.6201 | 17.3929 | 20.7582 | 23.2752
0.147 | 0.0002 | 5.3945 | 12.4628 | 17.2313 | 20.601 | 23.1243
0.148 | 0.0002 | 5.2819 | 12.3069 | 17.0708 | 20.4446 | 22.9741
0.149 | 0.0001 | 5.1713 | 12.1525 | 16.9112 | 20.2889 | 22.8244
0.15 | 0.0001 | 5.0626 | 11.9996 | 16.7527 | 20.134 | 22.6753
0.151 | 0.0001 | 4.9559 | 11.848 | 16.5952 | 19.9798 | 22.5268
0.152 | 0.0001 | 4.8511 | 11.698 | 16.4387 | 19.8264 | 22.3789
0.153 | 0.0001 | 4.7482 | 11.5493 | 16.2833 | 19.6737 | 22.2316
0.154 | 0.0001 | 4.6471 | 11.4021 | 16.1288 | 19.5218 | 22.0849
0.155 | 0.0001 | 4.5479 | 11.2564 | 15.9754 | 19.3707 | 21.9387
0.156 | 0.0001 | 4.4504 | 11.112 | 15.823 | 19.2203 | 21.7932
0.157 | 0 | 4.3548 | 10.9691 | 15.6716 | 19.0707 | 21.6482
0.158 | 0 | 4.2609 | 10.8275 | 15.5213 | 18.9218 | 21.5039
0.159 | 0 | 4.1688 | 10.6874 | 15.3719 | 18.7738 | 21.3601
0.16 | 0 | 4.0783 | 10.5487 | 15.2236 | 18.6264 | 21.217
0.161 | 0 | 3.9896 | 10.4113 | 15.0762 | 18.4799 | 21.0744
0.162 | 0 | 3.9025 | 10.2754 | 14.9299 | 18.3341 | 20.9324
0.163 | 0 | 3.817 | 10.1408 | 14.7846 | 18.189 | 20.7911
0.164 | 0 | 3.7332 | 10.0076 | 14.6403 | 18.0448 | 20.6503
0.165 | 0 | 3.651 | 9.8757 | 14.4971 | 17.9012 | 20.5101
0.166 | 0 | 3.5703 | 9.7452 | 14.3548 | 17.7585 | 20.3706
0.167 | 0 | 3.4912 | 9.616 | 14.2135 | 17.6165 | 20.2316
0.168 | 0 | 3.4136 | 9.4882 | 14.0732 | 17.4753 | 20.0932
0.169 | 0 | 3.3375 | 9.3617 | 13.934 | 17.3349 | 19.9555
0.17 | 0 | 3.2629 | 9.2366 | 13.7957 | 17.1952 | 19.8183
0.171 | 0 | 3.1897 | 9.1128 | 13.6584 | 17.0563 | 19.6818
0.172 | 0 | 3.118 | 8.9902 | 13.5222 | 16.9182 | 19.5459
0.173 | 0 | 3.0477 | 8.869 | 13.3869 | 16.7808 | 19.4105
0.174 | 0 | 2.9788 | 8.7491 | 13.2526 | 16.6442 | 19.2758
0.175 | 0 | 2.9112 | 8.6305 | 13.1193 | 16.5083 | 19.1417
0.176 | 0 | 2.845 | 8.5131 | 12.987 | 16.3732 | 19.0082
0.177 | 0 | 2.7801 | 8.397 | 12.8557 | 16.2389 | 18.8753
0.178 | 0 | 2.7165 | 8.2822 | 12.7253 | 16.1054 | 18.743
0.179 | 0 | 2.6542 | 8.1687 | 12.596 | 15.9726 | 18.6114
0.18 | 0 | 2.5931 | 8.0564 | 12.4676 | 15.8405 | 18.4803
0.181 | 0 | 2.5333 | 7.9453 | 12.3402 | 15.7093 | 18.3499
0.182 | 0 | 2.4747 | 7.8355 | 12.2137 | 15.5788 | 18.22
0.183 | 0 | 2.4173 | 7.7269 | 12.0883 | 15.449 | 18.0908
0.184 | 0 | 2.3611 | 7.6195 | 11.9638 | 15.3201 | 17.9622
0.185 | 0 | 2.3061 | 7.5133 | 11.8402 | 15.1918 | 17.8342
0.186 | 0 | 2.2521 | 7.4084 | 11.7176 | 15.0644 | 17.7068
0.187 | 0 | 2.1993 | 7.3046 | 11.596 | 14.9377 | 17.58
0.188 | 0 | 2.1476 | 7.202 | 11.4754 | 14.8118 | 17.4539
0.189 | 0 | 2.097 | 7.1006 | 11.3557 | 14.6866 | 17.3283
0.19 | 0 | 2.0475 | 7.0003 | 11.2369 | 14.5621 | 17.2034
0.191 | 0 | 1.9989 | 6.9012 | 11.1191 | 14.4385 | 17.0791
0.192 | 0 | 1.9514 | 6.8033 | 11.0022 | 14.3156 | 16.9554
0.193 | 0 | 1.905 | 6.7065 | 10.8863 | 14.1934 | 16.8323
0.194 | 0 | 1.8595 | 6.6108 | 10.7713 | 14.072 | 16.7098
0.195 | 0 | 1.8149 | 6.5163 | 10.6572 | 13.9513 | 16.5879
0.196 | 0 | 1.7714 | 6.4229 | 10.5441 | 13.8314 | 16.4667
0.197 | 0 | 1.7287 | 6.3305 | 10.4319 | 13.7123 | 16.346
0.198 | 0 | 1.687 | 6.2393 | 10.3206 | 13.5939 | 16.226
0.199 | 0 | 1.6462 | 6.1492 | 10.2102 | 13.4762 | 16.1066
0.2 | 0 | 1.6063 | 6.0601 | 10.1008 | 13.3593 | 15.9877
0.201 | 0 | 1.5672 | 5.9722 | 9.9922 | 13.2431 | 15.8695
0.202 | 0 | 1.529 | 5.8853 | 9.8846 | 13.1277 | 15.7519
0.203 | 0 | 1.4916 | 5.7994 | 9.7778 | 13.013 | 15.635
0.204 | 0 | 1.4551 | 5.7146 | 9.672 | 12.899 | 15.5186
0.205 | 0 | 1.4194 | 5.6308 | 9.5671 | 12.7858 | 15.4028
0.206 | 0 | 1.3844 | 5.5481 | 9.463 | 12.6733 | 15.2877
0.207 | 0 | 1.3502 | 5.4663 | 9.3599 | 12.5616 | 15.1731
0.208 | 0 | 1.3168 | 5.3856 | 9.2576 | 12.4505 | 15.0592
0.209 | 0 | 1.2841 | 5.3059 | 9.1562 | 12.3403 | 14.9459
0.21 | 0 | 1.2522 | 5.2272 | 9.0557 | 12.2307 | 14.8331
0.211 | 0 | 1.221 | 5.1495 | 8.9561 | 12.1219 | 14.721
0.212 | 0 | 1.1905 | 5.0727 | 8.8573 | 12.0138 | 14.6095
0.213 | 0 | 1.1606 | 4.9969 | 8.7594 | 11.9064 | 14.4986
0.214 | 0 | 1.1315 | 4.9221 | 8.6623 | 11.7997 | 14.3883
0.215 | 0 | 1.103 | 4.8482 | 8.5661 | 11.6938 | 14.2786
0.216 | 0 | 1.0752 | 4.7753 | 8.4708 | 11.5886 | 14.1695
0.217 | 0 | 1.048 | 4.7033 | 8.3763 | 11.4841 | 14.061
0.218 | 0 | 1.0214 | 4.6322 | 8.2827 | 11.3803 | 13.9531
0.219 | 0 | 0.9954 | 4.562 | 8.1899 | 11.2772 | 13.8458
0.22 | 0 | 0.97 | 4.4927 | 8.0979 | 11.1749 | 13.7391
0.221 | 0 | 0.9453 | 4.4244 | 8.0067 | 11.0732 | 13.633
0.222 | 0 | 0.9211 | 4.3569 | 7.9164 | 10.9722 | 13.5275
0.223 | 0 | 0.8974 | 4.2903 | 7.8269 | 10.872 | 13.4226
0.224 | 0 | 0.8743 | 4.2246 | 7.7382 | 10.7725 | 13.3183
0.225 | 0 | 0.8518 | 4.1597 | 7.6503 | 10.6736 | 13.2146
0.226 | 0 | 0.8297 | 4.0957 | 7.5633 | 10.5755 | 13.1115
0.227 | 0 | 0.8082 | 4.0326 | 7.477 | 10.478 | 13.009
0.228 | 0 | 0.7872 | 3.9702 | 7.3916 | 10.3813 | 12.907
0.229 | 0 | 0.7667 | 3.9087 | 7.3069 | 10.2852 | 12.8057
0.23 | 0 | 0.7467 | 3.8481 | 7.223 | 10.1898 | 12.7049
0.231 | 0 | 0.7272 | 3.7882 | 7.1399 | 10.0951 | 12.6047
0.232 | 0 | 0.7081 | 3.7292 | 7.0576 | 10.0011 | 12.5052
0.233 | 0 | 0.6895 | 3.6709 | 6.9761 | 9.9078 | 12.4062
0.234 | 0 | 0.6713 | 3.6134 | 6.8953 | 9.8151 | 12.3078
0.235 | 0 | 0.6536 | 3.5568 | 6.8153 | 9.7231 | 12.2099
0.236 | 0 | 0.6363 | 3.5008 | 6.7361 | 9.6318 | 12.1127
0.237 | 0 | 0.6194 | 3.4457 | 6.6576 | 9.5412 | 12.016
0.238 | 0 | 0.6029 | 3.3913 | 6.5799 | 9.4512 | 11.9199
0.239 | 0 | 0.5869 | 3.3376 | 6.5029 | 9.3619 | 11.8244
0.24 | 0 | 0.5712 | 3.2847 | 6.4267 | 9.2733 | 11.7295
0.241 | 0 | 0.5559 | 3.2325 | 6.3512 | 9.1853 | 11.6351
0.242 | 0 | 0.5409 | 3.1811 | 6.2764 | 9.098 | 11.5413
0.243 | 0 | 0.5264 | 3.1303 | 6.2024 | 9.0113 | 11.4481
0.244 | 0 | 0.5122 | 3.0803 | 6.1291 | 8.9253 | 11.3555
0.245 | 0 | 0.4983 | 3.0309 | 6.0565 | 8.84 | 11.2634
0.246 | 0 | 0.4848 | 2.9823 | 5.9846 | 8.7553 | 11.1719
0.247 | 0 | 0.4717 | 2.9343 | 5.9134 | 8.6712 | 11.0809
0.248 | 0 | 0.4588 | 2.887 | 5.843 | 8.5878 | 10.9906
0.249 | 0 | 0.4463 | 2.8404 | 5.7732 | 8.505 | 10.9008
0.25 | 0 | 0.4341 | 2.7945 | 5.7041 | 8.4229 | 10.8115
0.251 | 0 | 0.4222 | 2.7492 | 5.6358 | 8.3413 | 10.7228
0.252 | 0 | 0.4106 | 2.7045 | 5.5681 | 8.2605 | 10.6347
0.253 | 0 | 0.3993 | 2.6605 | 5.5011 | 8.1802 | 10.5471
0.254 | 0 | 0.3882 | 2.6171 | 5.4347 | 8.1006 | 10.4601
0.255 | 0 | 0.3775 | 2.5743 | 5.3691 | 8.0216 | 10.3736
0.256 | 0 | 0.367 | 2.5322 | 5.3041 | 7.9432 | 10.2877
0.257 | 0 | 0.3568 | 2.4906 | 5.2398 | 7.8654 | 10.2024
0.258 | 0 | 0.3469 | 2.4497 | 5.1761 | 7.7883 | 10.1176
0.259 | 0 | 0.3372 | 2.4094 | 5.1131 | 7.7117 | 10.0333
0.26 | 0 | 0.3277 | 2.3696 | 5.0507 | 7.6358 | 9.9496
0.261 | 0 | 0.3185 | 2.3304 | 4.989 | 7.5605 | 9.8664
0.262 | 0 | 0.3096 | 2.2918 | 4.9279 | 7.4857 | 9.7838
0.263 | 0 | 0.3008 | 2.2538 | 4.8674 | 7.4116 | 9.7017
0.264 | 0 | 0.2923 | 2.2163 | 4.8076 | 7.3381 | 9.6201
0.265 | 0 | 0.284 | 2.1794 | 4.7484 | 7.2651 | 9.5391
0.266 | 0 | 0.276 | 2.143 | 4.6898 | 7.1928 | 9.4586
0.267 | 0 | 0.2681 | 2.1072 | 4.6319 | 7.121 | 9.3787
0.268 | 0 | 0.2605 | 2.0719 | 4.5745 | 7.0498 | 9.2992
0.269 | 0 | 0.253 | 2.0371 | 4.5177 | 6.9793 | 9.2204
0.27 | 0 | 0.2458 | 2.0028 | 4.4616 | 6.9092 | 9.142
0.271 | 0 | 0.2387 | 1.9691 | 4.406 | 6.8398 | 9.0641
0.272 | 0 | 0.2318 | 1.9359 | 4.3511 | 6.7709 | 8.9868
0.273 | 0 | 0.2251 | 1.9031 | 4.2967 | 6.7026 | 8.91
0.274 | 0 | 0.2186 | 1.8709 | 4.2429 | 6.6349 | 8.8338
0.275 | 0 | 0.2123 | 1.8391 | 4.1897 | 6.5677 | 8.758
0.276 | 0 | 0.2061 | 1.8078 | 4.137 | 6.5011 | 8.6828
0.277 | 0 | 0.2001 | 1.777 | 4.085 | 6.4351 | 8.6081
0.278 | 0 | 0.1942 | 1.7467 | 4.0334 | 6.3696 | 8.5338
0.279 | 0 | 0.1886 | 1.7168 | 3.9825 | 6.3046 | 8.4601
0.28 | 0 | 0.183 | 1.6874 | 3.9321 | 6.2402 | 8.3869
0.281 | 0 | 0.1776 | 1.6585 | 3.8822 | 6.1764 | 8.3143
0.282 | 0 | 0.1724 | 1.63 | 3.8329 | 6.1131 | 8.2421
0.283 | 0 | 0.1673 | 1.6019 | 3.7841 | 6.0503 | 8.1704
0.284 | 0 | 0.1624 | 1.5742 | 3.7359 | 5.9881 | 8.0992
0.285 | 0 | 0.1575 | 1.547 | 3.6882 | 5.9264 | 8.0285
0.286 | 0 | 0.1528 | 1.5202 | 3.641 | 5.8652 | 7.9583
0.287 | 0 | 0.1483 | 1.4939 | 3.5944 | 5.8046 | 7.8886
0.288 | 0 | 0.1439 | 1.4679 | 3.5483 | 5.7444 | 7.8194
0.289 | 0 | 0.1395 | 1.4424 | 3.5026 | 5.6848 | 7.7507
0.29 | 0 | 0.1353 | 1.4172 | 3.4575 | 5.6257 | 7.6825
0.291 | 0 | 0.1313 | 1.3924 | 3.4129 | 5.5672 | 7.6148
0.292 | 0 | 0.1273 | 1.3681 | 3.3688 | 5.5091 | 7.5475
0.293 | 0 | 0.1235 | 1.3441 | 3.3252 | 5.4516 | 7.4807
0.294 | 0 | 0.1197 | 1.3205 | 3.2821 | 5.3945 | 7.4144
0.295 | 0 | 0.1161 | 1.2972 | 3.2395 | 5.338 | 7.3486
0.296 | 0 | 0.1125 | 1.2744 | 3.1973 | 5.2819 | 7.2833
0.297 | 0 | 0.1091 | 1.2519 | 3.1556 | 5.2264 | 7.2184
0.298 | 0 | 0.1058 | 1.2297 | 3.1144 | 5.1713 | 7.154
0.299 | 0 | 0.1025 | 1.2079 | 3.0737 | 5.1167 | 7.0901
0.3 | 0 | 0.0994 | 1.1865 | 3.0334 | 5.0626 | 7.0266
0.301 | 0 | 0.0963 | 1.1654 | 2.9936 | 5.009 | 6.9636
0.302 | 0 | 0.0933 | 1.1446 | 2.9543 | 4.9559 | 6.9011
0.303 | 0 | 0.0904 | 1.1242 | 2.9154 | 4.9033 | 6.839
0.304 | 0 | 0.0876 | 1.1041 | 2.877 | 4.8511 | 6.7774
0.305 | 0 | 0.0849 | 1.0843 | 2.839 | 4.7994 | 6.7162
0.306 | 0 | 0.0823 | 1.0649 | 2.8014 | 4.7482 | 6.6555
0.307 | 0 | 0.0797 | 1.0458 | 2.7643 | 4.6974 | 6.5953
0.308 | 0 | 0.0772 | 1.0269 | 2.7276 | 4.6471 | 6.5355
0.309 | 0 | 0.0748 | 1.0084 | 2.6913 | 4.5973 | 6.4761
0.31 | 0 | 0.0724 | 0.9902 | 2.6555 | 4.5479 | 6.4172
0.311 | 0 | 0.0701 | 0.9723 | 2.6201 | 4.4989 | 6.3587
0.312 | 0 | 0.0679 | 0.9547 | 2.5851 | 4.4504 | 6.3007
0.313 | 0 | 0.0658 | 0.9373 | 2.5505 | 4.4024 | 6.2431
0.314 | 0 | 0.0637 | 0.9203 | 2.5163 | 4.3548 | 6.1859
0.315 | 0 | 0.0616 | 0.9035 | 2.4826 | 4.3076 | 6.1292
0.316 | 0 | 0.0597 | 0.8871 | 2.4492 | 4.2609 | 6.0729
0.317 | 0 | 0.0578 | 0.8708 | 2.4162 | 4.2146 | 6.017
0.318 | 0 | 0.0559 | 0.8549 | 2.3836 | 4.1688 | 5.9616
0.319 | 0 | 0.0541 | 0.8392 | 2.3514 | 4.1233 | 5.9066
0.32 | 0 | 0.0524 | 0.8238 | 2.3196 | 4.0783 | 5.852
0.321 | 0 | 0.0507 | 0.8086 | 2.2882 | 4.0337 | 5.7978
0.322 | 0 | 0.049 | 0.7937 | 2.2571 | 3.9896 | 5.7441
0.323 | 0 | 0.0474 | 0.7791 | 2.2264 | 3.9458 | 5.6908
0.324 | 0 | 0.0459 | 0.7647 | 2.1961 | 3.9025 | 5.6378
0.325 | 0 | 0.0444 | 0.7505 | 2.1662 | 3.8596 | 5.5853
0.326 | 0 | 0.0429 | 0.7366 | 2.1366 | 3.817 | 5.5332
0.327 | 0 | 0.0415 | 0.7229 | 2.1074 | 3.7749 | 5.4816
0.328 | 0 | 0.0402 | 0.7094 | 2.0785 | 3.7332 | 5.4303
0.329 | 0 | 0.0389 | 0.6962 | 2.05 | 3.6919 | 5.3794
0.33 | 0 | 0.0376 | 0.6832 | 2.0218 | 3.651 | 5.3289
0.331 | 0 | 0.0363 | 0.6704 | 1.994 | 3.6105 | 5.2788
0.332 | 0 | 0.0351 | 0.6578 | 1.9665 | 3.5703 | 5.2291
0.333 | 0 | 0.034 | 0.6455 | 1.9394 | 3.5306 | 5.1798
0.334 | 0 | 0.0328 | 0.6333 | 1.9126 | 3.4912 | 5.1309
0.335 | 0 | 0.0317 | 0.6214 | 1.8861 | 3.4522 | 5.0824
0.336 | 0 | 0.0307 | 0.6097 | 1.8599 | 3.4136 | 5.0343
0.337 | 0 | 0.0296 | 0.5982 | 1.8341 | 3.3754 | 4.9866
0.338 | 0 | 0.0286 | 0.5868 | 1.8086 | 3.3375 | 4.9392
0.339 | 0 | 0.0277 | 0.5757 | 1.7834 | 3.3 | 4.8922
0.34 | 0 | 0.0267 | 0.5648 | 1.7585 | 3.2629 | 4.8456
0.341 | 0 | 0.0258 | 0.554 | 1.734 | 3.2261 | 4.7994
0.342 | 0 | 0.025 | 0.5434 | 1.7097 | 3.1897 | 4.7536
0.343 | 0 | 0.0241 | 0.5331 | 1.6857 | 3.1537 | 4.7081
0.344 | 0 | 0.0233 | 0.5229 | 1.6621 | 3.118 | 4.663
0.345 | 0 | 0.0225 | 0.5129 | 1.6387 | 3.0827 | 4.6183
0.346 | 0 | 0.0217 | 0.503 | 1.6157 | 3.0477 | 4.5739
0.347 | 0 | 0.021 | 0.4934 | 1.5929 | 3.0131 | 4.5299
0.348 | 0 | 0.0203 | 0.4839 | 1.5704 | 2.9788 | 4.4862
0.349 | 0 | 0.0196 | 0.4745 | 1.5482 | 2.9448 | 4.443
0.35 | 0 | 0.0189 | 0.4654 | 1.5263 | 2.9112 | 4.4
0.351 | 0 | 0.0182 | 0.4563 | 1.5046 | 2.8779 | 4.3574
0.352 | 0 | 0.0176 | 0.4475 | 1.4833 | 2.845 | 4.3152
0.353 | 0 | 0.017 | 0.4388 | 1.4622 | 2.8124 | 4.2733
0.354 | 0 | 0.0164 | 0.4303 | 1.4413 | 2.7801 | 4.2318
0.355 | 0 | 0.0158 | 0.4219 | 1.4208 | 2.7481 | 4.1906
0.356 | 0 | 0.0153 | 0.4137 | 1.4005 | 2.7165 | 4.1498
0.357 | 0 | 0.0147 | 0.4056 | 1.3805 | 2.6852 | 4.1093
0.358 | 0 | 0.0142 | 0.3976 | 1.3607 | 2.6542 | 4.0691
0.359 | 0 | 0.0137 | 0.3898 | 1.3412 | 2.6235 | 4.0293
0.36 | 0 | 0.0132 | 0.3822 | 1.3219 | 2.5931 | 3.9898
0.361 | 0 | 0.0128 | 0.3747 | 1.3029 | 2.5631 | 3.9507
0.362 | 0 | 0.0123 | 0.3673 | 1.2841 | 2.5333 | 3.9119
0.363 | 0 | 0.0119 | 0.36 | 1.2656 | 2.5039 | 3.8734
0.364 | 0 | 0.0114 | 0.3529 | 1.2473 | 2.4747 | 3.8352
0.365 | 0 | 0.011 | 0.3459 | 1.2293 | 2.4459 | 3.7974
0.366 | 0 | 0.0106 | 0.3391 | 1.2114 | 2.4173 | 3.7599
0.367 | 0 | 0.0103 | 0.3323 | 1.1939 | 2.3891 | 3.7227
0.368 | 0 | 0.0099 | 0.3257 | 1.1765 | 2.3611 | 3.6858
0.369 | 0 | 0.0095 | 0.3192 | 1.1594 | 2.3334 | 3.6492
0.37 | 0 | 0.0092 | 0.3128 | 1.1425 | 2.3061 | 3.613
0.371 | 0 | 0.0089 | 0.3066 | 1.1258 | 2.279 | 3.577
0.372 | 0 | 0.0085 | 0.3004 | 1.1094 | 2.2521 | 3.5414
0.373 | 0 | 0.0082 | 0.2944 | 1.0931 | 2.2256 | 3.5061
0.374 | 0 | 0.0079 | 0.2885 | 1.0771 | 2.1993 | 3.471
0.375 | 0 | 0.0076 | 0.2827 | 1.0613 | 2.1734 | 3.4363
0.376 | 0 | 0.0074 | 0.277 | 1.0457 | 2.1476 | 3.4019
0.377 | 0 | 0.0071 | 0.2714 | 1.0303 | 2.1222 | 3.3678
0.378 | 0 | 0.0068 | 0.2659 | 1.0151 | 2.097 | 3.334
0.379 | 0 | 0.0066 | 0.2605 | 1.0002 | 2.0721 | 3.3005
0.38 | 0 | 0.0063 | 0.2552 | 0.9854 | 2.0475 | 3.2672
0.381 | 0 | 0.0061 | 0.25 | 0.9708 | 2.0231 | 3.2343
0.382 | 0 | 0.0059 | 0.2449 | 0.9564 | 1.9989 | 3.2017
0.383 | 0 | 0.0057 | 0.2399 | 0.9422 | 1.9751 | 3.1693
0.384 | 0 | 0.0054 | 0.235 | 0.9282 | 1.9514 | 3.1372
0.385 | 0 | 0.0052 | 0.2302 | 0.9144 | 1.9281 | 3.1054
0.386 | 0 | 0.005 | 0.2255 | 0.9008 | 1.905 | 3.0739
0.387 | 0 | 0.0049 | 0.2209 | 0.8873 | 1.8821 | 3.0427
0.388 | 0 | 0.0047 | 0.2163 | 0.874 | 1.8595 | 3.0118
0.389 | 0 | 0.0045 | 0.2119 | 0.861 | 1.8371 | 2.9811
0.39 | 0 | 0.0043 | 0.2075 | 0.8481 | 1.8149 | 2.9507
0.391 | 0 | 0.0042 | 0.2032 | 0.8353 | 1.793 | 2.9205
0.392 | 0 | 0.004 | 0.199 | 0.8228 | 1.7714 | 2.8907
0.393 | 0 | 0.0038 | 0.1949 | 0.8104 | 1.7499 | 2.8611
0.394 | 0 | 0.0037 | 0.1908 | 0.7982 | 1.7287 | 2.8318
0.395 | 0 | 0.0036 | 0.1868 | 0.7861 | 1.7078 | 2.8027
0.396 | 0 | 0.0034 | 0.1829 | 0.7743 | 1.687 | 2.7739
0.397 | 0 | 0.0033 | 0.1791 | 0.7625 | 1.6665 | 2.7454
0.398 | 0 | 0.0032 | 0.1754 | 0.751 | 1.6462 | 2.7171
0.399 | 0 | 0.003 | 0.1717 | 0.7396 | 1.6261 | 2.689
0.4 | 0 | 0.0029 | 0.1681 | 0.7284 | 1.6063 | 2.6613
0.401 | 0 | 0.0028 | 0.1646 | 0.7173 | 1.5866 | 2.6337
0.402 | 0 | 0.0027 | 0.1611 | 0.7063 | 1.5672 | 2.6065
0.403 | 0 | 0.0026 | 0.1577 | 0.6956 | 1.548 | 2.5794
0.404 | 0 | 0.0025 | 0.1544 | 0.6849 | 1.529 | 2.5527
0.405 | 0 | 0.0024 | 0.1511 | 0.6745 | 1.5102 | 2.5261
0.406 | 0 | 0.0023 | 0.1479 | 0.6641 | 1.4916 | 2.4999
0.407 | 0 | 0.0022 | 0.1448 | 0.6539 | 1.4733 | 2.4738
0.408 | 0 | 0.0021 | 0.1417 | 0.6439 | 1.4551 | 2.448
0.409 | 0 | 0.002 | 0.1387 | 0.634 | 1.4371 | 2.4224
0.41 | 0 | 0.002 | 0.1357 | 0.6242 | 1.4194 | 2.3971
0.411 | 0 | 0.0019 | 0.1328 | 0.6146 | 1.4018 | 2.372
0.412 | 0 | 0.0018 | 0.13 | 0.6051 | 1.3844 | 2.3471
0.413 | 0 | 0.0017 | 0.1272 | 0.5957 | 1.3672 | 2.3225
0.414 | 0 | 0.0017 | 0.1244 | 0.5865 | 1.3502 | 2.2981
0.415 | 0 | 0.0016 | 0.1218 | 0.5774 | 1.3334 | 2.2739
0.416 | 0 | 0.0015 | 0.1191 | 0.5684 | 1.3168 | 2.25
0.417 | 0 | 0.0015 | 0.1166 | 0.5596 | 1.3004 | 2.2262
0.418 | 0 | 0.0014 | 0.114 | 0.5509 | 1.2841 | 2.2027
0.419 | 0 | 0.0014 | 0.1116 | 0.5423 | 1.2681 | 2.1794
0.42 | 0 | 0.0013 | 0.1092 | 0.5338 | 1.2522 | 2.1564
0.421 | 0 | 0.0013 | 0.1068 | 0.5255 | 1.2365 | 2.1335
0.422 | 0 | 0.0012 | 0.1045 | 0.5172 | 1.221 | 2.1109
0.423 | 0 | 0.0012 | 0.1022 | 0.5091 | 1.2056 | 2.0884
0.424 | 0 | 0.0011 | 0.0999 | 0.5011 | 1.1905 | 2.0662
0.425 | 0 | 0.0011 | 0.0978 | 0.4932 | 1.1755 | 2.0442
0.426 | 0 | 0.001 | 0.0956 | 0.4855 | 1.1606 | 2.0224
0.427 | 0 | 0.001 | 0.0935 | 0.4778 | 1.146 | 2.0008
0.428 | 0 | 0.0009 | 0.0915 | 0.4703 | 1.1315 | 1.9795
0.429 | 0 | 0.0009 | 0.0894 | 0.4628 | 1.1172 | 1.9583
0.43 | 0 | 0.0009 | 0.0875 | 0.4555 | 1.103 | 1.9373
0.431 | 0 | 0.0008 | 0.0855 | 0.4483 | 1.089 | 1.9165
0.432 | 0 | 0.0008 | 0.0836 | 0.4412 | 1.0752 | 1.896
0.433 | 0 | 0.0008 | 0.0818 | 0.4342 | 1.0615 | 1.8756
0.434 | 0 | 0.0007 | 0.08 | 0.4273 | 1.048 | 1.8554
0.435 | 0 | 0.0007 | 0.0782 | 0.4204 | 1.0346 | 1.8354
0.436 | 0 | 0.0007 | 0.0765 | 0.4137 | 1.0214 | 1.8156
0.437 | 0 | 0.0006 | 0.0747 | 0.4071 | 1.0083 | 1.796
0.438 | 0 | 0.0006 | 0.0731 | 0.4006 | 0.9954 | 1.7766
0.439 | 0 | 0.0006 | 0.0714 | 0.3942 | 0.9827 | 1.7573
0.44 | 0 | 0.0006 | 0.0698 | 0.3879 | 0.97 | 1.7383
0.441 | 0 | 0.0005 | 0.0683 | 0.3816 | 0.9576 | 1.7194
0.442 | 0 | 0.0005 | 0.0667 | 0.3755 | 0.9453 | 1.7008
0.443 | 0 | 0.0005 | 0.0652 | 0.3694 | 0.9331 | 1.6823
0.444 | 0 | 0.0005 | 0.0638 | 0.3635 | 0.9211 | 1.6639
0.445 | 0 | 0.0005 | 0.0623 | 0.3576 | 0.9092 | 1.6458
0.446 | 0 | 0.0004 | 0.0609 | 0.3518 | 0.8974 | 1.6278
0.447 | 0 | 0.0004 | 0.0595 | 0.3461 | 0.8858 | 1.6101
0.448 | 0 | 0.0004 | 0.0582 | 0.3405 | 0.8743 | 1.5924
0.449 | 0 | 0.0004 | 0.0568 | 0.335 | 0.863 | 1.575
0.45 | 0 | 0.0004 | 0.0555 | 0.3295 | 0.8518 | 1.5577
0.451 | 0 | 0.0004 | 0.0543 | 0.3241 | 0.8407 | 1.5406
0.452 | 0 | 0.0003 | 0.053 | 0.3189 | 0.8297 | 1.5237
0.453 | 0 | 0.0003 | 0.0518 | 0.3136 | 0.8189 | 1.5069
0.454 | 0 | 0.0003 | 0.0506 | 0.3085 | 0.8082 | 1.4903
0.455 | 0 | 0.0003 | 0.0495 | 0.3035 | 0.7977 | 1.4739
0.456 | 0 | 0.0003 | 0.0483 | 0.2985 | 0.7872 | 1.4576
0.457 | 0 | 0.0003 | 0.0472 | 0.2936 | 0.7769 | 1.4415
0.458 | 0 | 0.0003 | 0.0461 | 0.2888 | 0.7667 | 1.4256
0.459 | 0 | 0.0002 | 0.045 | 0.284 | 0.7567 | 1.4098
0.46 | 0 | 0.0002 | 0.044 | 0.2793 | 0.7467 | 1.3942
0.461 | 0 | 0.0002 | 0.043 | 0.2747 | 0.7369 | 1.3787
0.462 | 0 | 0.0002 | 0.042 | 0.2702 | 0.7272 | 1.3634
0.463 | 0 | 0.0002 | 0.041 | 0.2657 | 0.7176 | 1.3482
0.464 | 0 | 0.0002 | 0.04 | 0.2613 | 0.7081 | 1.3332
0.465 | 0 | 0.0002 | 0.0391 | 0.2569 | 0.6988 | 1.3183
0.466 | 0 | 0.0002 | 0.0382 | 0.2527 | 0.6895 | 1.3036
0.467 | 0 | 0.0002 | 0.0373 | 0.2485 | 0.6804 | 1.289
0.468 | 0 | 0.0002 | 0.0364 | 0.2443 | 0.6713 | 1.2746
0.469 | 0 | 0.0002 | 0.0356 | 0.2403 | 0.6624 | 1.2603
0.47 | 0 | 0.0001 | 0.0347 | 0.2362 | 0.6536 | 1.2462
0.471 | 0 | 0.0001 | 0.0339 | 0.2323 | 0.6449 | 1.2322
0.472 | 0 | 0.0001 | 0.0331 | 0.2284 | 0.6363 | 1.2184
0.473 | 0 | 0.0001 | 0.0323 | 0.2246 | 0.6278 | 1.2047
0.474 | 0 | 0.0001 | 0.0316 | 0.2208 | 0.6194 | 1.1911
0.475 | 0 | 0.0001 | 0.0308 | 0.2171 | 0.6111 | 1.1777
0.476 | 0 | 0.0001 | 0.0301 | 0.2134 | 0.6029 | 1.1644
0.477 | 0 | 0.0001 | 0.0294 | 0.2098 | 0.5948 | 1.1512
0.478 | 0 | 0.0001 | 0.0287 | 0.2063 | 0.5869 | 1.1382
0.479 | 0 | 0.0001 | 0.028 | 0.2028 | 0.579 | 1.1253
0.48 | 0 | 0.0001 | 0.0273 | 0.1993 | 0.5712 | 1.1125
0.481 | 0 | 0.0001 | 0.0266 | 0.196 | 0.5635 | 1.0999
0.482 | 0 | 0.0001 | 0.026 | 0.1926 | 0.5559 | 1.0874
0.483 | 0 | 0.0001 | 0.0254 | 0.1893 | 0.5484 | 1.075
0.484 | 0 | 0.0001 | 0.0248 | 0.1861 | 0.5409 | 1.0628
0.485 | 0 | 0.0001 | 0.0242 | 0.1829 | 0.5336 | 1.0507
0.486 | 0 | 0.0001 | 0.0236 | 0.1798 | 0.5264 | 1.0387
0.487 | 0 | 0.0001 | 0.023 | 0.1767 | 0.5192 | 1.0268
0.488 | 0 | 0.0001 | 0.0224 | 0.1737 | 0.5122 | 1.0151
0.489 | 0 | 0.0001 | 0.0219 | 0.1707 | 0.5052 | 1.0035
0.49 | 0 | 0.0001 | 0.0214 | 0.1678 | 0.4983 | 0.992
0.491 | 0 | 0.0001 | 0.0208 | 0.1649 | 0.4915 | 0.9806
0.492 | 0 | 0.0001 | 0.0203 | 0.1621 | 0.4848 | 0.9693
0.493 | 0 | 0.0001 | 0.0198 | 0.1593 | 0.4782 | 0.9582
0.494 | 0 | 0 | 0.0194 | 0.1565 | 0.4717 | 0.9471
0.495 | 0 | 0 | 0.0189 | 0.1538 | 0.4652 | 0.9362
0.496 | 0 | 0 | 0.0184 | 0.1512 | 0.4588 | 0.9254
0.497 | 0 | 0 | 0.018 | 0.1485 | 0.4525 | 0.9147
0.498 | 0 | 0 | 0.0175 | 0.146 | 0.4463 | 0.9042
0.499 | 0 | 0 | 0.0171 | 0.1434 | 0.4401 | 0.8937
0.5 | 0 | 0 | 0.0167 | 0.1409 | 0.4341 | 0.8833
0.501 | 0 | 0 | 0.0162 | 0.1385 | 0.4281 | 0.8731
0.502 | 0 | 0 | 0.0158 | 0.1361 | 0.4222 | 0.863
0.503 | 0 | 0 | 0.0154 | 0.1337 | 0.4163 | 0.8529
0.504 | 0 | 0 | 0.0151 | 0.1313 | 0.4106 | 0.843
0.505 | 0 | 0 | 0.0147 | 0.129 | 0.4049 | 0.8332
0.506 | 0 | 0 | 0.0143 | 0.1268 | 0.3993 | 0.8235
0.507 | 0 | 0 | 0.014 | 0.1245 | 0.3937 | 0.8138
0.508 | 0 | 0 | 0.0136 | 0.1223 | 0.3882 | 0.8043
0.509 | 0 | 0 | 0.0133 | 0.1202 | 0.3828 | 0.7949
0.51 | 0 | 0 | 0.0129 | 0.1181 | 0.3775 | 0.7856
0.511 | 0 | 0 | 0.0126 | 0.116 | 0.3722 | 0.7764
0.512 | 0 | 0 | 0.0123 | 0.1139 | 0.367 | 0.7673
0.513 | 0 | 0 | 0.012 | 0.1119 | 0.3619 | 0.7583
0.514 | 0 | 0 | 0.0117 | 0.1099 | 0.3568 | 0.7493
0.515 | 0 | 0 | 0.0114 | 0.108 | 0.3518 | 0.7405
0.516 | 0 | 0 | 0.0111 | 0.106 | 0.3469 | 0.7318
0.517 | 0 | 0 | 0.0108 | 0.1042 | 0.342 | 0.7232
0.518 | 0 | 0 | 0.0105 | 0.1023 | 0.3372 | 0.7146
0.519 | 0 | 0 | 0.0103 | 0.1005 | 0.3324 | 0.7062
0.52 | 0 | 0 | 0.01 | 0.0987 | 0.3277 | 0.6978
0.521 | 0 | 0 | 0.0097 | 0.0969 | 0.3231 | 0.6895
0.522 | 0 | 0 | 0.0095 | 0.0952 | 0.3185 | 0.6814
0.523 | 0 | 0 | 0.0093 | 0.0935 | 0.314 | 0.6733
0.524 | 0 | 0 | 0.009 | 0.0918 | 0.3096 | 0.6653
0.525 | 0 | 0 | 0.0088 | 0.0901 | 0.3052 | 0.6573
0.526 | 0 | 0 | 0.0086 | 0.0885 | 0.3008 | 0.6495
0.527 | 0 | 0 | 0.0083 | 0.0869 | 0.2965 | 0.6418
0.528 | 0 | 0 | 0.0081 | 0.0853 | 0.2923 | 0.6341
0.529 | 0 | 0 | 0.0079 | 0.0838 | 0.2881 | 0.6265
0.53 | 0 | 0 | 0.0077 | 0.0823 | 0.284 | 0.619
0.531 | 0 | 0 | 0.0075 | 0.0808 | 0.28 | 0.6116
0.532 | 0 | 0 | 0.0073 | 0.0793 | 0.276 | 0.6043
0.533 | 0 | 0 | 0.0071 | 0.0779 | 0.272 | 0.597
0.534 | 0 | 0 | 0.0069 | 0.0764 | 0.2681 | 0.5899
0.535 | 0 | 0 | 0.0067 | 0.075 | 0.2643 | 0.5828
0.536 | 0 | 0 | 0.0066 | 0.0737 | 0.2605 | 0.5757
0.537 | 0 | 0 | 0.0064 | 0.0723 | 0.2567 | 0.5688
0.538 | 0 | 0 | 0.0062 | 0.071 | 0.253 | 0.5619
0.539 | 0 | 0 | 0.0061 | 0.0697 | 0.2494 | 0.5551
0.54 | 0 | 0 | 0.0059 | 0.0684 | 0.2458 | 0.5484
0.541 | 0 | 0 | 0.0057 | 0.0672 | 0.2422 | 0.5418
0.542 | 0 | 0 | 0.0056 | 0.0659 | 0.2387 | 0.5352
0.543 | 0 | 0 | 0.0054 | 0.0647 | 0.2352 | 0.5287
0.544 | 0 | 0 | 0.0053 | 0.0635 | 0.2318 | 0.5223
0.545 | 0 | 0 | 0.0052 | 0.0623 | 0.2285 | 0.516
0.546 | 0 | 0 | 0.005 | 0.0612 | 0.2251 | 0.5097
0.547 | 0 | 0 | 0.0049 | 0.06 | 0.2218 | 0.5035
0.548 | 0 | 0 | 0.0048 | 0.0589 | 0.2186 | 0.4973
0.549 | 0 | 0 | 0.0046 | 0.0578 | 0.2154 | 0.4913
0.55 | 0 | 0 | 0.0045 | 0.0567 | 0.2123 | 0.4853
0.551 | 0 | 0 | 0.0044 | 0.0557 | 0.2092 | 0.4793
0.552 | 0 | 0 | 0.0043 | 0.0546 | 0.2061 | 0.4735
0.553 | 0 | 0 | 0.0042 | 0.0536 | 0.2031 | 0.4676
0.554 | 0 | 0 | 0.004 | 0.0526 | 0.2001 | 0.4619
0.555 | 0 | 0 | 0.0039 | 0.0516 | 0.1972 | 0.4562
0.556 | 0 | 0 | 0.0038 | 0.0507 | 0.1942 | 0.4506
0.557 | 0 | 0 | 0.0037 | 0.0497 | 0.1914 | 0.4451
0.558 | 0 | 0 | 0.0036 | 0.0488 | 0.1886 | 0.4396
0.559 | 0 | 0 | 0.0035 | 0.0479 | 0.1858 | 0.4342
0.56 | 0 | 0 | 0.0034 | 0.0469 | 0.183 | 0.4288
0.561 | 0 | 0 | 0.0033 | 0.0461 | 0.1803 | 0.4235
0.562 | 0 | 0 | 0.0032 | 0.0452 | 0.1776 | 0.4183
0.563 | 0 | 0 | 0.0032 | 0.0443 | 0.175 | 0.4131
0.564 | 0 | 0 | 0.0031 | 0.0435 | 0.1724 | 0.408
0.565 | 0 | 0 | 0.003 | 0.0427 | 0.1698 | 0.4029
0.566 | 0 | 0 | 0.0029 | 0.0418 | 0.1673 | 0.3979
0.567 | 0 | 0 | 0.0028 | 0.041 | 0.1648 | 0.3929
0.568 | 0 | 0 | 0.0027 | 0.0403 | 0.1624 | 0.388
0.569 | 0 | 0 | 0.0027 | 0.0395 | 0.1599 | 0.3832
0.57 | 0 | 0 | 0.0026 | 0.0387 | 0.1575 | 0.3784
0.571 | 0 | 0 | 0.0025 | 0.038 | 0.1552 | 0.3737
0.572 | 0 | 0 | 0.0025 | 0.0373 | 0.1528 | 0.369
0.573 | 0 | 0 | 0.0024 | 0.0366 | 0.1505 | 0.3644
0.574 | 0 | 0 | 0.0023 | 0.0358 | 0.1483 | 0.3598
0.575 | 0 | 0 | 0.0023 | 0.0352 | 0.1461 | 0.3553
0.576 | 0 | 0 | 0.0022 | 0.0345 | 0.1439 | 0.3508
0.577 | 0 | 0 | 0.0021 | 0.0338 | 0.1417 | 0.3464
0.578 | 0 | 0 | 0.0021 | 0.0332 | 0.1395 | 0.3421
0.579 | 0 | 0 | 0.002 | 0.0325 | 0.1374 | 0.3378
0.58 | 0 | 0 | 0.002 | 0.0319 | 0.1353 | 0.3335
0.581 | 0 | 0 | 0.0019 | 0.0313 | 0.1333 | 0.3293
0.582 | 0 | 0 | 0.0018 | 0.0307 | 0.1313 | 0.3251
0.583 | 0 | 0 | 0.0018 | 0.0301 | 0.1293 | 0.321
0.584 | 0 | 0 | 0.0017 | 0.0295 | 0.1273 | 0.317
0.585 | 0 | 0 | 0.0017 | 0.0289 | 0.1254 | 0.3129
0.586 | 0 | 0 | 0.0016 | 0.0283 | 0.1235 | 0.309
0.587 | 0 | 0 | 0.0016 | 0.0278 | 0.1216 | 0.305
0.588 | 0 | 0 | 0.0016 | 0.0272 | 0.1197 | 0.3012
0.589 | 0 | 0 | 0.0015 | 0.0267 | 0.1179 | 0.2973
0.59 | 0 | 0 | 0.0015 | 0.0262 | 0.1161 | 0.2935
0.591 | 0 | 0 | 0.0014 | 0.0257 | 0.1143 | 0.2898
0.592 | 0 | 0 | 0.0014 | 0.0251 | 0.1125 | 0.2861
0.593 | 0 | 0 | 0.0013 | 0.0247 | 0.1108 | 0.2824
0.594 | 0 | 0 | 0.0013 | 0.0242 | 0.1091 | 0.2788
0.595 | 0 | 0 | 0.0013 | 0.0237 | 0.1074 | 0.2752
0.596 | 0 | 0 | 0.0012 | 0.0232 | 0.1058 | 0.2717
0.597 | 0 | 0 | 0.0012 | 0.0228 | 0.1041 | 0.2682
0.598 | 0 | 0 | 0.0012 | 0.0223 | 0.1025 | 0.2648
0.599 | 0 | 0 | 0.0011 | 0.0219 | 0.1009 | 0.2614
0.6 | 0 | 0 | 0.0011 | 0.0214 | 0.0994 | 0.258
0.601 | 0 | 0 | 0.0011 | 0.021 | 0.0978 | 0.2547
0.602 | 0 | 0 | 0.001 | 0.0206 | 0.0963 | 0.2514
0.603 | 0 | 0 | 0.001 | 0.0202 | 0.0948 | 0.2481
0.604 | 0 | 0 | 0.001 | 0.0198 | 0.0933 | 0.2449
0.605 | 0 | 0 | 0.0009 | 0.0194 | 0.0919 | 0.2417
0.606 | 0 | 0 | 0.0009 | 0.019 | 0.0904 | 0.2386
0.607 | 0 | 0 | 0.0009 | 0.0186 | 0.089 | 0.2355
0.608 | 0 | 0 | 0.0009 | 0.0182 | 0.0876 | 0.2325
0.609 | 0 | 0 | 0.0008 | 0.0178 | 0.0863 | 0.2294
0.61 | 0 | 0 | 0.0008 | 0.0175 | 0.0849 | 0.2264
0.611 | 0 | 0 | 0.0008 | 0.0171 | 0.0836 | 0.2235
0.612 | 0 | 0 | 0.0008 | 0.0168 | 0.0823 | 0.2206
0.613 | 0 | 0 | 0.0007 | 0.0164 | 0.081 | 0.2177
0.614 | 0 | 0 | 0.0007 | 0.0161 | 0.0797 | 0.2149
0.615 | 0 | 0 | 0.0007 | 0.0158 | 0.0784 | 0.212
0.616 | 0 | 0 | 0.0007 | 0.0155 | 0.0772 | 0.2093
0.617 | 0 | 0 | 0.0007 | 0.0151 | 0.076 | 0.2065
0.618 | 0 | 0 | 0.0006 | 0.0148 | 0.0748 | 0.2038
0.619 | 0 | 0 | 0.0006 | 0.0145 | 0.0736 | 0.2011
0.62 | 0 | 0 | 0.0006 | 0.0142 | 0.0724 | 0.1985
0.621 | 0 | 0 | 0.0006 | 0.0139 | 0.0713 | 0.1959
0.622 | 0 | 0 | 0.0006 | 0.0137 | 0.0701 | 0.1933
0.623 | 0 | 0 | 0.0006 | 0.0134 | 0.069 | 0.1907
0.624 | 0 | 0 | 0.0005 | 0.0131 | 0.0679 | 0.1882
0.625 | 0 | 0 | 0.0005 | 0.0128 | 0.0668 | 0.1857
0.626 | 0 | 0 | 0.0005 | 0.0126 | 0.0658 | 0.1833
0.627 | 0 | 0 | 0.0005 | 0.0123 | 0.0647 | 0.1808
0.628 | 0 | 0 | 0.0005 | 0.0121 | 0.0637 | 0.1784
0.629 | 0 | 0 | 0.0005 | 0.0118 | 0.0626 | 0.1761
0.63 | 0 | 0 | 0.0004 | 0.0116 | 0.0616 | 0.1737
0.631 | 0 | 0 | 0.0004 | 0.0113 | 0.0606 | 0.1714
0.632 | 0 | 0 | 0.0004 | 0.0111 | 0.0597 | 0.1691
0.633 | 0 | 0 | 0.0004 | 0.0109 | 0.0587 | 0.1669
0.634 | 0 | 0 | 0.0004 | 0.0106 | 0.0578 | 0.1646
0.635 | 0 | 0 | 0.0004 | 0.0104 | 0.0568 | 0.1624
0.636 | 0 | 0 | 0.0004 | 0.0102 | 0.0559 | 0.1603
0.637 | 0 | 0 | 0.0004 | 0.01 | 0.055 | 0.1581
0.638 | 0 | 0 | 0.0003 | 0.0098 | 0.0541 | 0.156
0.639 | 0 | 0 | 0.0003 | 0.0096 | 0.0532 | 0.1539
0.64 | 0 | 0 | 0.0003 | 0.0094 | 0.0524 | 0.1518
0.641 | 0 | 0 | 0.0003 | 0.0092 | 0.0515 | 0.1498
0.642 | 0 | 0 | 0.0003 | 0.009 | 0.0507 | 0.1478
0.643 | 0 | 0 | 0.0003 | 0.0088 | 0.0498 | 0.1458
0.644 | 0 | 0 | 0.0003 | 0.0086 | 0.049 | 0.1438
0.645 | 0 | 0 | 0.0003 | 0.0084 | 0.0482 | 0.1419
0.646 | 0 | 0 | 0.0003 | 0.0082 | 0.0474 | 0.14
0.647 | 0 | 0 | 0.0003 | 0.0081 | 0.0467 | 0.1381
0.648 | 0 | 0 | 0.0003 | 0.0079 | 0.0459 | 0.1362
0.649 | 0 | 0 | 0.0002 | 0.0077 | 0.0451 | 0.1344
0.65 | 0 | 0 | 0.0002 | 0.0076 | 0.0444 | 0.1325
0.651 | 0 | 0 | 0.0002 | 0.0074 | 0.0437 | 0.1307
0.652 | 0 | 0 | 0.0002 | 0.0072 | 0.0429 | 0.1289
0.653 | 0 | 0 | 0.0002 | 0.0071 | 0.0422 | 0.1272
0.654 | 0 | 0 | 0.0002 | 0.0069 | 0.0415 | 0.1255
0.655 | 0 | 0 | 0.0002 | 0.0068 | 0.0409 | 0.1237
0.656 | 0 | 0 | 0.0002 | 0.0066 | 0.0402 | 0.1221
0.657 | 0 | 0 | 0.0002 | 0.0065 | 0.0395 | 0.1204
0.658 | 0 | 0 | 0.0002 | 0.0064 | 0.0389 | 0.1187
0.659 | 0 | 0 | 0.0002 | 0.0062 | 0.0382 | 0.1171
0.66 | 0 | 0 | 0.0002 | 0.0061 | 0.0376 | 0.1155
0.661 | 0 | 0 | 0.0002 | 0.006 | 0.0369 | 0.1139
0.662 | 0 | 0 | 0.0002 | 0.0058 | 0.0363 | 0.1123
0.663 | 0 | 0 | 0.0002 | 0.0057 | 0.0357 | 0.1108
0.664 | 0 | 0 | 0.0002 | 0.0056 | 0.0351 | 0.1093
0.665 | 0 | 0 | 0.0001 | 0.0055 | 0.0345 | 0.1078
0.666 | 0 | 0 | 0.0001 | 0.0053 | 0.034 | 0.1063
0.667 | 0 | 0 | 0.0001 | 0.0052 | 0.0334 | 0.1048
0.668 | 0 | 0 | 0.0001 | 0.0051 | 0.0328 | 0.1034
0.669 | 0 | 0 | 0.0001 | 0.005 | 0.0323 | 0.1019
0.67 | 0 | 0 | 0.0001 | 0.0049 | 0.0317 | 0.1005
0.671 | 0 | 0 | 0.0001 | 0.0048 | 0.0312 | 0.0991
0.672 | 0 | 0 | 0.0001 | 0.0047 | 0.0307 | 0.0977
0.673 | 0 | 0 | 0.0001 | 0.0046 | 0.0302 | 0.0964
0.674 | 0 | 0 | 0.0001 | 0.0045 | 0.0296 | 0.095
0.675 | 0 | 0 | 0.0001 | 0.0044 | 0.0291 | 0.0937
0.676 | 0 | 0 | 0.0001 | 0.0043 | 0.0286 | 0.0924
0.677 | 0 | 0 | 0.0001 | 0.0042 | 0.0282 | 0.0911
0.678 | 0 | 0 | 0.0001 | 0.0041 | 0.0277 | 0.0898
0.679 | 0 | 0 | 0.0001 | 0.004 | 0.0272 | 0.0886
0.68 | 0 | 0 | 0.0001 | 0.0039 | 0.0267 | 0.0873
0.681 | 0 | 0 | 0.0001 | 0.0038 | 0.0263 | 0.0861
0.682 | 0 | 0 | 0.0001 | 0.0037 | 0.0258 | 0.0849
0.683 | 0 | 0 | 0.0001 | 0.0037 | 0.0254 | 0.0837
0.684 | 0 | 0 | 0.0001 | 0.0036 | 0.025 | 0.0825
0.685 | 0 | 0 | 0.0001 | 0.0035 | 0.0245 | 0.0814
0.686 | 0 | 0 | 0.0001 | 0.0034 | 0.0241 | 0.0802
0.687 | 0 | 0 | 0.0001 | 0.0033 | 0.0237 | 0.0791
0.688 | 0 | 0 | 0.0001 | 0.0033 | 0.0233 | 0.078
0.689 | 0 | 0 | 0.0001 | 0.0032 | 0.0229 | 0.0769
0.69 | 0 | 0 | 0.0001 | 0.0031 | 0.0225 | 0.0758
0.691 | 0 | 0 | 0.0001 | 0.0031 | 0.0221 | 0.0747
0.692 | 0 | 0 | 0.0001 | 0.003 | 0.0217 | 0.0736
0.693 | 0 | 0 | 0.0001 | 0.0029 | 0.0214 | 0.0726
0.694 | 0 | 0 | 0.0001 | 0.0029 | 0.021 | 0.0716
0.695 | 0 | 0 | 0.0001 | 0.0028 | 0.0206 | 0.0705
0.696 | 0 | 0 | 0.0001 | 0.0027 | 0.0203 | 0.0695
0.697 | 0 | 0 | 0.0001 | 0.0027 | 0.0199 | 0.0685
0.698 | 0 | 0 | 0 | 0.0026 | 0.0196 | 0.0676
0.699 | 0 | 0 | 0 | 0.0025 | 0.0192 | 0.0666
0.7 | 0 | 0 | 0 | 0.0025 | 0.0189 | 0.0656
0.701 | 0 | 0 | 0 | 0.0024 | 0.0186 | 0.0647
0.702 | 0 | 0 | 0 | 0.0024 | 0.0182 | 0.0638
0.703 | 0 | 0 | 0 | 0.0023 | 0.0179 | 0.0629
0.704 | 0 | 0 | 0 | 0.0023 | 0.0176 | 0.062
0.705 | 0 | 0 | 0 | 0.0022 | 0.0173 | 0.0611
0.706 | 0 | 0 | 0 | 0.0022 | 0.017 | 0.0602
0.707 | 0 | 0 | 0 | 0.0021 | 0.0167 | 0.0593
0.708 | 0 | 0 | 0 | 0.0021 | 0.0164 | 0.0585
0.709 | 0 | 0 | 0 | 0.002 | 0.0161 | 0.0576
0.71 | 0 | 0 | 0 | 0.002 | 0.0158 | 0.0568
0.711 | 0 | 0 | 0 | 0.0019 | 0.0155 | 0.056
0.712 | 0 | 0 | 0 | 0.0019 | 0.0153 | 0.0551
0.713 | 0 | 0 | 0 | 0.0018 | 0.015 | 0.0543
0.714 | 0 | 0 | 0 | 0.0018 | 0.0147 | 0.0536
0.715 | 0 | 0 | 0 | 0.0018 | 0.0145 | 0.0528
0.716 | 0 | 0 | 0 | 0.0017 | 0.0142 | 0.052
0.717 | 0 | 0 | 0 | 0.0017 | 0.014 | 0.0513
0.718 | 0 | 0 | 0 | 0.0016 | 0.0137 | 0.0505
0.719 | 0 | 0 | 0 | 0.0016 | 0.0135 | 0.0498
0.72 | 0 | 0 | 0 | 0.0016 | 0.0132 | 0.049
0.721 | 0 | 0 | 0 | 0.0015 | 0.013 | 0.0483
0.722 | 0 | 0 | 0 | 0.0015 | 0.0128 | 0.0476
0.723 | 0 | 0 | 0 | 0.0015 | 0.0125 | 0.0469
0.724 | 0 | 0 | 0 | 0.0014 | 0.0123 | 0.0462
0.725 | 0 | 0 | 0 | 0.0014 | 0.0121 | 0.0455
0.726 | 0 | 0 | 0 | 0.0014 | 0.0119 | 0.0449
0.727 | 0 | 0 | 0 | 0.0013 | 0.0117 | 0.0442
0.728 | 0 | 0 | 0 | 0.0013 | 0.0114 | 0.0436
0.729 | 0 | 0 | 0 | 0.0013 | 0.0112 | 0.0429
0.73 | 0 | 0 | 0 | 0.0012 | 0.011 | 0.0423
0.731 | 0 | 0 | 0 | 0.0012 | 0.0108 | 0.0417
0.732 | 0 | 0 | 0 | 0.0012 | 0.0106 | 0.041
0.733 | 0 | 0 | 0 | 0.0011 | 0.0105 | 0.0404
0.734 | 0 | 0 | 0 | 0.0011 | 0.0103 | 0.0398
0.735 | 0 | 0 | 0 | 0.0011 | 0.0101 | 0.0392
0.736 | 0 | 0 | 0 | 0.0011 | 0.0099 | 0.0387
0.737 | 0 | 0 | 0 | 0.001 | 0.0097 | 0.0381
0.738 | 0 | 0 | 0 | 0.001 | 0.0095 | 0.0375
0.739 | 0 | 0 | 0 | 0.001 | 0.0094 | 0.037
0.74 | 0 | 0 | 0 | 0.001 | 0.0092 | 0.0364
0.741 | 0 | 0 | 0 | 0.0009 | 0.009 | 0.0359
0.742 | 0 | 0 | 0 | 0.0009 | 0.0089 | 0.0353
0.743 | 0 | 0 | 0 | 0.0009 | 0.0087 | 0.0348
0.744 | 0 | 0 | 0 | 0.0009 | 0.0085 | 0.0343
0.745 | 0 | 0 | 0 | 0.0009 | 0.0084 | 0.0338
0.746 | 0 | 0 | 0 | 0.0008 | 0.0082 | 0.0333
0.747 | 0 | 0 | 0 | 0.0008 | 0.0081 | 0.0328
0.748 | 0 | 0 | 0 | 0.0008 | 0.0079 | 0.0323
0.749 | 0 | 0 | 0 | 0.0008 | 0.0078 | 0.0318
0.75 | 0 | 0 | 0 | 0.0008 | 0.0076 | 0.0313
0.751 | 0 | 0 | 0 | 0.0007 | 0.0075 | 0.0308
0.752 | 0 | 0 | 0 | 0.0007 | 0.0074 | 0.0304
0.753 | 0 | 0 | 0 | 0.0007 | 0.0072 | 0.0299
0.754 | 0 | 0 | 0 | 0.0007 | 0.0071 | 0.0294
0.755 | 0 | 0 | 0 | 0.0007 | 0.007 | 0.029
0.756 | 0 | 0 | 0 | 0.0007 | 0.0068 | 0.0286
0.757 | 0 | 0 | 0 | 0.0006 | 0.0067 | 0.0281
0.758 | 0 | 0 | 0 | 0.0006 | 0.0066 | 0.0277
0.759 | 0 | 0 | 0 | 0.0006 | 0.0065 | 0.0273
0.76 | 0 | 0 | 0 | 0.0006 | 0.0063 | 0.0269
0.761 | 0 | 0 | 0 | 0.0006 | 0.0062 | 0.0264
0.762 | 0 | 0 | 0 | 0.0006 | 0.0061 | 0.026
0.763 | 0 | 0 | 0 | 0.0006 | 0.006 | 0.0256
0.764 | 0 | 0 | 0 | 0.0005 | 0.0059 | 0.0253
0.765 | 0 | 0 | 0 | 0.0005 | 0.0058 | 0.0249
0.766 | 0 | 0 | 0 | 0.0005 | 0.0057 | 0.0245
0.767 | 0 | 0 | 0 | 0.0005 | 0.0055 | 0.0241
0.768 | 0 | 0 | 0 | 0.0005 | 0.0054 | 0.0237
0.769 | 0 | 0 | 0 | 0.0005 | 0.0053 | 0.0234
0.77 | 0 | 0 | 0 | 0.0005 | 0.0052 | 0.023
0.771 | 0 | 0 | 0 | 0.0005 | 0.0051 | 0.0227
0.772 | 0 | 0 | 0 | 0.0004 | 0.005 | 0.0223
0.773 | 0 | 0 | 0 | 0.0004 | 0.0049 | 0.022
0.774 | 0 | 0 | 0 | 0.0004 | 0.0049 | 0.0216
0.775 | 0 | 0 | 0 | 0.0004 | 0.0048 | 0.0213
0.776 | 0 | 0 | 0 | 0.0004 | 0.0047 | 0.021
0.777 | 0 | 0 | 0 | 0.0004 | 0.0046 | 0.0206
0.778 | 0 | 0 | 0 | 0.0004 | 0.0045 | 0.0203
0.779 | 0 | 0 | 0 | 0.0004 | 0.0044 | 0.02
0.78 | 0 | 0 | 0 | 0.0004 | 0.0043 | 0.0197
0.781 | 0 | 0 | 0 | 0.0004 | 0.0042 | 0.0194
0.782 | 0 | 0 | 0 | 0.0003 | 0.0042 | 0.0191
0.783 | 0 | 0 | 0 | 0.0003 | 0.0041 | 0.0188
0.784 | 0 | 0 | 0 | 0.0003 | 0.004 | 0.0185
0.785 | 0 | 0 | 0 | 0.0003 | 0.0039 | 0.0182
0.786 | 0 | 0 | 0 | 0.0003 | 0.0038 | 0.0179
0.787 | 0 | 0 | 0 | 0.0003 | 0.0038 | 0.0176
0.788 | 0 | 0 | 0 | 0.0003 | 0.0037 | 0.0174
0.789 | 0 | 0 | 0 | 0.0003 | 0.0036 | 0.0171
0.79 | 0 | 0 | 0 | 0.0003 | 0.0036 | 0.0168
0.791 | 0 | 0 | 0 | 0.0003 | 0.0035 | 0.0165
0.792 | 0 | 0 | 0 | 0.0003 | 0.0034 | 0.0163
0.793 | 0 | 0 | 0 | 0.0003 | 0.0034 | 0.016
0.794 | 0 | 0 | 0 | 0.0003 | 0.0033 | 0.0158
0.795 | 0 | 0 | 0 | 0.0002 | 0.0032 | 0.0155
0.796 | 0 | 0 | 0 | 0.0002 | 0.0032 | 0.0153
0.797 | 0 | 0 | 0 | 0.0002 | 0.0031 | 0.015
0.798 | 0 | 0 | 0 | 0.0002 | 0.003 | 0.0148
0.799 | 0 | 0 | 0 | 0.0002 | 0.003 | 0.0146
0.8 | 0 | 0 | 0 | 0.0002 | 0.0029 | 0.0143
0.801 | 0 | 0 | 0 | 0.0002 | 0.0029 | 0.0141
0.802 | 0 | 0 | 0 | 0.0002 | 0.0028 | 0.0139
0.803 | 0 | 0 | 0 | 0.0002 | 0.0028 | 0.0137
0.804 | 0 | 0 | 0 | 0.0002 | 0.0027 | 0.0134
0.805 | 0 | 0 | 0 | 0.0002 | 0.0027 | 0.0132
0.806 | 0 | 0 | 0 | 0.0002 | 0.0026 | 0.013
0.807 | 0 | 0 | 0 | 0.0002 | 0.0025 | 0.0128
0.808 | 0 | 0 | 0 | 0.0002 | 0.0025 | 0.0126
0.809 | 0 | 0 | 0 | 0.0002 | 0.0024 | 0.0124
0.81 | 0 | 0 | 0 | 0.0002 | 0.0024 | 0.0122
0.811 | 0 | 0 | 0 | 0.0002 | 0.0024 | 0.012
0.812 | 0 | 0 | 0 | 0.0002 | 0.0023 | 0.0118
0.813 | 0 | 0 | 0 | 0.0002 | 0.0023 | 0.0116
0.814 | 0 | 0 | 0 | 0.0001 | 0.0022 | 0.0114
0.815 | 0 | 0 | 0 | 0.0001 | 0.0022 | 0.0113
0.816 | 0 | 0 | 0 | 0.0001 | 0.0021 | 0.0111
0.817 | 0 | 0 | 0 | 0.0001 | 0.0021 | 0.0109
0.818 | 0 | 0 | 0 | 0.0001 | 0.002 | 0.0107
0.819 | 0 | 0 | 0 | 0.0001 | 0.002 | 0.0105
0.82 | 0 | 0 | 0 | 0.0001 | 0.002 | 0.0104
0.821 | 0 | 0 | 0 | 0.0001 | 0.0019 | 0.0102
0.822 | 0 | 0 | 0 | 0.0001 | 0.0019 | 0.01
0.823 | 0 | 0 | 0 | 0.0001 | 0.0018 | 0.0099
0.824 | 0 | 0 | 0 | 0.0001 | 0.0018 | 0.0097
0.825 | 0 | 0 | 0 | 0.0001 | 0.0018 | 0.0096
0.826 | 0 | 0 | 0 | 0.0001 | 0.0017 | 0.0094
0.827 | 0 | 0 | 0 | 0.0001 | 0.0017 | 0.0092
0.828 | 0 | 0 | 0 | 0.0001 | 0.0017 | 0.0091
0.829 | 0 | 0 | 0 | 0.0001 | 0.0016 | 0.0089
0.83 | 0 | 0 | 0 | 0.0001 | 0.0016 | 0.0088
0.831 | 0 | 0 | 0 | 0.0001 | 0.0016 | 0.0087
0.832 | 0 | 0 | 0 | 0.0001 | 0.0015 | 0.0085
0.833 | 0 | 0 | 0 | 0.0001 | 0.0015 | 0.0084
0.834 | 0 | 0 | 0 | 0.0001 | 0.0015 | 0.0082
0.835 | 0 | 0 | 0 | 0.0001 | 0.0014 | 0.0081
0.836 | 0 | 0 | 0 | 0.0001 | 0.0014 | 0.008
0.837 | 0 | 0 | 0 | 0.0001 | 0.0014 | 0.0078
0.838 | 0 | 0 | 0 | 0.0001 | 0.0014 | 0.0077
0.839 | 0 | 0 | 0 | 0.0001 | 0.0013 | 0.0076
0.84 | 0 | 0 | 0 | 0.0001 | 0.0013 | 0.0075
0.841 | 0 | 0 | 0 | 0.0001 | 0.0013 | 0.0073
0.842 | 0 | 0 | 0 | 0.0001 | 0.0013 | 0.0072
0.843 | 0 | 0 | 0 | 0.0001 | 0.0012 | 0.0071
0.844 | 0 | 0 | 0 | 0.0001 | 0.0012 | 0.007
0.845 | 0 | 0 | 0 | 0.0001 | 0.0012 | 0.0069
0.846 | 0 | 0 | 0 | 0.0001 | 0.0012 | 0.0067
0.847 | 0 | 0 | 0 | 0.0001 | 0.0011 | 0.0066
0.848 | 0 | 0 | 0 | 0.0001 | 0.0011 | 0.0065
0.849 | 0 | 0 | 0 | 0.0001 | 0.0011 | 0.0064
0.85 | 0 | 0 | 0 | 0.0001 | 0.0011 | 0.0063
0.851 | 0 | 0 | 0 | 0.0001 | 0.001 | 0.0062
0.852 | 0 | 0 | 0 | 0.0001 | 0.001 | 0.0061
0.853 | 0 | 0 | 0 | 0.0001 | 0.001 | 0.006
0.854 | 0 | 0 | 0 | 0.0001 | 0.001 | 0.0059
0.855 | 0 | 0 | 0 | 0 | 0.001 | 0.0058
0.856 | 0 | 0 | 0 | 0 | 0.0009 | 0.0057
0.857 | 0 | 0 | 0 | 0 | 0.0009 | 0.0056
0.858 | 0 | 0 | 0 | 0 | 0.0009 | 0.0055
0.859 | 0 | 0 | 0 | 0 | 0.0009 | 0.0054
0.86 | 0 | 0 | 0 | 0 | 0.0009 | 0.0053
0.861 | 0 | 0 | 0 | 0 | 0.0008 | 0.0052
0.862 | 0 | 0 | 0 | 0 | 0.0008 | 0.0051
0.863 | 0 | 0 | 0 | 0 | 0.0008 | 0.0051
0.864 | 0 | 0 | 0 | 0 | 0.0008 | 0.005
0.865 | 0 | 0 | 0 | 0 | 0.0008 | 0.0049
0.866 | 0 | 0 | 0 | 0 | 0.0008 | 0.0048
0.867 | 0 | 0 | 0 | 0 | 0.0007 | 0.0047
0.868 | 0 | 0 | 0 | 0 | 0.0007 | 0.0046
0.869 | 0 | 0 | 0 | 0 | 0.0007 | 0.0046
0.87 | 0 | 0 | 0 | 0 | 0.0007 | 0.0045
0.871 | 0 | 0 | 0 | 0 | 0.0007 | 0.0044
0.872 | 0 | 0 | 0 | 0 | 0.0007 | 0.0043
0.873 | 0 | 0 | 0 | 0 | 0.0007 | 0.0043
0.874 | 0 | 0 | 0 | 0 | 0.0006 | 0.0042
0.875 | 0 | 0 | 0 | 0 | 0.0006 | 0.0041
0.876 | 0 | 0 | 0 | 0 | 0.0006 | 0.004
0.877 | 0 | 0 | 0 | 0 | 0.0006 | 0.004
0.878 | 0 | 0 | 0 | 0 | 0.0006 | 0.0039
0.879 | 0 | 0 | 0 | 0 | 0.0006 | 0.0038
0.88 | 0 | 0 | 0 | 0 | 0.0006 | 0.0038
0.881 | 0 | 0 | 0 | 0 | 0.0006 | 0.0037
0.882 | 0 | 0 | 0 | 0 | 0.0005 | 0.0036
0.883 | 0 | 0 | 0 | 0 | 0.0005 | 0.0036
0.884 | 0 | 0 | 0 | 0 | 0.0005 | 0.0035
0.885 | 0 | 0 | 0 | 0 | 0.0005 | 0.0035
0.886 | 0 | 0 | 0 | 0 | 0.0005 | 0.0034
0.887 | 0 | 0 | 0 | 0 | 0.0005 | 0.0033
0.888 | 0 | 0 | 0 | 0 | 0.0005 | 0.0033
0.889 | 0 | 0 | 0 | 0 | 0.0005 | 0.0032
0.89 | 0 | 0 | 0 | 0 | 0.0005 | 0.0032
0.891 | 0 | 0 | 0 | 0 | 0.0004 | 0.0031
0.892 | 0 | 0 | 0 | 0 | 0.0004 | 0.0031
0.893 | 0 | 0 | 0 | 0 | 0.0004 | 0.003
0.894 | 0 | 0 | 0 | 0 | 0.0004 | 0.0029
0.895 | 0 | 0 | 0 | 0 | 0.0004 | 0.0029
0.896 | 0 | 0 | 0 | 0 | 0.0004 | 0.0028
0.897 | 0 | 0 | 0 | 0 | 0.0004 | 0.0028
0.898 | 0 | 0 | 0 | 0 | 0.0004 | 0.0027
0.899 | 0 | 0 | 0 | 0 | 0.0004 | 0.0027
0.9 | 0 | 0 | 0 | 0 | 0.0004 | 0.0027
0.901 | 0 | 0 | 0 | 0 | 0.0004 | 0.0026
0.902 | 0 | 0 | 0 | 0 | 0.0004 | 0.0026
0.903 | 0 | 0 | 0 | 0 | 0.0003 | 0.0025
0.904 | 0 | 0 | 0 | 0 | 0.0003 | 0.0025
0.905 | 0 | 0 | 0 | 0 | 0.0003 | 0.0024
0.906 | 0 | 0 | 0 | 0 | 0.0003 | 0.0024
0.907 | 0 | 0 | 0 | 0 | 0.0003 | 0.0023
0.908 | 0 | 0 | 0 | 0 | 0.0003 | 0.0023
0.909 | 0 | 0 | 0 | 0 | 0.0003 | 0.0023
0.91 | 0 | 0 | 0 | 0 | 0.0003 | 0.0022
0.911 | 0 | 0 | 0 | 0 | 0.0003 | 0.0022
0.912 | 0 | 0 | 0 | 0 | 0.0003 | 0.0021
0.913 | 0 | 0 | 0 | 0 | 0.0003 | 0.0021
0.914 | 0 | 0 | 0 | 0 | 0.0003 | 0.0021
0.915 | 0 | 0 | 0 | 0 | 0.0003 | 0.002
0.916 | 0 | 0 | 0 | 0 | 0.0003 | 0.002
0.917 | 0 | 0 | 0 | 0 | 0.0003 | 0.002
0.918 | 0 | 0 | 0 | 0 | 0.0002 | 0.0019
0.919 | 0 | 0 | 0 | 0 | 0.0002 | 0.0019
0.92 | 0 | 0 | 0 | 0 | 0.0002 | 0.0019
0.921 | 0 | 0 | 0 | 0 | 0.0002 | 0.0018
0.922 | 0 | 0 | 0 | 0 | 0.0002 | 0.0018
0.923 | 0 | 0 | 0 | 0 | 0.0002 | 0.0018
0.924 | 0 | 0 | 0 | 0 | 0.0002 | 0.0017
0.925 | 0 | 0 | 0 | 0 | 0.0002 | 0.0017
0.926 | 0 | 0 | 0 | 0 | 0.0002 | 0.0017
0.927 | 0 | 0 | 0 | 0 | 0.0002 | 0.0016
0.928 | 0 | 0 | 0 | 0 | 0.0002 | 0.0016
0.929 | 0 | 0 | 0 | 0 | 0.0002 | 0.0016
0.93 | 0 | 0 | 0 | 0 | 0.0002 | 0.0015
0.931 | 0 | 0 | 0 | 0 | 0.0002 | 0.0015
0.932 | 0 | 0 | 0 | 0 | 0.0002 | 0.0015
0.933 | 0 | 0 | 0 | 0 | 0.0002 | 0.0015
0.934 | 0 | 0 | 0 | 0 | 0.0002 | 0.0014
0.935 | 0 | 0 | 0 | 0 | 0.0002 | 0.0014
0.936 | 0 | 0 | 0 | 0 | 0.0002 | 0.0014
0.937 | 0 | 0 | 0 | 0 | 0.0002 | 0.0014
0.938 | 0 | 0 | 0 | 0 | 0.0002 | 0.0013
0.939 | 0 | 0 | 0 | 0 | 0.0002 | 0.0013
0.94 | 0 | 0 | 0 | 0 | 0.0001 | 0.0013
0.941 | 0 | 0 | 0 | 0 | 0.0001 | 0.0013
0.942 | 0 | 0 | 0 | 0 | 0.0001 | 0.0012
0.943 | 0 | 0 | 0 | 0 | 0.0001 | 0.0012
0.944 | 0 | 0 | 0 | 0 | 0.0001 | 0.0012
0.945 | 0 | 0 | 0 | 0 | 0.0001 | 0.0012
0.946 | 0 | 0 | 0 | 0 | 0.0001 | 0.0012
0.947 | 0 | 0 | 0 | 0 | 0.0001 | 0.0011
0.948 | 0 | 0 | 0 | 0 | 0.0001 | 0.0011
0.949 | 0 | 0 | 0 | 0 | 0.0001 | 0.0011
0.95 | 0 | 0 | 0 | 0 | 0.0001 | 0.0011
0.951 | 0 | 0 | 0 | 0 | 0.0001 | 0.0011
0.952 | 0 | 0 | 0 | 0 | 0.0001 | 0.001
0.953 | 0 | 0 | 0 | 0 | 0.0001 | 0.001
0.954 | 0 | 0 | 0 | 0 | 0.0001 | 0.001
0.955 | 0 | 0 | 0 | 0 | 0.0001 | 0.001
0.956 | 0 | 0 | 0 | 0 | 0.0001 | 0.001
0.957 | 0 | 0 | 0 | 0 | 0.0001 | 0.0009
0.958 | 0 | 0 | 0 | 0 | 0.0001 | 0.0009
0.959 | 0 | 0 | 0 | 0 | 0.0001 | 0.0009
0.96 | 0 | 0 | 0 | 0 | 0.0001 | 0.0009
0.961 | 0 | 0 | 0 | 0 | 0.0001 | 0.0009
0.962 | 0 | 0 | 0 | 0 | 0.0001 | 0.0009
0.963 | 0 | 0 | 0 | 0 | 0.0001 | 0.0008
0.964 | 0 | 0 | 0 | 0 | 0.0001 | 0.0008
0.965 | 0 | 0 | 0 | 0 | 0.0001 | 0.0008
0.966 | 0 | 0 | 0 | 0 | 0.0001 | 0.0008
0.967 | 0 | 0 | 0 | 0 | 0.0001 | 0.0008
0.968 | 0 | 0 | 0 | 0 | 0.0001 | 0.0008
0.969 | 0 | 0 | 0 | 0 | 0.0001 | 0.0007
0.97 | 0 | 0 | 0 | 0 | 0.0001 | 0.0007
0.971 | 0 | 0 | 0 | 0 | 0.0001 | 0.0007
0.972 | 0 | 0 | 0 | 0 | 0.0001 | 0.0007
0.973 | 0 | 0 | 0 | 0 | 0.0001 | 0.0007
0.974 | 0 | 0 | 0 | 0 | 0.0001 | 0.0007
0.975 | 0 | 0 | 0 | 0 | 0.0001 | 0.0007
0.976 | 0 | 0 | 0 | 0 | 0.0001 | 0.0007
0.977 | 0 | 0 | 0 | 0 | 0.0001 | 0.0006
0.978 | 0 | 0 | 0 | 0 | 0.0001 | 0.0006
0.979 | 0 | 0 | 0 | 0 | 0.0001 | 0.0006
0.98 | 0 | 0 | 0 | 0 | 0.0001 | 0.0006
0.981 | 0 | 0 | 0 | 0 | 0.0001 | 0.0006
0.982 | 0 | 0 | 0 | 0 | 0.0001 | 0.0006
0.983 | 0 | 0 | 0 | 0 | 0.0001 | 0.0006
0.984 | 0 | 0 | 0 | 0 | 0.0001 | 0.0006
0.985 | 0 | 0 | 0 | 0 | 0.0001 | 0.0006
0.986 | 0 | 0 | 0 | 0 | 0.0001 | 0.0005
0.987 | 0 | 0 | 0 | 0 | 0.0001 | 0.0005
0.988 | 0 | 0 | 0 | 0 | 0 | 0.0005
0.989 | 0 | 0 | 0 | 0 | 0 | 0.0005
0.99 | 0 | 0 | 0 | 0 | 0 | 0.0005
0.991 | 0 | 0 | 0 | 0 | 0 | 0.0005
0.992 | 0 | 0 | 0 | 0 | 0 | 0.0005
0.993 | 0 | 0 | 0 | 0 | 0 | 0.0005
0.994 | 0 | 0 | 0 | 0 | 0 | 0.0005
0.995 | 0 | 0 | 0 | 0 | 0 | 0.0005
0.996 | 0 | 0 | 0 | 0 | 0 | 0.0004
0.997 | 0 | 0 | 0 | 0 | 0 | 0.0004
0.998 | 0 | 0 | 0 | 0 | 0 | 0.0004
0.999 | 0 | 0 | 0 | 0 | 0 | 0.0004
1 | 0 | 0 | 0 | 0 | 0 | 0.0004