## Sheet1
Record | Type | Sample Name | Measurement Date and Time | PdI Width (d.nm) | Z-Average (d.nm) | Intensity Mean (d.nm) | Number Mean (d.nm) | Volume Mean (d.nm) | Size Peak 1 (d.nm) | Size Peak 1 (%) | Size Peak 2 (d.nm) | Size Peak 2 (%) | Size Peak 3 (%) | Temperature (ｰC) | Mean Count Rate (kcps) | Attenuation Factor | Cell Compensation | Derived Count Rate (kcps) | PdI
366 | Size | POPG DOPC 30 deg 1 | 2009-09-23 17:52 | 31.06 | 109.5 | 120.4 | 79.33 | 102 | 120.4 | 100 | 0 | 0 | 0 | 21 | 485.1 | 0.00362 | 0 | 134169.2 | 0.08
367 | Size | POPG DOPC 30 deg 2 | 2009-09-23 17:55 | 32.67 | 109.9 | 122.2 | 75.51 | 101.3 | 122.2 | 100 | 0 | 0 | 0 | 21 | 481.7 | 0.00362 | 0 | 133219.3 | 0.088
368 | Size | POPG DOPC 30 deg 3 | 2009-09-23 17:58 | 31.93 | 109.3 | 121 | 76.17 | 100.8 | 121 | 100 | 0 | 0 | 0 | 21 | 488.9 | 0.00362 | 0 | 135210.9 | 0.085
369 | Size | POPG DOPC 30 deg 4 | 2009-09-23 18:02 | 28.24 | 109.8 | 118.8 | 82.62 | 103.1 | 118.8 | 100 | 0 | 0 | 0 | 21 | 497.1 | 0.00362 | 0 | 137464.1 | 0.066
370 | Size | POPG DOPC 30 deg 5 | 2009-09-23 18:05 | 31.81 | 109.3 | 120.5 | 78.82 | 101.7 | 120.5 | 100 | 0 | 0 | 0 | 21 | 497.7 | 0.00362 | 0 | 137639.6 | 0.085
371 | Size | POPG DOPC 30 deg 6 | 2009-09-23 18:09 | 28.14 | 111.2 | 120.7 | 82.08 | 104 | 120.7 | 100 | 0 | 0 | 0 | 21 | 500.4 | 0.00362 | 0 | 138377.5 | 0.064
[5 empty] | 109.8333 | [13 empty] | 0.078
474 | Size | POPG DOPC 40 deg 1 | 2009-09-24 09:50 | 30.28 | 113.6 | 123.4 | 86.58 | 108.3 | 123.4 | 100 | 0 | 0 | 0 | 21 | 147.8 | 0.00142 | 0 | 104320.4 | 0.071
475 | Size | POPG DOPC 40 deg 2 | 2009-09-24 09:53 | 27.19 | 113.5 | 121.6 | 90.67 | 109 | 121.6 | 100 | 0 | 0 | 0 | 21 | 146.7 | 0.00142 | 0 | 103562.5 | 0.057
476 | Size | POPG DOPC 40 deg 3 | 2009-09-24 09:56 | 27.79 | 113.3 | 121.4 | 91.07 | 109.1 | 121.4 | 100 | 0 | 0 | 0 | 21 | 144.8 | 0.00142 | 0 | 102182.8 | 0.06
477 | Size | POPG DOPC 40 deg 4 | 2009-09-24 10:00 | 30.16 | 113.5 | 122.7 | 88.35 | 108.5 | 122.7 | 100 | 0 | 0 | 0 | 21 | 147.6 | 0.00142 | 0 | 104199.5 | 0.071
478 | Size | POPG DOPC 40 deg 5 | 2009-09-24 10:03 | 33.03 | 114 | 125.1 | 83.55 | 107.8 | 125.1 | 100 | 0 | 0 | 0 | 21 | 146.2 | 0.00142 | 0 | 103197.1 | 0.084
479 | Size | POPG DOPC 40 deg 6 | 2009-09-24 10:07 | 32.13 | 112.6 | 123.7 | 82.19 | 106.1 | 123.7 | 100 | 0 | 0 | 0 | 21 | 148 | 0.00142 | 0 | 104496 | 0.081
[5 empty] | 113.4167 | [13 empty] | 0.07066667
480 | Size | DMPG DMPC 17_4 deg 1 | 2009-09-24 10:47 | 46.41 | 92.35 | 128.7 | 32.21 | 63.7 | 128.7 | 100 | 0 | 0 | 0 | 21 | 262.3 | 0.0126 | 0 | 20796.2 | 0.253
481 | Size | DMPG DMPC 17_4 deg 2 | 2009-09-24 10:50 | 47.7 | 93 | 130.2 | 28.61 | 55.77 | 130.2 | 100 | 0 | 0 | 0 | 21 | 279.1 | 0.0126 | 0 | 22126.6 | 0.263
482 | Size | DMPG DMPC 17_4 deg 3 | 2009-09-24 10:53 | 46.99 | 92.72 | 128.9 | 43.41 | 76.8 | 128.9 | 100 | 0 | 0 | 0 | 21 | 254.1 | 0.0126 | 0 | 20145.4 | 0.257
483 | Size | DMPG DMPC 17_4 deg 4 | 2009-09-24 10:57 | 46.88 | 93.01 | 124.1 | 8.444 | 28.45 | 124.1 | 100 | 0 | 0 | 0 | 21 | 251 | 0.0126 | 0 | 19902.2 | 0.254
484 | Size | DMPG DMPC 17_4 deg 5 | 2009-09-24 11:00 | 48.14 | 92.67 | 129.4 | 20.15 | 48.44 | 129.4 | 100 | 0 | 0 | 0 | 21 | 258.7 | 0.0126 | 0 | 20509.4 | 0.27
485 | Size | DMPG DMPC 17_4 deg 6 | 2009-09-24 11:04 | 45.33 | 90.22 | 125 | 16.17 | 44.2 | 125 | 100 | 0 | 0 | 0 | 21 | 271.2 | 0.0126 | 0 | 21501.6 | 0.252
[5 empty] | 92.32833 | [13 empty] | 0.2581667
588 | Size | DMPG DMPC 33 1 | 2009-09-24 19:29 | 34.97 | 83.06 | 101.7 | 20.46 | 51.71 | 102.3 | 99 | 19.83 | 1 | 0 | 21 | 160.7 | 0.00362 | 0 | 44437 | 0.177
589 | Size | DMPG DMPC 33 2 | 2009-09-24 19:32 | 36.25 | 81.19 | 172.9 | 45.79 | 125 | 93.84 | 98.3 | 4717 | 1.7 | 0 | 21 | 161.3 | 0.00362 | 0 | 44608.3 | 0.199
590 | Size | DMPG DMPC 33 3 | 2009-09-24 19:35 | 36.5 | 82.59 | 103.8 | 28.47 | 53.36 | 103.8 | 100 | 0 | 0 | 0 | 21 | 160.3 | 0.00362 | 0 | 44344.4 | 0.195
591 | Size | DMPG DMPC 33 4 | 2009-09-24 19:39 | 35 | 82.32 | 100.5 | 14.64 | 38.64 | 101.7 | 98.5 | 16.6 | 1.5 | 0 | 21 | 158.5 | 0.00362 | 0 | 43827.4 | 0.181
592 | Size | DMPG DMPC 33 5 | 2009-09-24 19:42 | 34.97 | 81.52 | 102.1 | 38.9 | 60.16 | 102.1 | 100 | 0 | 0 | 0 | 21 | 155.6 | 0.00362 | 0 | 43021.2 | 0.184
593 | Size | DMPG DMPC 33 6 | 2009-09-24 19:46 | 35.66 | 82.02 | 102.6 | 46.19 | 67.37 | 102.6 | 100 | 0 | 0 | 0 | 21 | 155.7 | 0.00362 | 0 | 43046.7 | 0.189
[5 empty] | 82.11667 | [13 empty] | 0.1875
594 | Size | DOPS DOPC 30 1 | 2009-09-24 20:05 | 27.66 | 114 | 121.7 | 92.01 | 109.8 | 121.7 | 100 | 0 | 0 | 0 | 21 | 161.3 | 0.00142 | 0 | 113882.3 | 0.059
595 | Size | DOPS DOPC 30 2 | 2009-09-24 20:08 | 34.15 | 114 | 124.8 | 85.78 | 108.7 | 124.8 | 100 | 0 | 0 | 0 | 21 | 158 | 0.00142 | 0 | 111530.9 | 0.09
596 | Size | DOPS DOPC 30 3 | 2009-09-24 20:12 | 30.4 | 116.4 | 127.4 | 83.84 | 109.6 | 127.4 | 100 | 0 | 0 | 0 | 21 | 154.8 | 0.00142 | 0 | 109277.5 | 0.068
597 | Size | DOPS DOPC 30 4 | 2009-09-24 20:15 | 31.38 | 115.1 | 125.3 | 87.11 | 109.8 | 125.3 | 100 | 0 | 0 | 0 | 21 | 157.1 | 0.00142 | 0 | 110887.5 | 0.074
598 | Size | DOPS DOPC 30 5 | 2009-09-24 20:19 | 27.1 | 115.1 | 122.8 | 92.87 | 111 | 122.8 | 100 | 0 | 0 | 0 | 21 | 162.1 | 0.00142 | 0 | 114434.4 | 0.055
599 | Size | DOPS DOPC 30 6 | 2009-09-24 20:22 | 31.44 | 114.4 | 123.8 | 89.09 | 109.6 | 123.8 | 100 | 0 | 0 | 0 | 21 | 161 | 0.00142 | 0 | 113680.1 | 0.076
[5 empty] | 114.8333 | [13 empty] | 0.07033333
702 | Size | POPG DOPC 53 1 | 2009-09-25 08:22 | 37.49 | 110.3 | 126.2 | 70.91 | 100.5 | 126.2 | 100 | 0 | 0 | 0 | 21 | 161.3 | 0.00142 | 0 | 113898.4 | 0.115
703 | Size | POPG DOPC 53 2 | 2009-09-25 08:25 | 30.9 | 110.2 | 120.2 | 82.64 | 104 | 120.2 | 100 | 0 | 0 | 0 | 21 | 147 | 0.00142 | 0 | 103773.6 | 0.079
704 | Size | POPG DOPC 53 3 | 2009-09-25 08:28 | 32.64 | 111.6 | 122.1 | 83.07 | 105.4 | 122.1 | 100 | 0 | 0 | 0 | 21 | 149.2 | 0.00142 | 0 | 105316.1 | 0.086
705 | Size | POPG DOPC 53 4 | 2009-09-25 08:32 | 28.58 | 111.8 | 121.1 | 83.59 | 105.2 | 121.1 | 100 | 0 | 0 | 0 | 21 | 150.4 | 0.00142 | 0 | 106164.5 | 0.065
706 | Size | POPG DOPC 53 5 | 2009-09-25 08:35 | 31.48 | 110.1 | 120.6 | 81.01 | 103.3 | 120.6 | 100 | 0 | 0 | 0 | 21 | 146.3 | 0.00142 | 0 | 103307.8 | 0.082
707 | Size | POPG DOPC 53 6 | 2009-09-25 08:39 | 28.32 | 111.6 | 120.3 | 87.21 | 106.4 | 120.3 | 100 | 0 | 0 | 0 | 21 | 149.3 | 0.00142 | 0 | 105400.4 | 0.064
[5 empty] | 110.9333 | [13 empty] | 0.08183333
* dil DOPS DOPC Liposomes*
708 | Size | DOPS DOPC 30 1 | 2009-09-25 08:58 | 28.49 | 122.8 | 131.6 | 96.96 | 119.3 | 131.6 | 100 | 0 | 0 | 0 | 21 | 157.7 | 0.00142 | 0 | 111330 | 0.054
709 | Size | DOPS DOPC 30 2 | 2009-09-25 09:02 | 39.45 | 122 | 135.9 | 88.31 | 118.4 | 135.9 | 100 | 0 | 0 | 0 | 21 | 156.1 | 0.00142 | 0 | 110186.5 | 0.105
710 | Size | DOPS DOPC 30 3 | 2009-09-25 09:05 | 25.59 | 122.3 | 130.1 | 98.05 | 118.6 | 130.1 | 100 | 0 | 0 | 0 | 21 | 154.9 | 0.00142 | 0 | 109339.6 | 0.044
711 | Size | DOPS DOPC 30 4 | 2009-09-25 09:08 | 35.2 | 121.1 | 131.7 | 93.78 | 117.8 | 131.7 | 100 | 0 | 0 | 0 | 21 | 152 | 0.00142 | 0 | 107290.9 | 0.085
712 | Size | DOPS DOPC 30 5 | 2009-09-25 09:12 | 39.92 | 121.3 | 135.8 | 85.97 | 117.1 | 135.8 | 100 | 0 | 0 | 0 | 21 | 152.5 | 0.00142 | 0 | 107664.4 | 0.108
713 | Size | DOPS DOPC 30 6 | 2009-09-25 09:15 | 31.01 | 121.4 | 130.2 | 97.77 | 118.6 | 130.2 | 100 | 0 | 0 | 0 | 21 | 151.9 | 0.00142 | 0 | 107261.7 | 0.065
[5 empty] | 121.8167 | [13 empty] | 0.07683333
714 | Size | dil POPG DOPC lipos 1 | 2009-09-25 09:34 | 34.03 | 117.7 | 129.8 | 83.85 | 111.4 | 129.8 | 100 | 0 | 0 | 0 | 21 | 482.3 | 0.00362 | 0 | 133379.6 | 0.084
715 | Size | dil POPG DOPC lipos 2 | 2009-09-25 09:37 | 31.98 | 119.1 | 130.5 | 85.49 | 112.9 | 130.5 | 100 | 0 | 0 | 0 | 21 | 480.1 | 0.00362 | 0 | 132783 | 0.072
716 | Size | dil POPG DOPC lipos 3 | 2009-09-25 09:41 | 32.93 | 119.2 | 131.5 | 85 | 113.5 | 131.5 | 100 | 0 | 0 | 0 | 21 | 454.5 | 0.00362 | 0 | 125694.3 | 0.076
717 | Size | dil POPG DOPC lipos 4 | 2009-09-25 09:44 | 30.14 | 120.5 | 130.5 | 92.38 | 116.2 | 130.5 | 100 | 0 | 0 | 0 | 21 | 457.7 | 0.00362 | 0 | 126579.2 | 0.063
718 | Size | dil POPG DOPC lipos 5 | 2009-09-25 09:47 | 26.24 | 119.1 | 127.6 | 93.05 | 114.4 | 127.6 | 100 | 0 | 0 | 0 | 21 | 478.8 | 0.00362 | 0 | 132426.1 | 0.049
719 | Size | dil POPG DOPC lipos 6 | 2009-09-25 09:51 | 28.96 | 118.6 | 127.9 | 91.42 | 113.7 | 127.9 | 100 | 0 | 0 | 0 | 21 | 485.1 | 0.00362 | 0 | 134154.7 | 0.06
[5 empty] | 119.0333 | [13 empty] | 0.06733333
720 | Size | dil DMPG DMPC lipos 1 | 2009-09-25 10:08 | 35.94 | 83.53 | 104.3 | 43.04 | 65.56 | 104.3 | 100 | 0 | 0 | 0 | 21 | 254.3 | 0.0126 | 0 | 20163.6 | 0.185
721 | Size | dil DMPG DMPC lipos 2 | 2009-09-25 10:11 | 36.2 | 83.48 | 100.5 | 47.95 | 68.2 | 100.5 | 100 | 0 | 0 | 0 | 21 | 251.2 | 0.0126 | 0 | 19911.8 | 0.188
722 | Size | dil DMPG DMPC lipos 3 | 2009-09-25 10:15 | 37.47 | 83.53 | 105 | 18.86 | 45.54 | 106.1 | 98.3 | 20.26 | 1.7 | 0 | 21 | 252.8 | 0.0126 | 0 | 20041.5 | 0.201
723 | Size | dil DMPG DMPC lipos 4 | 2009-09-25 10:18 | 36.42 | 82.92 | 102.5 | 17.94 | 51.28 | 103.1 | 99.4 | 17.36 | 0.6 | 0 | 21 | 245.7 | 0.0126 | 0 | 19477.2 | 0.193
724 | Size | dil DMPG DMPC lipos 5 | 2009-09-25 10:21 | 36.76 | 83.91 | 104.4 | 15.48 | 43.7 | 105.3 | 98.8 | 17.38 | 1.2 | 0 | 21 | 245 | 0.0126 | 0 | 19424.4 | 0.192
725 | Size | dil DMPG DMPC lipos 6 | 2009-09-25 10:25 | 37.01 | 83.33 | 104.2 | 19.86 | 45.66 | 104.2 | 100 | 0 | 0 | 0 | 21 | 244.5 | 0.0126 | 0 | 19383.3 | 0.197
[5 empty] | 83.45 | [13 empty] | 0.1926667